## Summary
Geometry | Fracture frame | Max | Mid | Min |  |  |  | strain | stress_0 | stress_45 | stress_90 | stress_b | r_0 | r_45 | r_90
CHD6_RD | 58 | [6 empty] | 0 | 436.54 | 436.54 | 467.49 | 444.28 | 0.4 | 0.52 | 0.36
CHD6_DD | 63 | [6 empty] | 0.00011 | 591.08 | 591.08 | 617.67 | 597.73 | 0.41 | 0.52 | 0.37
CHD6_TD | 52 | [6 empty] | 0.0002 | 647.71 | 647.71 | 671.05 | 653.54 | 0.41 | 0.52 | 0.37
NDBR02_RD | 35 | [6 empty] | 0.0003 | 693.15 | 693.15 | 713.71 | 698.29 | 0.41 | 0.53 | 0.37
NDBR02_DD | 36 | [6 empty] | 0.0004 | 729.26 | 729.26 | 747.73 | 733.88 | 0.42 | 0.53 | 0.38
NDBR02_TD | 29 | [6 empty] | 0.0005 | 759.44 | 759.44 | 776.39 | 763.67 | 0.42 | 0.53 | 0.38
NDBR2_RD | 58 | [6 empty] | 0.0006 | 785.34 | 785.34 | 801.25 | 789.32 | 0.42 | 0.54 | 0.39
NDBR2_DD | 62 | [6 empty] | 0.0007 | 807.95 | 807.95 | 823.19 | 811.76 | 0.43 | 0.54 | 0.39
NDBR2_TD | 53 | [6 empty] | 0.0008 | 827.9 | 827.9 | 842.78 | 831.62 | 0.43 | 0.54 | 0.4
NDBR25_RD | 90 | [6 empty] | 0.0009 | 845.67 | 845.67 | 860.44 | 849.36 | 0.43 | 0.55 | 0.4
NDBR25_DD | 94 | [6 empty] | 0.001 | 861.58 | 861.58 | 876.45 | 865.3 | 0.44 | 0.55 | 0.41
NDBR25_TD | 86 | [6 empty] | 0.0012 | 888.91 | 888.91 | 904.41 | 892.78 | 0.44 | 0.56 | 0.42
NDBR6_RD | 58 | [6 empty] | 0.0014 | 911.48 | 911.48 | 927.99 | 915.61 | 0.45 | 0.56 | 0.43
NDBR6_DD | 60 | [6 empty] | 0.0016 | 930.4 | 930.4 | 948.13 | 934.83 | 0.45 | 0.57 | 0.44
NDBR6_TD | 53 | [6 empty] | 0.0018 | 946.47 | 946.47 | 965.51 | 951.23 | 0.46 | 0.58 | 0.44
SH_RD | 61 | [6 empty] | 0.002 | 960.29 | 960.29 | 980.62 | 965.38 | 0.46 | 0.58 | 0.45
SH_DD | 61 | [6 empty] | 0.0022 | 972.32 | 972.32 | 993.88 | 977.71 | 0.47 | 0.59 | 0.46
SH_TD | 58 | [6 empty] | 0.0024 | 982.9 | 982.9 | 1005.61 | 988.58 | 0.47 | 0.6 | 0.47
[8 empty] | 0.0026 | 992.3 | 992.3 | 1016.04 | 998.24 | 0.48 | 0.6 | 0.48
[8 empty] | 0.0028 | 1000.74 | 1000.74 | 1025.4 | 1006.9 | 0.48 | 0.61 | 0.49
[8 empty] | 0.003 | 1008.38 | 1008.38 | 1033.85 | 1014.75 | 0.49 | 0.61 | 0.49
[8 empty] | 0.0032 | 1015.36 | 1015.36 | 1041.53 | 1021.9 | 0.49 | 0.62 | 0.5
[8 empty] | 0.0034 | 1021.78 | 1021.78 | 1048.55 | 1028.48 | 0.5 | 0.63 | 0.51
MBW_params | [7 empty] | 0.0036 | 1027.74 | 1027.74 | 1055.01 | 1034.55 | 0.5 | 0.63 | 0.52
RD | 1.063 | 0.01 | 0.548 | 0.107 |  |  |  | 0.0038 | 1033.29 | 1033.29 | 1060.98 | 1040.21 | 0.51 | 0.64 | 0.52
DD | 1.258 | 0.01 | 0.53 | 0.01 |  |  |  | 0.004 | 1038.5 | 1038.5 | 1066.53 | 1045.51 | 0.51 | 0.64 | 0.53
TD | 0.872 | 0.01 | 0.434 | 0.166 |  |  |  | 0.0042 | 1043.41 | 1043.41 | 1071.72 | 1050.49 | 0.52 | 0.65 | 0.54
LT | [7 empty] | 0.0044 | 1048.06 | 1048.06 | 1076.58 | 1055.19 | 0.52 | 0.65 | 0.55
[8 empty] | 0.0046 | 1052.48 | 1052.48 | 1081.17 | 1059.65 | 0.53 | 0.66 | 0.55
Swift_voce law | [7 empty] | 0.0048 | 1056.7 | 1056.7 | 1085.51 | 1063.9 | 0.53 | 0.66 | 0.56
RD1 | 1454.411 | 0 | 0.086 | 0.056 | 1913.773 | 969.441 | 0.86 | 0.005 | 1060.74 | 1060.74 | 1089.64 | 1067.96 | 0.54 | 0.67 | 0.57
RD2 | 1631.008 | 0 | 0.031 | 0 | 1896.229 | 4.839 | 0.771 | 0.0055 | 1070.14 | 1070.14 | 1099.13 | 1077.39 | 0.55 | 0.68 | 0.58
DD1 | 1454.411 | 0 | 0.086 | 0.056 | 1913.773 | 969.441 | 0.86 | 0.006 | 1078.74 | 1078.74 | 1119.79 | 1089.01 | 0.56 | 0.69 | 0.6
DD2 | 1631.008 | 0 | 0.031 | 0 | 1896.229 | 4.839 | 0.771 | 0.0065 | 1092.17 | 1092.17 | 1123.48 | 1100 | 0.57 | 0.71 | 0.61
TD1 | 1575.273 | 0 | 0.081 | 0.004 | 1561.31 | 658.646 | 0.86 | 0.007 | 1095.59 | 1095.59 | 1126.97 | 1103.44 | 0.58 | 0.72 | 0.63
TD2 | 2150.532 | 0 | 0.03 | 0 | 1060.61 | 5 | 0.6 | 0.0075 | 1098.84 | 1098.84 | 1130.3 | 1106.71 | 0.59 | 0.73 | 0.64
RD | 0.404 | 0.426 | 74.534 |  |  |  |  | 0.008 | 1101.95 | 1101.95 | 1133.48 | 1109.83 | 0.6 | 0.74 | 0.65
DD | 0.517 | 0.573 | 61.31 |  |  |  |  | 0.0085 | 1104.94 | 1104.94 | 1136.53 | 1112.84 | 0.6 | 0.75 | 0.67
TD | 0.358 | 0.582 | 88.719 |  |  |  |  | 0.009 | 1107.81 | 1107.81 | 1139.46 | 1115.72 | 0.61 | 0.76 | 0.68
[8 empty] | 0.0095 | 1110.58 | 1110.58 | 1142.29 | 1118.51 | 0.62 | 0.77 | 0.69
[8 empty] | 0.01 | 1113.26 | 1113.26 | 1145.03 | 1121.21 | 0.63 | 0.78 | 0.7
[8 empty] | 0.011 | 1118.39 | 1118.39 | 1150.26 | 1126.36 | 0.64 | 0.8 | 0.72
[8 empty] | 0.012 | 1123.24 | 1123.24 | 1155.21 | 1131.23 | 0.66 | 0.82 | 0.74
[8 empty] | 0.013 | 1127.86 | 1127.86 | 1159.91 | 1135.87 | 0.67 | 0.83 | 0.76
[8 empty] | 0.014 | 1132.28 | 1132.28 | 1164.42 | 1140.31 | 0.68 | 0.85 | 0.77
[8 empty] | 0.015 | 1136.52 | 1136.52 | 1168.74 | 1144.57 | 0.69 | 0.86 | 0.79
[8 empty] | 0.016 | 1140.61 | 1140.61 | 1172.9 | 1148.68 | 0.7 | 0.88 | 0.8
[8 empty] | 0.017 | 1144.57 | 1144.57 | 1176.93 | 1152.66 | 0.71 | 0.89 | 0.81
[8 empty] | 0.018 | 1148.4 | 1148.4 | 1180.83 | 1156.51 | 0.72 | 0.9 | 0.82
[8 empty] | 0.019 | 1152.13 | 1152.13 | 1184.62 | 1160.25 | 0.73 | 0.91 | 0.83
[8 empty] | 0.02 | 1155.76 | 1155.76 | 1188.31 | 1163.89 | 0.73 | 0.92 | 0.84
[8 empty] | 0.021 | 1159.29 | 1159.29 | 1191.9 | 1167.44 | 0.74 | 0.93 | 0.85
[8 empty] | 0.022 | 1162.75 | 1162.75 | 1195.41 | 1170.91 | 0.75 | 0.94 | 0.86
[8 empty] | 0.023 | 1166.12 | 1166.12 | 1198.83 | 1174.3 | 0.75 | 0.95 | 0.86
[8 empty] | 0.024 | 1169.43 | 1169.43 | 1202.19 | 1177.62 | 0.76 | 0.96 | 0.87
[8 empty] | 0.025 | 1172.67 | 1172.67 | 1205.48 | 1180.87 | 0.76 | 0.97 | 0.88
[8 empty] | 0.026 | 1175.85 | 1175.85 | 1208.7 | 1184.06 | 0.77 | 0.97 | 0.88
[8 empty] | 0.027 | 1178.97 | 1178.97 | 1211.87 | 1187.2 | 0.77 | 0.98 | 0.89
[8 empty] | 0.028 | 1182.04 | 1182.04 | 1214.98 | 1190.27 | 0.78 | 0.99 | 0.89
[8 empty] | 0.029 | 1185.06 | 1185.06 | 1218.04 | 1193.3 | 0.78 | 0.99 | 0.9
[8 empty] | 0.03 | 1188.03 | 1188.03 | 1221.05 | 1196.28 | 0.78 | 1 | 0.9
[8 empty] | 0.031 | 1190.95 | 1190.95 | 1224.01 | 1199.22 | 0.79 | 1 | 0.9
[8 empty] | 0.032 | 1193.83 | 1193.83 | 1226.93 | 1202.11 | 0.79 | 1.01 | 0.91
[8 empty] | 0.033 | 1196.67 | 1196.67 | 1229.8 | 1204.96 | 0.79 | 1.01 | 0.91
[8 empty] | 0.034 | 1199.48 | 1199.48 | 1232.64 | 1207.77 | 0.8 | 1.02 | 0.91
[8 empty] | 0.035 | 1202.24 | 1202.24 | 1235.43 | 1210.54 | 0.8 | 1.02 | 0.91
[8 empty] | 0.036 | 1204.97 | 1204.97 | 1238.19 | 1213.28 | 0.8 | 1.03 | 0.92
[8 empty] | 0.037 | 1207.67 | 1207.67 | 1240.92 | 1215.98 | 0.8 | 1.03 | 0.92
[8 empty] | 0.038 | 1210.33 | 1210.33 | 1243.61 | 1218.65 | 0.8 | 1.03 | 0.92
[8 empty] | 0.039 | 1212.96 | 1212.96 | 1246.27 | 1221.29 | 0.81 | 1.04 | 0.92
[8 empty] | 0.04 | 1215.56 | 1215.56 | 1248.9 | 1223.9 | 0.81 | 1.04 | 0.92
[8 empty] | 0.041 | 1218.13 | 1218.13 | 1251.5 | 1226.47 | 0.81 | 1.04 | 0.93
[8 empty] | 0.042 | 1220.68 | 1220.68 | 1254.06 | 1229.03 | 0.81 | 1.05 | 0.93
[8 empty] | 0.043 | 1223.2 | 1223.2 | 1256.61 | 1231.55 | 0.81 | 1.05 | 0.93
[8 empty] | 0.044 | 1225.69 | 1225.69 | 1259.12 | 1234.05 | 0.81 | 1.05 | 0.93
[8 empty] | 0.045 | 1228.15 | 1228.15 | 1261.61 | 1236.52 | 0.82 | 1.05 | 0.93
[8 empty] | 0.046 | 1230.59 | 1230.59 | 1264.07 | 1238.96 | 0.82 | 1.06 | 0.93
[8 empty] | 0.047 | 1233.01 | 1233.01 | 1266.51 | 1241.39 | 0.82 | 1.06 | 0.93
[8 empty] | 0.048 | 1235.41 | 1235.41 | 1268.92 | 1243.79 | 0.82 | 1.06 | 0.93
[8 empty] | 0.049 | 1237.78 | 1237.78 | 1271.31 | 1246.16 | 0.82 | 1.06 | 0.93
[8 empty] | 0.05 | 1240.13 | 1240.13 | 1273.68 | 1248.52 | 0.82 | 1.06 | 0.93
[8 empty] | 0.051 | 1242.46 | 1242.46 | 1276.03 | 1250.85 | 0.82 | 1.06 | 0.94
[8 empty] | 0.052 | 1244.76 | 1244.76 | 1278.35 | 1253.16 | 0.82 | 1.07 | 0.94
[8 empty] | 0.053 | 1247.05 | 1247.05 | 1280.66 | 1255.45 | 0.82 | 1.07 | 0.94
[8 empty] | 0.054 | 1249.32 | 1249.32 | 1282.94 | 1257.73 | 0.82 | 1.07 | 0.94
[8 empty] | 0.055 | 1251.57 | 1251.57 | 1285.21 | 1259.98 | 0.82 | 1.07 | 0.94
[8 empty] | 0.056 | 1253.8 | 1253.8 | 1287.45 | 1262.21 | 0.82 | 1.07 | 0.94
[8 empty] | 0.057 | 1256.01 | 1256.01 | 1289.68 | 1264.43 | 0.82 | 1.07 | 0.94
[8 empty] | 0.058 | 1258.21 | 1258.21 | 1291.88 | 1266.62 | 0.82 | 1.07 | 0.94
[8 empty] | 0.059 | 1260.38 | 1260.38 | 1294.07 | 1268.8 | 0.82 | 1.07 | 0.94
[8 empty] | 0.06 | 1262.54 | 1262.54 | 1296.24 | 1270.97 | 0.83 | 1.07 | 0.94
[8 empty] | 0.061 | 1264.68 | 1264.68 | 1298.4 | 1273.11 | 0.83 | 1.08 | 0.94
[8 empty] | 0.062 | 1266.81 | 1266.81 | 1300.53 | 1275.24 | 0.83 | 1.08 | 0.94
[8 empty] | 0.063 | 1268.92 | 1268.92 | 1302.65 | 1277.35 | 0.83 | 1.08 | 0.94
[8 empty] | 0.064 | 1271.01 | 1271.01 | 1304.75 | 1279.45 | 0.83 | 1.08 | 0.94
[8 empty] | 0.065 | 1273.09 | 1273.09 | 1306.84 | 1281.53 | 0.83 | 1.08 | 0.94
[8 empty] | 0.066 | 1275.15 | 1275.15 | 1308.91 | 1283.59 | 0.83 | 1.08 | 0.94
[8 empty] | 0.067 | 1277.2 | 1277.2 | 1310.97 | 1285.64 | 0.83 | 1.08 | 0.94
[8 empty] | 0.068 | 1279.23 | 1279.23 | 1313.01 | 1287.68 | 0.83 | 1.08 | 0.94
[8 empty] | 0.069 | 1281.25 | 1281.25 | 1315.03 | 1289.7 | 0.83 | 1.08 | 0.94
[8 empty] | 0.07 | 1283.25 | 1283.25 | 1317.04 | 1291.7 | 0.83 | 1.08 | 0.94
[8 empty] | 0.071 | 1285.24 | 1285.24 | 1319.04 | 1293.69 | 0.83 | 1.08 | 0.94
[8 empty] | 0.072 | 1287.22 | 1287.22 | 1321.02 | 1295.67 | 0.83 | 1.08 | 0.94
[8 empty] | 0.073 | 1289.18 | 1289.18 | 1322.99 | 1297.63 | 0.83 | 1.08 | 0.94
[8 empty] | 0.074 | 1291.13 | 1291.13 | 1324.94 | 1299.58 | 0.83 | 1.08 | 0.94
[8 empty] | 0.075 | 1293.07 | 1293.07 | 1326.88 | 1301.52 | 0.83 | 1.08 | 0.94
[8 empty] | 0.076 | 1294.99 | 1294.99 | 1328.81 | 1303.44 | 0.83 | 1.08 | 0.94
[8 empty] | 0.077 | 1296.9 | 1296.9 | 1330.72 | 1305.35 | 0.83 | 1.08 | 0.94
[8 empty] | 0.078 | 1298.8 | 1298.8 | 1332.62 | 1307.25 | 0.83 | 1.08 | 0.94
[8 empty] | 0.079 | 1300.68 | 1300.68 | 1334.51 | 1309.14 | 0.83 | 1.08 | 0.94
[8 empty] | 0.08 | 1302.55 | 1302.55 | 1336.39 | 1311.01 | 0.83 | 1.08 | 0.94
[8 empty] | 0.081 | 1304.41 | 1304.41 | 1338.25 | 1312.87 | 0.83 | 1.08 | 0.94
[8 empty] | 0.082 | 1306.26 | 1306.26 | 1340.1 | 1314.72 | 0.83 | 1.08 | 0.94
[8 empty] | 0.083 | 1308.1 | 1308.1 | 1341.93 | 1316.56 | 0.83 | 1.09 | 0.94
[8 empty] | 0.084 | 1309.92 | 1309.92 | 1343.76 | 1318.38 | 0.83 | 1.09 | 0.94
[8 empty] | 0.085 | 1311.74 | 1311.74 | 1345.57 | 1320.19 | 0.83 | 1.09 | 0.94
[8 empty] | 0.086 | 1313.54 | 1313.54 | 1347.38 | 1322 | 0.83 | 1.09 | 0.94
[8 empty] | 0.087 | 1315.33 | 1315.33 | 1349.17 | 1323.79 | 0.83 | 1.09 | 0.94
[8 empty] | 0.088 | 1317.11 | 1317.11 | 1350.94 | 1325.57 | 0.83 | 1.09 | 0.94
[8 empty] | 0.089 | 1318.88 | 1318.88 | 1352.71 | 1327.33 | 0.83 | 1.09 | 0.94
[8 empty] | 0.09 | 1320.63 | 1320.63 | 1354.47 | 1329.09 | 0.83 | 1.09 | 0.94
[8 empty] | 0.091 | 1322.38 | 1322.38 | 1356.21 | 1330.84 | 0.83 | 1.09 | 0.94
[8 empty] | 0.092 | 1324.12 | 1324.12 | 1357.95 | 1332.57 | 0.83 | 1.09 | 0.94
[8 empty] | 0.093 | 1325.84 | 1325.84 | 1359.67 | 1334.3 | 0.83 | 1.09 | 0.94
[8 empty] | 0.094 | 1327.56 | 1327.56 | 1361.38 | 1336.01 | 0.83 | 1.09 | 0.94
[8 empty] | 0.095 | 1329.26 | 1329.26 | 1363.09 | 1337.72 | 0.83 | 1.09 | 0.94
[8 empty] | 0.096 | 1330.96 | 1330.96 | 1364.78 | 1339.41 | 0.83 | 1.09 | 0.94
[8 empty] | 0.097 | 1332.64 | 1332.64 | 1366.46 | 1341.1 | 0.83 | 1.09 | 0.94
[8 empty] | 0.098 | 1334.32 | 1334.32 | 1368.13 | 1342.77 | 0.83 | 1.09 | 0.94
[8 empty] | 0.099 | 1335.98 | 1335.98 | 1369.79 | 1344.43 | 0.83 | 1.09 | 0.94
[8 empty] | 0.1 | 1337.64 | 1337.64 | 1371.44 | 1346.09 | 0.83 | 1.09 | 0.94
[8 empty] | 0.11 | 1353.68 | 1353.68 | 1387.42 | 1362.11 | 0.83 | 1.09 | 0.94
[8 empty] | 0.12 | 1368.84 | 1368.84 | 1402.5 | 1377.25 | 0.83 | 1.09 | 0.94
[8 empty] | 0.13 | 1383.2 | 1383.2 | 1416.75 | 1391.58 | 0.83 | 1.09 | 0.94
[8 empty] | 0.14 | 1396.81 | 1396.81 | 1430.23 | 1405.17 | 0.83 | 1.09 | 0.94
[8 empty] | 0.15 | 1409.73 | 1409.73 | 1443.01 | 1418.05 | 0.83 | 1.09 | 0.94
[8 empty] | 0.16 | 1422.01 | 1422.01 | 1455.13 | 1430.29 | 0.83 | 1.09 | 0.94
[8 empty] | 0.17 | 1433.69 | 1433.69 | 1466.64 | 1441.93 | 0.83 | 1.09 | 0.94
[8 empty] | 0.18 | 1444.8 | 1444.8 | 1477.57 | 1452.99 | 0.83 | 1.09 | 0.94
[8 empty] | 0.19 | 1455.38 | 1455.38 | 1487.96 | 1463.53 | 0.83 | 1.09 | 0.94
[8 empty] | 0.2 | 1465.46 | 1465.46 | 1497.84 | 1473.55 | 0.83 | 1.09 | 0.94
[8 empty] | 0.21 | 1475.07 | 1475.07 | 1507.24 | 1483.11 | 0.83 | 1.09 | 0.94
[8 empty] | 0.22 | 1484.23 | 1484.23 | 1516.19 | 1492.22 | 0.83 | 1.09 | 0.94
[8 empty] | 0.23 | 1492.96 | 1492.96 | 1524.71 | 1500.9 | 0.83 | 1.09 | 0.94
[8 empty] | 0.24 | 1501.3 | 1501.3 | 1532.83 | 1509.18 | 0.83 | 1.09 | 0.94
[8 empty] | 0.25 | 1509.26 | 1509.26 | 1540.57 | 1517.08 | 0.83 | 1.09 | 0.94
[8 empty] | 0.26 | 1516.85 | 1516.85 | 1547.94 | 1524.63 | 0.83 | 1.09 | 0.94
[8 empty] | 0.27 | 1524.11 | 1524.11 | 1554.98 | 1531.83 | 0.83 | 1.09 | 0.94
[8 empty] | 0.28 | 1531.04 | 1531.04 | 1561.69 | 1538.7 | 0.83 | 1.09 | 0.94
[8 empty] | 0.29 | 1537.67 | 1537.67 | 1568.09 | 1545.27 | 0.83 | 1.09 | 0.94
[8 empty] | 0.3 | 1544 | 1544 | 1574.2 | 1551.55 | 0.83 | 1.09 | 0.94
[8 empty] | 0.31 | 1550.05 | 1550.05 | 1580.03 | 1557.55 | 0.83 | 1.09 | 0.94
[8 empty] | 0.32 | 1555.84 | 1555.84 | 1585.61 | 1563.29 | 0.83 | 1.09 | 0.94
[8 empty] | 0.33 | 1561.38 | 1561.38 | 1590.93 | 1568.77 | 0.83 | 1.09 | 0.94
[8 empty] | 0.34 | 1566.68 | 1566.68 | 1596.01 | 1574.02 | 0.83 | 1.09 | 0.94
[8 empty] | 0.35 | 1571.75 | 1571.75 | 1600.88 | 1579.03 | 0.83 | 1.09 | 0.94
[8 empty] | 0.36 | 1576.61 | 1576.61 | 1605.52 | 1583.84 | 0.83 | 1.09 | 0.94
[8 empty] | 0.37 | 1581.26 | 1581.26 | 1609.97 | 1588.43 | 0.83 | 1.09 | 0.94
[8 empty] | 0.38 | 1585.71 | 1585.71 | 1614.22 | 1592.84 | 0.83 | 1.09 | 0.94
[8 empty] | 0.39 | 1589.97 | 1589.97 | 1618.29 | 1597.05 | 0.83 | 1.09 | 0.94
[8 empty] | 0.4 | 1594.06 | 1594.06 | 1622.18 | 1601.09 | 0.83 | 1.09 | 0.94
[8 empty] | 0.41 | 1597.97 | 1597.97 | 1625.9 | 1604.96 | 0.83 | 1.09 | 0.94
[8 empty] | 0.42 | 1601.73 | 1601.73 | 1629.47 | 1608.66 | 0.83 | 1.09 | 0.94
[8 empty] | 0.43 | 1605.33 | 1605.33 | 1632.89 | 1612.22 | 0.83 | 1.09 | 0.94
[8 empty] | 0.44 | 1608.78 | 1608.78 | 1636.16 | 1615.63 | 0.83 | 1.09 | 0.94
[8 empty] | 0.45 | 1612.09 | 1612.09 | 1639.3 | 1618.89 | 0.83 | 1.09 | 0.94
[8 empty] | 0.46 | 1615.27 | 1615.27 | 1642.31 | 1622.03 | 0.83 | 1.09 | 0.94
[8 empty] | 0.47 | 1618.32 | 1618.32 | 1645.2 | 1625.04 | 0.83 | 1.09 | 0.94
[8 empty] | 0.48 | 1621.25 | 1621.25 | 1647.96 | 1627.92 | 0.83 | 1.09 | 0.94
[8 empty] | 0.49 | 1624.06 | 1624.06 | 1650.62 | 1630.7 | 0.83 | 1.09 | 0.94
[8 empty] | 0.5 | 1626.76 | 1626.76 | 1653.17 | 1633.36 | 0.83 | 1.09 | 0.94
[8 empty] | 0.51 | 1629.35 | 1629.35 | 1655.61 | 1635.92 | 0.83 | 1.09 | 0.94
[8 empty] | 0.52 | 1631.85 | 1631.85 | 1657.96 | 1638.38 | 0.83 | 1.09 | 0.94
[8 empty] | 0.53 | 1634.24 | 1634.24 | 1660.22 | 1640.74 | 0.83 | 1.09 | 0.94
[8 empty] | 0.54 | 1636.55 | 1636.55 | 1662.39 | 1643.01 | 0.83 | 1.09 | 0.94
[8 empty] | 0.55 | 1638.77 | 1638.77 | 1664.48 | 1645.19 | 0.83 | 1.09 | 0.94
[8 empty] | 0.56 | 1640.9 | 1640.9 | 1666.48 | 1647.3 | 0.83 | 1.09 | 0.94
[8 empty] | 0.57 | 1642.95 | 1642.95 | 1668.41 | 1649.32 | 0.83 | 1.09 | 0.94
[8 empty] | 0.58 | 1644.93 | 1644.93 | 1670.27 | 1651.26 | 0.83 | 1.09 | 0.94
[8 empty] | 0.59 | 1646.83 | 1646.83 | 1672.06 | 1653.14 | 0.83 | 1.09 | 0.94
[8 empty] | 0.6 | 1648.67 | 1648.67 | 1673.78 | 1654.95 | 0.83 | 1.09 | 0.94
[8 empty] | 0.61 | 1650.43 | 1650.43 | 1675.44 | 1656.69 | 0.83 | 1.09 | 0.94
[8 empty] | 0.62 | 1652.14 | 1652.14 | 1677.04 | 1658.36 | 0.83 | 1.09 | 0.94
[8 empty] | 0.63 | 1653.78 | 1653.78 | 1678.58 | 1659.98 | 0.83 | 1.09 | 0.94
[8 empty] | 0.64 | 1655.36 | 1655.36 | 1680.07 | 1661.54 | 0.83 | 1.09 | 0.94
[8 empty] | 0.65 | 1656.89 | 1656.89 | 1681.5 | 1663.05 | 0.83 | 1.09 | 0.94
[8 empty] | 0.66 | 1658.37 | 1658.37 | 1682.89 | 1664.5 | 0.83 | 1.09 | 0.94
[8 empty] | 0.67 | 1659.79 | 1659.79 | 1684.22 | 1665.9 | 0.83 | 1.09 | 0.94
[8 empty] | 0.68 | 1661.17 | 1661.17 | 1685.52 | 1667.26 | 0.83 | 1.09 | 0.94
[8 empty] | 0.69 | 1662.5 | 1662.5 | 1686.77 | 1668.57 | 0.83 | 1.09 | 0.94
[8 empty] | 0.7 | 1663.79 | 1663.79 | 1687.97 | 1669.83 | 0.83 | 1.09 | 0.94
[8 empty] | 0.71 | 1665.03 | 1665.03 | 1689.14 | 1671.06 | 0.83 | 1.09 | 0.94
[8 empty] | 0.72 | 1666.23 | 1666.23 | 1690.27 | 1672.24 | 0.83 | 1.09 | 0.94
[8 empty] | 0.73 | 1667.39 | 1667.39 | 1691.36 | 1673.39 | 0.83 | 1.09 | 0.94
[8 empty] | 0.74 | 1668.52 | 1668.52 | 1692.42 | 1674.5 | 0.83 | 1.09 | 0.94
[8 empty] | 0.75 | 1669.61 | 1669.61 | 1693.45 | 1675.57 | 0.83 | 1.09 | 0.94
[8 empty] | 0.76 | 1670.67 | 1670.67 | 1694.44 | 1676.61 | 0.83 | 1.09 | 0.94
[8 empty] | 0.77 | 1671.69 | 1671.69 | 1695.41 | 1677.62 | 0.83 | 1.09 | 0.94
[8 empty] | 0.78 | 1672.69 | 1672.69 | 1696.34 | 1678.6 | 0.83 | 1.09 | 0.94
[8 empty] | 0.79 | 1673.65 | 1673.65 | 1697.25 | 1679.55 | 0.83 | 1.09 | 0.94
[8 empty] | 0.8 | 1674.58 | 1674.58 | 1698.13 | 1680.47 | 0.83 | 1.09 | 0.94
[8 empty] | 0.81 | 1675.49 | 1675.49 | 1698.99 | 1681.36 | 0.83 | 1.09 | 0.94
[8 empty] | 0.82 | 1676.37 | 1676.37 | 1699.82 | 1682.23 | 0.83 | 1.09 | 0.94
[8 empty] | 0.83 | 1677.23 | 1677.23 | 1700.63 | 1683.08 | 0.83 | 1.09 | 0.94
[8 empty] | 0.84 | 1678.06 | 1678.06 | 1701.42 | 1683.9 | 0.83 | 1.09 | 0.94
[8 empty] | 0.85 | 1678.87 | 1678.87 | 1702.18 | 1684.7 | 0.83 | 1.09 | 0.94
[8 empty] | 0.86 | 1679.65 | 1679.65 | 1702.93 | 1685.47 | 0.83 | 1.09 | 0.94
[8 empty] | 0.87 | 1680.42 | 1680.42 | 1703.65 | 1686.23 | 0.83 | 1.09 | 0.94
[8 empty] | 0.88 | 1681.16 | 1681.16 | 1704.36 | 1686.96 | 0.83 | 1.09 | 0.94
[8 empty] | 0.89 | 1681.89 | 1681.89 | 1705.05 | 1687.68 | 0.83 | 1.09 | 0.94
[8 empty] | 0.9 | 1682.6 | 1682.6 | 1705.72 | 1688.38 | 0.83 | 1.09 | 0.94
[8 empty] | 0.91 | 1683.28 | 1683.28 | 1706.38 | 1689.06 | 0.83 | 1.09 | 0.94
[8 empty] | 0.92 | 1683.96 | 1683.96 | 1707.02 | 1689.72 | 0.83 | 1.09 | 0.94
[8 empty] | 0.93 | 1684.61 | 1684.61 | 1707.64 | 1690.37 | 0.83 | 1.09 | 0.94
[8 empty] | 0.94 | 1685.25 | 1685.25 | 1708.26 | 1691 | 0.83 | 1.09 | 0.94
[8 empty] | 0.95 | 1685.87 | 1685.87 | 1708.85 | 1691.62 | 0.83 | 1.09 | 0.94
[8 empty] | 0.96 | 1686.48 | 1686.48 | 1709.44 | 1692.22 | 0.83 | 1.09 | 0.94
[8 empty] | 0.97 | 1687.08 | 1687.08 | 1710.01 | 1692.81 | 0.83 | 1.09 | 0.94
[8 empty] | 0.98 | 1687.66 | 1687.66 | 1710.57 | 1693.39 | 0.83 | 1.09 | 0.94
[8 empty] | 0.99 | 1688.23 | 1688.23 | 1711.11 | 1693.95 | 0.83 | 1.09 | 0.94
[8 empty] | 1 | 1688.78 | 1688.78 | 1711.65 | 1694.5 | 0.83 | 1.09 | 0.94
[8 empty] | 1.01 | 1689.33 | 1689.33 | 1712.17 | 1695.04 | 0.83 | 1.09 | 0.94
[8 empty] | 1.02 | 1689.86 | 1689.86 | 1712.69 | 1695.57 | 0.83 | 1.09 | 0.94
[8 empty] | 1.03 | 1690.38 | 1690.38 | 1713.19 | 1696.08 | 0.83 | 1.09 | 0.94
[8 empty] | 1.04 | 1690.89 | 1690.89 | 1713.69 | 1696.59 | 0.83 | 1.09 | 0.94
[8 empty] | 1.05 | 1691.39 | 1691.39 | 1714.17 | 1697.09 | 0.83 | 1.09 | 0.94
[8 empty] | 1.06 | 1691.88 | 1691.88 | 1714.65 | 1697.58 | 0.83 | 1.09 | 0.94
[8 empty] | 1.07 | 1692.37 | 1692.37 | 1715.11 | 1698.05 | 0.83 | 1.09 | 0.94
[8 empty] | 1.08 | 1692.84 | 1692.84 | 1715.57 | 1698.52 | 0.83 | 1.09 | 0.94
[8 empty] | 1.09 | 1693.3 | 1693.3 | 1716.02 | 1698.98 | 0.83 | 1.09 | 0.94
[8 empty] | 1.1 | 1693.76 | 1693.76 | 1716.47 | 1699.43 | 0.83 | 1.09 | 0.94
[8 empty] | 1.11 | 1694.2 | 1694.2 | 1716.9 | 1699.88 | 0.83 | 1.09 | 0.94
[8 empty] | 1.12 | 1694.64 | 1694.64 | 1717.33 | 1700.31 | 0.83 | 1.09 | 0.94
[8 empty] | 1.13 | 1695.07 | 1695.07 | 1717.75 | 1700.74 | 0.83 | 1.09 | 0.94
[8 empty] | 1.14 | 1695.5 | 1695.5 | 1718.17 | 1701.17 | 0.83 | 1.09 | 0.94
[8 empty] | 1.15 | 1695.91 | 1695.91 | 1718.58 | 1701.58 | 0.83 | 1.09 | 0.94
[8 empty] | 1.16 | 1696.32 | 1696.32 | 1718.98 | 1701.99 | 0.83 | 1.09 | 0.94
[8 empty] | 1.17 | 1696.73 | 1696.73 | 1719.38 | 1702.39 | 0.83 | 1.09 | 0.94
[8 empty] | 1.18 | 1697.12 | 1697.12 | 1719.77 | 1702.79 | 0.83 | 1.09 | 0.94
[8 empty] | 1.19 | 1697.52 | 1697.52 | 1720.15 | 1703.17 | 0.83 | 1.09 | 0.94
[8 empty] | 1.2 | 1697.9 | 1697.9 | 1720.53 | 1703.56 | 0.83 | 1.09 | 0.94
[8 empty] | 1.21 | 1698.28 | 1698.28 | 1720.91 | 1703.94 | 0.83 | 1.09 | 0.94
[8 empty] | 1.22 | 1698.65 | 1698.65 | 1721.28 | 1704.31 | 0.83 | 1.09 | 0.94
[8 empty] | 1.23 | 1699.02 | 1699.02 | 1721.64 | 1704.68 | 0.83 | 1.09 | 0.94
[8 empty] | 1.24 | 1699.38 | 1699.38 | 1722 | 1705.04 | 0.83 | 1.09 | 0.94
[8 empty] | 1.25 | 1699.74 | 1699.74 | 1722.36 | 1705.4 | 0.83 | 1.09 | 0.94
[8 empty] | 1.26 | 1700.1 | 1700.1 | 1722.71 | 1705.75 | 0.83 | 1.09 | 0.94
[8 empty] | 1.27 | 1700.44 | 1700.44 | 1723.05 | 1706.1 | 0.83 | 1.09 | 0.94
[8 empty] | 1.28 | 1700.79 | 1700.79 | 1723.39 | 1706.44 | 0.83 | 1.09 | 0.94
[8 empty] | 1.29 | 1701.13 | 1701.13 | 1723.73 | 1706.78 | 0.83 | 1.09 | 0.94
[8 empty] | 1.3 | 1701.46 | 1701.46 | 1724.07 | 1707.11 | 0.83 | 1.09 | 0.94
[8 empty] | 1.31 | 1701.79 | 1701.79 | 1724.4 | 1707.44 | 0.83 | 1.09 | 0.94
[8 empty] | 1.32 | 1702.12 | 1702.12 | 1724.72 | 1707.77 | 0.83 | 1.09 | 0.94
[8 empty] | 1.33 | 1702.44 | 1702.44 | 1725.05 | 1708.09 | 0.83 | 1.09 | 0.94
[8 empty] | 1.34 | 1702.76 | 1702.76 | 1725.37 | 1708.41 | 0.83 | 1.09 | 0.94
[8 empty] | 1.35 | 1703.08 | 1703.08 | 1725.68 | 1708.73 | 0.83 | 1.09 | 0.94
[8 empty] | 1.36 | 1703.39 | 1703.39 | 1725.99 | 1709.04 | 0.83 | 1.09 | 0.94
[8 empty] | 1.37 | 1703.7 | 1703.7 | 1726.3 | 1709.35 | 0.83 | 1.09 | 0.94
[8 empty] | 1.38 | 1704 | 1704 | 1726.61 | 1709.66 | 0.83 | 1.09 | 0.94
[8 empty] | 1.39 | 1704.31 | 1704.31 | 1726.91 | 1709.96 | 0.83 | 1.09 | 0.94
[8 empty] | 1.4 | 1704.6 | 1704.6 | 1727.21 | 1710.26 | 0.83 | 1.09 | 0.94
[8 empty] | 1.41 | 1704.9 | 1704.9 | 1727.51 | 1710.55 | 0.83 | 1.09 | 0.94
[8 empty] | 1.42 | 1705.19 | 1705.19 | 1727.8 | 1710.85 | 0.83 | 1.09 | 0.94
[8 empty] | 1.43 | 1705.48 | 1705.48 | 1728.1 | 1711.14 | 0.83 | 1.09 | 0.94
[8 empty] | 1.44 | 1705.77 | 1705.77 | 1728.39 | 1711.42 | 0.83 | 1.09 | 0.94
[8 empty] | 1.45 | 1706.05 | 1706.05 | 1728.67 | 1711.71 | 0.83 | 1.09 | 0.94
[8 empty] | 1.46 | 1706.33 | 1706.33 | 1728.96 | 1711.99 | 0.83 | 1.09 | 0.94
[8 empty] | 1.47 | 1706.61 | 1706.61 | 1729.24 | 1712.27 | 0.83 | 1.09 | 0.94
[8 empty] | 1.48 | 1706.89 | 1706.89 | 1729.52 | 1712.55 | 0.83 | 1.09 | 0.94
[8 empty] | 1.49 | 1707.16 | 1707.16 | 1729.79 | 1712.82 | 0.83 | 1.09 | 0.94
[8 empty] | 1.5 | 1707.43 | 1707.43 | 1730.07 | 1713.09 | 0.83 | 1.09 | 0.94
[8 empty] | 1.51 | 1707.7 | 1707.7 | 1730.34 | 1713.36 | 0.83 | 1.09 | 0.94
[8 empty] | 1.52 | 1707.97 | 1707.97 | 1730.61 | 1713.63 | 0.83 | 1.09 | 0.94
[8 empty] | 1.53 | 1708.23 | 1708.23 | 1730.88 | 1713.89 | 0.83 | 1.09 | 0.94
[8 empty] | 1.54 | 1708.49 | 1708.49 | 1731.14 | 1714.16 | 0.83 | 1.09 | 0.94
[8 empty] | 1.55 | 1708.75 | 1708.75 | 1731.4 | 1714.42 | 0.83 | 1.09 | 0.94
[8 empty] | 1.56 | 1709.01 | 1709.01 | 1731.67 | 1714.67 | 0.83 | 1.09 | 0.94
[8 empty] | 1.57 | 1709.27 | 1709.27 | 1731.93 | 1714.93 | 0.83 | 1.09 | 0.94
[8 empty] | 1.58 | 1709.52 | 1709.52 | 1732.18 | 1715.19 | 0.83 | 1.09 | 0.94
[8 empty] | 1.59 | 1709.77 | 1709.77 | 1732.44 | 1715.44 | 0.83 | 1.09 | 0.94
[8 empty] | 1.6 | 1710.02 | 1710.02 | 1732.69 | 1715.69 | 0.83 | 1.09 | 0.94
[8 empty] | 1.61 | 1710.27 | 1710.27 | 1732.94 | 1715.94 | 0.83 | 1.09 | 0.94
[8 empty] | 1.62 | 1710.51 | 1710.51 | 1733.19 | 1716.18 | 0.83 | 1.09 | 0.94
[8 empty] | 1.63 | 1710.76 | 1710.76 | 1733.44 | 1716.43 | 0.83 | 1.09 | 0.94
[8 empty] | 1.64 | 1711 | 1711 | 1733.69 | 1716.67 | 0.83 | 1.09 | 0.94
[8 empty] | 1.65 | 1711.24 | 1711.24 | 1733.93 | 1716.91 | 0.83 | 1.09 | 0.94
[8 empty] | 1.66 | 1711.48 | 1711.48 | 1734.18 | 1717.15 | 0.83 | 1.09 | 0.94
[8 empty] | 1.67 | 1711.71 | 1711.71 | 1734.42 | 1717.39 | 0.83 | 1.09 | 0.94
[8 empty] | 1.68 | 1711.95 | 1711.95 | 1734.66 | 1717.63 | 0.83 | 1.09 | 0.94
[8 empty] | 1.69 | 1712.18 | 1712.18 | 1734.89 | 1717.86 | 0.83 | 1.09 | 0.94
[8 empty] | 1.7 | 1712.41 | 1712.41 | 1735.13 | 1718.09 | 0.83 | 1.09 | 0.94
[8 empty] | 1.71 | 1712.64 | 1712.64 | 1735.37 | 1718.32 | 0.83 | 1.09 | 0.94
[8 empty] | 1.72 | 1712.87 | 1712.87 | 1735.6 | 1718.55 | 0.83 | 1.09 | 0.94
[8 empty] | 1.73 | 1713.1 | 1713.1 | 1735.83 | 1718.78 | 0.83 | 1.09 | 0.94
[8 empty] | 1.74 | 1713.33 | 1713.33 | 1736.06 | 1719.01 | 0.83 | 1.09 | 0.94
[8 empty] | 1.75 | 1713.55 | 1713.55 | 1736.29 | 1719.24 | 0.83 | 1.09 | 0.94
[8 empty] | 1.76 | 1713.77 | 1713.77 | 1736.52 | 1719.46 | 0.83 | 1.09 | 0.94
[8 empty] | 1.77 | 1713.99 | 1713.99 | 1736.75 | 1719.68 | 0.83 | 1.09 | 0.94
[8 empty] | 1.78 | 1714.21 | 1714.21 | 1736.97 | 1719.9 | 0.83 | 1.09 | 0.94
[8 empty] | 1.79 | 1714.43 | 1714.43 | 1737.19 | 1720.12 | 0.83 | 1.09 | 0.94
[8 empty] | 1.8 | 1714.65 | 1714.65 | 1737.42 | 1720.34 | 0.83 | 1.09 | 0.94
[8 empty] | 1.81 | 1714.87 | 1714.87 | 1737.64 | 1720.56 | 0.83 | 1.09 | 0.94
[8 empty] | 1.82 | 1715.08 | 1715.08 | 1737.86 | 1720.77 | 0.83 | 1.09 | 0.94
[8 empty] | 1.83 | 1715.29 | 1715.29 | 1738.07 | 1720.99 | 0.83 | 1.09 | 0.94
[8 empty] | 1.84 | 1715.51 | 1715.51 | 1738.29 | 1721.2 | 0.83 | 1.09 | 0.94
[8 empty] | 1.85 | 1715.72 | 1715.72 | 1738.51 | 1721.41 | 0.83 | 1.09 | 0.94
[8 empty] | 1.86 | 1715.93 | 1715.93 | 1738.72 | 1721.63 | 0.83 | 1.09 | 0.94
[8 empty] | 1.87 | 1716.14 | 1716.14 | 1738.94 | 1721.84 | 0.83 | 1.09 | 0.94
[8 empty] | 1.88 | 1716.34 | 1716.34 | 1739.15 | 1722.04 | 0.83 | 1.09 | 0.94
[8 empty] | 1.89 | 1716.55 | 1716.55 | 1739.36 | 1722.25 | 0.83 | 1.09 | 0.94
[8 empty] | 1.9 | 1716.75 | 1716.75 | 1739.57 | 1722.46 | 0.83 | 1.09 | 0.94
[8 empty] | 1.91 | 1716.96 | 1716.96 | 1739.78 | 1722.66 | 0.83 | 1.09 | 0.94
[8 empty] | 1.92 | 1717.16 | 1717.16 | 1739.99 | 1722.87 | 0.83 | 1.09 | 0.94
[8 empty] | 1.93 | 1717.36 | 1717.36 | 1740.19 | 1723.07 | 0.83 | 1.09 | 0.94
[8 empty] | 1.94 | 1717.56 | 1717.56 | 1740.4 | 1723.27 | 0.83 | 1.09 | 0.94
[8 empty] | 1.95 | 1717.76 | 1717.76 | 1740.6 | 1723.47 | 0.83 | 1.09 | 0.94
[8 empty] | 1.96 | 1717.96 | 1717.96 | 1740.81 | 1723.67 | 0.83 | 1.09 | 0.94
[8 empty] | 1.97 | 1718.16 | 1718.16 | 1741.01 | 1723.87 | 0.83 | 1.09 | 0.94
[8 empty] | 1.98 | 1718.35 | 1718.35 | 1741.21 | 1724.07 | 0.83 | 1.09 | 0.94
[8 empty] | 1.99 | 1718.55 | 1718.55 | 1741.41 | 1724.26 | 0.83 | 1.09 | 0.94
[8 empty] | 2 | 1718.74 | 1718.74 | 1741.61 | 1724.46 | 0.83 | 1.09 | 0.94
[8 empty] | 2.01 | 1718.93 | 1718.93 | 1741.81 | 1724.65 | 0.83 | 1.09 | 0.94
[8 empty] | 2.02 | 1719.13 | 1719.13 | 1742 | 1724.85 | 0.83 | 1.09 | 0.94
[8 empty] | 2.03 | 1719.32 | 1719.32 | 1742.2 | 1725.04 | 0.83 | 1.09 | 0.94
[8 empty] | 2.04 | 1719.51 | 1719.51 | 1742.4 | 1725.23 | 0.83 | 1.09 | 0.94
[8 empty] | 2.05 | 1719.7 | 1719.7 | 1742.59 | 1725.42 | 0.83 | 1.09 | 0.94
[8 empty] | 2.06 | 1719.89 | 1719.89 | 1742.78 | 1725.61 | 0.83 | 1.09 | 0.94
[8 empty] | 2.07 | 1720.07 | 1720.07 | 1742.98 | 1725.8 | 0.83 | 1.09 | 0.94
[8 empty] | 2.08 | 1720.26 | 1720.26 | 1743.17 | 1725.99 | 0.83 | 1.09 | 0.94
[8 empty] | 2.09 | 1720.44 | 1720.44 | 1743.36 | 1726.17 | 0.83 | 1.09 | 0.94
[8 empty] | 2.1 | 1720.63 | 1720.63 | 1743.55 | 1726.36 | 0.83 | 1.09 | 0.94
[8 empty] | 2.11 | 1720.81 | 1720.81 | 1743.74 | 1726.54 | 0.83 | 1.09 | 0.94
[8 empty] | 2.12 | 1721 | 1721 | 1743.92 | 1726.73 | 0.83 | 1.09 | 0.94
[8 empty] | 2.13 | 1721.18 | 1721.18 | 1744.11 | 1726.91 | 0.83 | 1.09 | 0.94
[8 empty] | 2.14 | 1721.36 | 1721.36 | 1744.3 | 1727.09 | 0.83 | 1.09 | 0.94
[8 empty] | 2.15 | 1721.54 | 1721.54 | 1744.48 | 1727.27 | 0.83 | 1.09 | 0.94
[8 empty] | 2.16 | 1721.72 | 1721.72 | 1744.67 | 1727.46 | 0.83 | 1.09 | 0.94
[8 empty] | 2.17 | 1721.9 | 1721.9 | 1744.85 | 1727.64 | 0.83 | 1.09 | 0.94
[8 empty] | 2.18 | 1722.07 | 1722.07 | 1745.03 | 1727.81 | 0.83 | 1.09 | 0.94
[8 empty] | 2.19 | 1722.25 | 1722.25 | 1745.21 | 1727.99 | 0.83 | 1.09 | 0.94
[8 empty] | 2.2 | 1722.43 | 1722.43 | 1745.39 | 1728.17 | 0.83 | 1.09 | 0.94
[8 empty] | 2.21 | 1722.6 | 1722.6 | 1745.58 | 1728.35 | 0.83 | 1.09 | 0.94
[8 empty] | 2.22 | 1722.78 | 1722.78 | 1745.75 | 1728.52 | 0.83 | 1.09 | 0.94
[8 empty] | 2.23 | 1722.95 | 1722.95 | 1745.93 | 1728.7 | 0.83 | 1.09 | 0.94
[8 empty] | 2.24 | 1723.12 | 1723.12 | 1746.11 | 1728.87 | 0.83 | 1.09 | 0.94
[8 empty] | 2.25 | 1723.3 | 1723.3 | 1746.29 | 1729.04 | 0.83 | 1.09 | 0.94
[8 empty] | 2.26 | 1723.47 | 1723.47 | 1746.46 | 1729.22 | 0.83 | 1.09 | 0.94
[8 empty] | 2.27 | 1723.64 | 1723.64 | 1746.64 | 1729.39 | 0.83 | 1.09 | 0.94
[8 empty] | 2.28 | 1723.81 | 1723.81 | 1746.81 | 1729.56 | 0.83 | 1.09 | 0.94
[8 empty] | 2.29 | 1723.98 | 1723.98 | 1746.99 | 1729.73 | 0.83 | 1.09 | 0.94
[8 empty] | 2.3 | 1724.15 | 1724.15 | 1747.16 | 1729.9 | 0.83 | 1.09 | 0.94
[8 empty] | 2.31 | 1724.31 | 1724.31 | 1747.33 | 1730.07 | 0.83 | 1.09 | 0.94
[8 empty] | 2.32 | 1724.48 | 1724.48 | 1747.51 | 1730.24 | 0.83 | 1.09 | 0.94
[8 empty] | 2.33 | 1724.65 | 1724.65 | 1747.68 | 1730.41 | 0.83 | 1.09 | 0.94
[8 empty] | 2.34 | 1724.81 | 1724.81 | 1747.85 | 1730.57 | 0.83 | 1.09 | 0.94
[8 empty] | 2.35 | 1724.98 | 1724.98 | 1748.02 | 1730.74 | 0.83 | 1.09 | 0.94
[8 empty] | 2.36 | 1725.14 | 1725.14 | 1748.19 | 1730.9 | 0.83 | 1.09 | 0.94
[8 empty] | 2.37 | 1725.31 | 1725.31 | 1748.35 | 1731.07 | 0.83 | 1.09 | 0.94
[8 empty] | 2.38 | 1725.47 | 1725.47 | 1748.52 | 1731.23 | 0.83 | 1.09 | 0.94
[8 empty] | 2.39 | 1725.63 | 1725.63 | 1748.69 | 1731.4 | 0.83 | 1.09 | 0.94
[8 empty] | 2.4 | 1725.79 | 1725.79 | 1748.85 | 1731.56 | 0.83 | 1.09 | 0.94
[8 empty] | 2.41 | 1725.95 | 1725.95 | 1749.02 | 1731.72 | 0.83 | 1.09 | 0.94
[8 empty] | 2.42 | 1726.11 | 1726.11 | 1749.18 | 1731.88 | 0.83 | 1.09 | 0.94
[8 empty] | 2.43 | 1726.27 | 1726.27 | 1749.35 | 1732.04 | 0.83 | 1.09 | 0.94
[8 empty] | 2.44 | 1726.43 | 1726.43 | 1749.51 | 1732.2 | 0.83 | 1.09 | 0.94
[8 empty] | 2.45 | 1726.59 | 1726.59 | 1749.67 | 1732.36 | 0.83 | 1.09 | 0.94
[8 empty] | 2.46 | 1726.75 | 1726.75 | 1749.84 | 1732.52 | 0.83 | 1.09 | 0.94
[8 empty] | 2.47 | 1726.91 | 1726.91 | 1750 | 1732.68 | 0.83 | 1.09 | 0.94
[8 empty] | 2.48 | 1727.06 | 1727.06 | 1750.16 | 1732.84 | 0.83 | 1.09 | 0.94
[8 empty] | 2.49 | 1727.22 | 1727.22 | 1750.32 | 1732.99 | 0.83 | 1.09 | 0.94
[8 empty] | 2.5 | 1727.37 | 1727.37 | 1750.48 | 1733.15 | 0.83 | 1.09 | 0.94
[8 empty] | 2.51 | 1727.53 | 1727.53 | 1750.64 | 1733.31 | 0.83 | 1.09 | 0.94
[8 empty] | 2.52 | 1727.68 | 1727.68 | 1750.8 | 1733.46 | 0.83 | 1.09 | 0.94
[8 empty] | 2.53 | 1727.83 | 1727.83 | 1750.95 | 1733.61 | 0.83 | 1.09 | 0.94
[8 empty] | 2.54 | 1727.99 | 1727.99 | 1751.11 | 1733.77 | 0.83 | 1.09 | 0.94
[8 empty] | 2.55 | 1728.14 | 1728.14 | 1751.27 | 1733.92 | 0.83 | 1.09 | 0.94
[8 empty] | 2.56 | 1728.29 | 1728.29 | 1751.42 | 1734.07 | 0.83 | 1.09 | 0.94
[8 empty] | 2.57 | 1728.44 | 1728.44 | 1751.58 | 1734.23 | 0.83 | 1.09 | 0.94
[8 empty] | 2.58 | 1728.59 | 1728.59 | 1751.73 | 1734.38 | 0.83 | 1.09 | 0.94
[8 empty] | 2.59 | 1728.74 | 1728.74 | 1751.89 | 1734.53 | 0.83 | 1.09 | 0.94
[8 empty] | 2.6 | 1728.89 | 1728.89 | 1752.04 | 1734.68 | 0.83 | 1.09 | 0.94
[8 empty] | 2.61 | 1729.04 | 1729.04 | 1752.2 | 1734.83 | 0.83 | 1.09 | 0.94
[8 empty] | 2.62 | 1729.19 | 1729.19 | 1752.35 | 1734.98 | 0.83 | 1.09 | 0.94
[8 empty] | 2.63 | 1729.34 | 1729.34 | 1752.5 | 1735.13 | 0.83 | 1.09 | 0.94
[8 empty] | 2.64 | 1729.48 | 1729.48 | 1752.65 | 1735.28 | 0.83 | 1.09 | 0.94
[8 empty] | 2.65 | 1729.63 | 1729.63 | 1752.8 | 1735.42 | 0.83 | 1.09 | 0.94
[8 empty] | 2.66 | 1729.78 | 1729.78 | 1752.95 | 1735.57 | 0.83 | 1.09 | 0.94
[8 empty] | 2.67 | 1729.92 | 1729.92 | 1753.1 | 1735.72 | 0.83 | 1.09 | 0.94
[8 empty] | 2.68 | 1730.07 | 1730.07 | 1753.25 | 1735.86 | 0.83 | 1.09 | 0.94
[8 empty] | 2.69 | 1730.21 | 1730.21 | 1753.4 | 1736.01 | 0.83 | 1.09 | 0.94
[8 empty] | 2.7 | 1730.36 | 1730.36 | 1753.55 | 1736.15 | 0.83 | 1.09 | 0.94
[8 empty] | 2.71 | 1730.5 | 1730.5 | 1753.7 | 1736.3 | 0.83 | 1.09 | 0.94
[8 empty] | 2.72 | 1730.64 | 1730.64 | 1753.84 | 1736.44 | 0.83 | 1.09 | 0.94
[8 empty] | 2.73 | 1730.78 | 1730.78 | 1753.99 | 1736.59 | 0.83 | 1.09 | 0.94
[8 empty] | 2.75 | 1731.07 | 1731.07 | 1754.28 | 1736.87 | 0.83 | 1.09 | 0.94
[8 empty] | 2.8 | 1731.77 | 1731.77 | 1755 | 1737.58 | 0.83 | 1.09 | 0.94
[8 empty] | 2.85 | 1732.45 | 1732.45 | 1755.71 | 1738.27 | 0.83 | 1.09 | 0.94
[8 empty] | 2.9 | 1733.13 | 1733.13 | 1756.4 | 1738.95 | 0.83 | 1.09 | 0.94
[8 empty] | 2.95 | 1733.79 | 1733.79 | 1757.09 | 1739.62 | 0.83 | 1.09 | 0.94
[8 empty] | 3 | 1734.45 | 1734.45 | 1757.76 | 1740.28 | 0.83 | 1.09 | 0.94

## SH
RD | [25 empty] | DD | [25 empty] | TD
Disp-1 | Force-1 | Disp-2 | Force-2 | Disp-3 | Force-3 | Disp-sim1 | Force-sim1 | Disp-sim2 | Force-sim2 | X | LE11 | LE12 | LE13 | LE22 | LE23 | LE33 | Max | Mid | Min | Mises | Pressure | SDV1 | SDV2 | Third | Tresca | Disp-1 | Force-1 | Disp-2 | Force-2 | Disp-3 | Force-3 | Disp-sim1 | Force-sim1 | Disp-sim2 | Force-sim2 | X | LE11 | LE12 | LE13 | LE22 | LE23 | LE33 | Max | Mid | Min | Mises | Pressure | SDV1 | SDV2 | Third | Tresca | Disp-1 | Force-1 | Disp-2 | Force-2 | Disp-3 | Force-3 | Disp-sim1 | Force-sim1 | Disp-sim2 | Force-sim2 | X | LE11 | LE12 | LE13 | LE22 | LE23 | LE33 | Max | Mid | Min | Mises | Pressure | SDV1 | SDV2 | Third | Tresca
0 | 0 | 0 | 0 |  |  | 0 | 0.000855042 | 0 | 0.000852607 | 0 | 0 | 0 | 0 | 0 | 0 | 0 | 0 | 0 | 0 | 0 | 0 | 0 | 0 | 0 | 0 | 0 | 0.03179097 | 0 | 0 |  |  | 0 | 0.000855042 | 0 | 0.001421 | 0 | 0 | 0 | 0 | 0 | 0 | 0 | 0 | 0 | 0 | 0 | 0 | 0 | 0 | 0 | 0 | 0 | 0 | 0 | 0 |  |  | 0 | 0.000855042 | 0 | 0.001421 | 0 | 0 | 0 | 0 | 0 | 0 | 0 | 0 | 0 | 0 | 0 | 0 | 0 | 0 | 0 | 0
0.00020278925 | 0 | -0.000108199675 | 0 |  |  | 0.0200005 | 0.574741 | 0.0200022 | 0.572951 | 5.00027e-05 | 0.00013801 | -0.000910657 | -1.14996e-06 | -0.00030242 | -3.15462e-06 | 6.77048e-05 | 56.6365 | -0.811717 | -106.737 | 143.547 | 16.9707 | 0 | 158.601 | -112.961 | 163.373 | -3.335e-05 | 0.03750137 | -0.00017815075 | 0 |  |  | 0.0200005 | 0.574741 | 0.020004 | 0.16545 | 5.00027e-05 | 0.00013801 | -0.000910657 | -1.14996e-06 | -0.00030242 | -3.15462e-06 | 6.77048e-05 | 56.6365 | -0.811717 | -106.737 | 143.547 | 16.9707 | 0 | 158.601 | -112.961 | 163.373 | 0.00015879575 | 0 | 0.00019786575 | 0 |  |  | 0.0200005 | 0.574741 | 0.020004 | 0.16545 | 5.00027e-05 | 0.00013801 | -0.000910657 | -1.14996e-06 | -0.00030242 | -3.15462e-06 | 6.77048e-05 | 56.6365 | -0.811717 | -106.737 | 143.547 | 16.9707 | 0 | 158.601 | -112.961 | 163.373
-0.0001082005 | 0 | -7.675025e-06 | 0.03036362 |  |  | 0.0399933 | 0.945265 | 0.0400105 | 0.944623 | 0.000100001 | 0.000338152 | -0.00184903 | -2.29008e-06 | -0.000624876 | -6.43208e-06 | 0.000117883 | 124.707 | -1.45148 | -211.954 | 294.591 | 29.5663 | 0 | 324.134 | -220.217 | 336.661 | -8.8361e-05 | 0.04130641 | -6.3344875e-05 | 0 |  |  | 0.0399933 | 0.945265 | 0.040011 | 0.765828 | 0.000100001 | 0.000338152 | -0.00184903 | -2.29008e-06 | -0.000624876 | -6.43208e-06 | 0.000117883 | 124.707 | -1.45148 | -211.954 | 294.591 | 29.5663 | 0 | 324.134 | -220.217 | 336.661 | 8.044257e-05 | 0 | 4.239125e-05 | 0.03197897 |  |  | 0.0399933 | 0.945265 | 0.040011 | 0.765828 | 0.000100001 | 0.000338152 | -0.00184903 | -2.29008e-06 | -0.000624876 | -6.43208e-06 | 0.000117883 | 124.707 | -1.45148 | -211.954 | 294.591 | 29.5663 | 0 | 324.134 | -220.217 | 336.661
0.00013433525 | 0.03313343 | 0.00028579275 | 0.03682692 |  |  | 0.0599585 | 1.39081 | 0.0600201 | 1.39544 | 0.000150002 | 0.000530966 | -0.00281448 | -2.64105e-06 | -0.000944557 | -9.48383e-06 | 0.000181291 | 195.043 | 1.10278 | -318.09 | 448.777 | 40.6481 | 0 | 493.263 | -332.791 | 513.133 | 0.00019358625 | 0.0444144 | 0.00018678535 | 0.03508498 |  |  | 0.0599585 | 1.39081 | 0.060021 | 1.335183 | 0.000150002 | 0.000530966 | -0.00281448 | -2.64105e-06 | -0.000944557 | -9.48383e-06 | 0.000181291 | 195.043 | 1.10278 | -318.09 | 448.777 | 40.6481 | 0 | 493.263 | -332.791 | 513.133 | 0.00043496725 | 0.02896994 | 0.00039063175 | 0.03717618 |  |  | 0.0599585 | 1.39081 | 0.060021 | 1.335183 | 0.000150002 | 0.000530966 | -0.00281448 | -2.64105e-06 | -0.000944557 | -9.48383e-06 | 0.000181291 | 195.043 | 1.10278 | -318.09 | 448.777 | 40.6481 | 0 | 493.263 | -332.791 | 513.133
0.00022288925 | 0.03900144 | 0.0005716375 | 0.04156867 |  |  | 0.0798996 | 1.77832 | 0.0800285 | 1.79424 | 0.000200001 | 0.000766056 | -0.00402582 | -2.98283e-06 | -0.00131735 | -1.32523e-05 | 0.000261857 | 264.79 | 2.8652 | -419.24 | 597.777 | 50.528 | 0.000158535 | 647.558 | -437.608 | 684.03 | 0.00033122375 | 0.04752324 | 0.00012045569 | 0.03917036 |  |  | 0.0798996 | 1.77832 | 0.080028 | 1.846794 | 0.000200001 | 0.000766056 | -0.00402582 | -2.98283e-06 | -0.00131735 | -1.32523e-05 | 0.000261857 | 264.79 | 2.8652 | -419.24 | 597.777 | 50.528 | 0.000158535 | 647.558 | -437.608 | 684.03 | 0.00053172075 | 0.03612888 | 0.00039330875 | 0.04005101 |  |  | 0.0798996 | 1.77832 | 0.080028 | 1.846794 | 0.000200001 | 0.000766056 | -0.00402582 | -2.98283e-06 | -0.00131735 | -1.32523e-05 | 0.000261857 | 264.79 | 2.8652 | -419.24 | 597.777 | 50.528 | 0.000158535 | 647.558 | -437.608 | 684.03
0.00040019725 | 0.04278804 | 0.0007153715 | 0.04485421 |  |  | 0.0998414 | 2.10042 | 0.100037 | 2.12374 | 0.000250002 | 0.0010413 | -0.00549249 | -3.62097e-06 | -0.00175179 | -1.82509e-05 | 0.000372563 | 328.262 | 5.41293 | -510.248 | 732.543 | 58.8579 | 0.000525381 | 771.304 | -533.231 | 838.51 | 0.0005424265 | 0.05059573 | 0.0004243584675 | 0.04188817 |  |  | 0.0998414 | 2.10042 | 0.100038 | 2.144788 | 0.000250002 | 0.0010413 | -0.00549249 | -3.62097e-06 | -0.00175179 | -1.82509e-05 | 0.000372563 | 328.262 | 5.41293 | -510.248 | 732.543 | 58.8579 | 0.000525381 | 771.304 | -533.231 | 838.51 | 0.00064522825 | 0.04027493 | 0.00050273225 | 0.04251704 |  |  | 0.0998414 | 2.10042 | 0.100038 | 2.144788 | 0.000250002 | 0.0010413 | -0.00549249 | -3.62097e-06 | -0.00175179 | -1.82509e-05 | 0.000372563 | 328.262 | 5.41293 | -510.248 | 732.543 | 58.8579 | 0.000525381 | 771.304 | -533.231 | 838.51
0.00054897325 | 0.04464315 | 0.00091819225 | 0.04841774 |  |  | 0.119783 | 2.38133 | 0.120045 | 2.39901 | 0.000300002 | 0.00141412 | -0.00737522 | -4.8197e-06 | -0.00223794 | -2.48643e-05 | 0.000504464 | 403.355 | 13.9977 | -583.564 | 861.013 | 55.4037 | 0.00116976 | 886.857 | -610.029 | 986.919 | 0.0006835165 | 0.05343583 | 0.0005854775 | 0.04452514 |  |  | 0.119783 | 2.38133 | 0.120045 | 2.354186 | 0.000300002 | 0.00141412 | -0.00737522 | -4.8197e-06 | -0.00223794 | -2.48643e-05 | 0.000504464 | 403.355 | 13.9977 | -583.564 | 861.013 | 55.4037 | 0.00116976 | 886.857 | -610.029 | 986.919 | 0.00089444175 | 0.04324833 | 0.0006278335 | 0.04518611 |  |  | 0.119783 | 2.38133 | 0.120045 | 2.354187 | 0.000300002 | 0.00141412 | -0.00737522 | -4.8197e-06 | -0.00223794 | -2.48643e-05 | 0.000504464 | 403.355 | 13.9977 | -583.564 | 861.013 | 55.4037 | 0.00116976 | 886.857 | -610.029 | 986.919
0.000558404 | 0.0464508 | 0.00094665225 | 0.05211315 |  |  | 0.139723 | 2.60031 | 0.140018 | 2.61712 | 0.000350002 | 0.00209343 | -0.0104776 | -9.74423e-06 | -0.00289599 | -3.63398e-05 | 0.000640623 | 509.537 | 31.1263 | -624.404 | 986.007 | 27.9137 | 0.00256767 | 996.289 | -634.562 | 1133.94 | 0.000658072 | 0.05650135 | 0.00073283 | 0.04698285 |  |  | 0.139723 | 2.60031 | 0.140033 | 2.55283 | 0.000350002 | 0.00209343 | -0.0104776 | -9.74423e-06 | -0.00289599 | -3.63398e-05 | 0.000640623 | 509.537 | 31.1263 | -624.404 | 986.007 | 27.9137 | 0.00256767 | 996.289 | -634.562 | 1133.94 | 0.00087958797 | 0.046546875 | 0.000778692825 | 0.0474356 |  |  | 0.139723 | 2.60031 | 0.140033 | 2.55283 | 0.000350002 | 0.00209343 | -0.0104776 | -9.74423e-06 | -0.00289599 | -3.63398e-05 | 0.000640623 | 509.537 | 31.1263 | -624.404 | 986.007 | 27.9137 | 0.00256767 | 996.289 | -634.562 | 1133.94
0.000737981 | 0.04871359 | 0.001111995 | 0.05575686 |  |  | 0.159664 | 2.74914 | 0.15996 | 2.7672 | 0.000400001 | 0.00325276 | -0.01617 | -2.18225e-05 | -0.00411473 | -5.85699e-05 | 0.000812472 | 583.688 | 39.9203 | -650.392 | 1071.25 | 8.92806 | 0.00576224 | 1068.36 | -630.536 | 1234.08 | 0.000815697 | 0.05911153 | 0.0006431295 | 0.04959114 |  |  | 0.159664 | 2.74914 | 0.160002 | 2.790026 | 0.000400001 | 0.00325276 | -0.01617 | -2.18225e-05 | -0.00411473 | -5.85699e-05 | 0.000812472 | 583.688 | 39.9203 | -650.392 | 1071.25 | 8.92806 | 0.00576224 | 1068.36 | -630.536 | 1234.08 | 0.001136679 | 0.04979699 | 0.00077958025 | 0.04971343 |  |  | 0.159664 | 2.74914 | 0.160002 | 2.790026 | 0.000400001 | 0.00325276 | -0.01617 | -2.18225e-05 | -0.00411473 | -5.85699e-05 | 0.000812472 | 583.688 | 39.9203 | -650.392 | 1071.25 | 8.92806 | 0.00576224 | 1068.36 | -630.536 | 1234.08
0.0008236285 | 0.05056665 | 0.00143689 | 0.05926926 |  |  | 0.179605 | 2.84695 | 0.179901 | 2.86199 | 0.000450001 | 0.00479717 | -0.0243961 | -3.86291e-05 | -0.00581461 | -9.44996e-05 | 0.0010363 | 624.316 | 48.575 | -665.084 | 1118.78 | -2.60246 | 0.0106999 | 1110 | -636.305 | 1289.4 | 0.00106543575 | 0.06174768 | 0.0009666475 | 0.05207987 |  |  | 0.179605 | 2.84695 | 0.179969 | 2.886681 | 0.000450001 | 0.00479717 | -0.0243961 | -3.86291e-05 | -0.00581461 | -9.44996e-05 | 0.0010363 | 624.316 | 48.575 | -665.084 | 1118.78 | -2.60246 | 0.0106999 | 1110 | -636.305 | 1289.4 | 0.00151260575 | 0.0530142 | 0.00087479225 | 0.05195874 |  |  | 0.179605 | 2.84695 | 0.179969 | 2.886681 | 0.000450001 | 0.00479717 | -0.0243961 | -3.86291e-05 | -0.00581461 | -9.44996e-05 | 0.0010363 | 624.316 | 48.575 | -665.084 | 1118.78 | -2.60246 | 0.0106999 | 1110 | -636.305 | 1289.4
0.00089734875 | 0.05253162 | 0.0013440025 | 0.06272647 |  |  | 0.199596 | 2.92215 | 0.199793 | 2.93776 | 0.000500001 | 0.00681969 | -0.0356554 | -6.05539e-05 | -0.0081844 | -0.000140351 | 0.00130293 | 623.979 | 38.0408 | -695.244 | 1144.85 | 11.0747 | 0.01759 | 1144.05 | -660.453 | 1319.22 | 0.001221092 | 0.06448891 | 0.000913605 | 0.05458359 |  |  | 0.199596 | 2.92215 | 0.199938 | 2.936218 | 0.000500001 | 0.00681969 | -0.0356554 | -6.05539e-05 | -0.0081844 | -0.000140351 | 0.00130293 | 623.979 | 38.0408 | -695.244 | 1144.85 | 11.0747 | 0.01759 | 1144.05 | -660.453 | 1319.22 | 0.0012770925 | 0.05643005 | 0.00096588975 | 0.05439117 |  |  | 0.199596 | 2.92215 | 0.199938 | 2.936218 | 0.000500001 | 0.00681969 | -0.0356554 | -6.05539e-05 | -0.0081844 | -0.000140351 | 0.00130293 | 623.979 | 38.0408 | -695.244 | 1144.85 | 11.0747 | 0.01759 | 1144.05 | -660.453 | 1319.22
0.0011372345 | 0.054475 | 0.0015631475 | 0.06626444 |  |  | 0.21975 | 2.98462 | 0.219527 | 3.00089 | 0.000550002 | 0.00889445 | -0.0477892 | -8.51233e-05 | -0.0106225 | -0.000184976 | 0.00158341 | 625.029 | 28.012 | -721.734 | 1168.83 | 22.8976 | 0.0249837 | 1165.14 | -677.66 | 1346.76 | 0.001322485 | 0.06732137 | 0.00127582 | 0.05723041 |  |  | 0.21975 | 2.98462 | 0.219905 | 2.989311 | 0.000550002 | 0.00889445 | -0.0477892 | -8.51233e-05 | -0.0106225 | -0.000184976 | 0.00158341 | 625.029 | 28.012 | -721.734 | 1168.83 | 22.8976 | 0.0249837 | 1165.14 | -677.66 | 1346.76 | 0.001451915 | 0.05958032 | 0.0011515075 | 0.05698804 |  |  | 0.21975 | 2.98462 | 0.219905 | 2.989311 | 0.000550002 | 0.00889445 | -0.0477892 | -8.51233e-05 | -0.0106225 | -0.000184976 | 0.00158341 | 625.029 | 28.012 | -721.734 | 1168.83 | 22.8976 | 0.0249837 | 1165.14 | -677.66 | 1346.76
0.00104073775 | 0.05668383 | 0.001795285 | 0.06988979 |  |  | 0.239902 | 3.04078 | 0.239259 | 3.05731 | 0.000600001 | 0.0109085 | -0.0604634 | -0.000111901 | -0.0129759 | -0.000226782 | 0.00187357 | 629.615 | 22.0006 | -743.346 | 1191.63 | 30.5771 | 0.0326355 | 1190.33 | -693.828 | 1372.96 | 0.001478825 | 0.07005554 | 0.0013325725 | 0.0596993 |  |  | 0.239902 | 3.04078 | 0.239874 | 3.050484 | 0.000600001 | 0.0109085 | -0.0604634 | -0.000111901 | -0.0129759 | -0.000226782 | 0.00187357 | 629.615 | 22.0006 | -743.346 | 1191.63 | 30.5771 | 0.0326355 | 1190.33 | -693.828 | 1372.96 | 0.00150228 | 0.06281604 | 0.0011755325 | 0.05939922 |  |  | 0.239902 | 3.04078 | 0.239874 | 3.050485 | 0.000600001 | 0.0109085 | -0.0604634 | -0.000111901 | -0.0129759 | -0.000226782 | 0.00187357 | 629.615 | 22.0006 | -743.346 | 1191.63 | 30.5771 | 0.0326355 | 1190.33 | -693.828 | 1372.96
0.0013721255 | 0.05869958 | 0.0017539425 | 0.07370786 |  |  | 0.260056 | 3.09339 | 0.258992 | 3.108 | 0.000650002 | 0.0127584 | -0.0732997 | -0.000140063 | -0.0151488 | -0.000265674 | 0.00217162 | 637.163 | 20.0314 | -760.047 | 1212.76 | 34.2843 | 0.0402985 | 1212.62 | -709.614 | 1397.21 | 0.00156076 | 0.07291026 | 0.0017023675 | 0.06197831 |  |  | 0.260056 | 3.09339 | 0.259841 | 3.113516 | 0.000650002 | 0.0127584 | -0.0732997 | -0.000140063 | -0.0151488 | -0.000265674 | 0.00217162 | 637.163 | 20.0314 | -760.047 | 1212.76 | 34.2843 | 0.0402985 | 1212.62 | -709.614 | 1397.21 | 0.0014805775 | 0.06612634 | 0.0013292725 | 0.06187948 |  |  | 0.260056 | 3.09339 | 0.259841 | 3.113514 | 0.000650002 | 0.0127584 | -0.0732997 | -0.000140063 | -0.0151488 | -0.000265674 | 0.00217162 | 637.163 | 20.0314 | -760.047 | 1212.76 | 34.2843 | 0.0402985 | 1212.62 | -709.614 | 1397.21
0.0014270025 | 0.06096679 | 0.001971435 | 0.07740317 |  |  | 0.280209 | 3.14191 | 0.278726 | 3.15558 | 0.000700001 | 0.014444 | -0.0863221 | -0.000169282 | -0.0171595 | -0.000301896 | 0.00247875 | 644.746 | 19.3569 | -775.317 | 1232.72 | 37.0713 | 0.0479925 | 1232.91 | -726.496 | 1420.06 | 0.0016259725 | 0.07576196 | 0.00193808 | 0.06450579 |  |  | 0.280209 | 3.14191 | 0.279871 | 3.161666 | 0.000700001 | 0.014444 | -0.0863221 | -0.000169282 | -0.0171595 | -0.000301896 | 0.00247875 | 644.746 | 19.3569 | -775.317 | 1232.72 | 37.0713 | 0.0479925 | 1232.91 | -726.496 | 1420.06 | 0.0018701825 | 0.06949799 | 0.001373205 | 0.06447129 |  |  | 0.280209 | 3.14191 | 0.279871 | 3.161666 | 0.000700001 | 0.014444 | -0.0863221 | -0.000169282 | -0.0171595 | -0.000301896 | 0.00247875 | 644.746 | 19.3569 | -775.317 | 1232.72 | 37.0713 | 0.0479925 | 1232.91 | -726.496 | 1420.06
0.0015513235 | 0.06329434 | 0.0021795275 | 0.08141314 |  |  | 0.300363 | 3.1873 | 0.298458 | 3.19944 | 0.000750003 | 0.0159524 | -0.0994021 | -0.000199401 | -0.0190017 | -0.000336734 | 0.00279577 | 652.523 | 19.9894 | -789.042 | 1251.55 | 38.8431 | 0.055663 | 1251.54 | -744.067 | 1441.56 | 0.0018123875 | 0.07857198 | 0.0017766675 | 0.06695519 |  |  | 0.300363 | 3.1873 | 0.299919 | 3.204663 | 0.000750003 | 0.0159524 | -0.0994021 | -0.000199401 | -0.0190017 | -0.000336734 | 0.00279577 | 652.523 | 19.9894 | -789.042 | 1251.55 | 38.8431 | 0.055663 | 1251.54 | -744.067 | 1441.56 | 0.0018541325 | 0.07294701 | 0.00135781 | 0.06674234 |  |  | 0.300363 | 3.1873 | 0.299919 | 3.204663 | 0.000750003 | 0.0159524 | -0.0994021 | -0.000199401 | -0.0190017 | -0.000336734 | 0.00279577 | 652.523 | 19.9894 | -789.042 | 1251.55 | 38.8431 | 0.055663 | 1251.54 | -744.067 | 1441.56
0.001708035 | 0.0658249 | 0.00249304 | 0.08526362 |  |  | 0.320515 | 3.23057 | 0.318192 | 3.241 | 0.000800001 | 0.0172625 | -0.112578 | -0.000230441 | -0.0206833 | -0.00037025 | 0.00311947 | 660.276 | 20.508 | -801.792 | 1269.47 | 40.3359 | 0.0633399 | 1268.89 | -759.552 | 1462.07 | 0.0018303175 | 0.08154879 | 0.00197379 | 0.06949897 |  |  | 0.320515 | 3.23057 | 0.319967 | 3.239519 | 0.000800001 | 0.0172625 | -0.112578 | -0.000230441 | -0.0206833 | -0.00037025 | 0.00311947 | 660.276 | 20.508 | -801.792 | 1269.47 | 40.3359 | 0.0633399 | 1268.89 | -759.552 | 1462.07 | 0.001946075 | 0.07627345 | 0.001491215 | 0.06934695 |  |  | 0.320515 | 3.23057 | 0.319967 | 3.239522 | 0.000800001 | 0.0172625 | -0.112578 | -0.000230441 | -0.0206833 | -0.00037025 | 0.00311947 | 660.276 | 20.508 | -801.792 | 1269.47 | 40.3359 | 0.0633399 | 1268.89 | -759.552 | 1462.07
0.00167807325 | 0.06818082 | 0.0025223825 | 0.08924662 |  |  | 0.340668 | 3.27154 | 0.337926 | 3.28015 | 0.00085 | 0.0184253 | -0.125773 | -0.000262237 | -0.022162 | -0.000402109 | 0.00344995 | 667.166 | 21.2831 | -814.337 | 1286.52 | 41.9627 | 0.0709756 | 1285.08 | -776.199 | 1481.5 | 0.0021356225 | 0.08452126 | 0.0021975175 | 0.07195884 |  |  | 0.340668 | 3.27154 | 0.339866 | 3.281573 | 0.00085 | 0.0184253 | -0.125773 | -0.000262237 | -0.022162 | -0.000402109 | 0.00344995 | 667.166 | 21.2831 | -814.337 | 1286.52 | 41.9627 | 0.0709756 | 1285.08 | -776.199 | 1481.5 | 0.00211208 | 0.07930668 | 0.00154286 | 0.07179088 |  |  | 0.340668 | 3.27154 | 0.339866 | 3.281575 | 0.00085 | 0.0184253 | -0.125773 | -0.000262237 | -0.022162 | -0.000402109 | 0.00344995 | 667.166 | 21.2831 | -814.337 | 1286.52 | 41.9627 | 0.0709756 | 1285.08 | -776.199 | 1481.5
0.001968105 | 0.07045551 | 0.002790475 | 0.093163 |  |  | 0.360822 | 3.31067 | 0.357659 | 3.31715 | 0.000900002 | 0.0194026 | -0.138975 | -0.000294477 | -0.0234774 | -0.000432919 | 0.00378733 | 675.363 | 22.3678 | -824.716 | 1302.73 | 42.3282 | 0.0785924 | 1300.31 | -788.6 | 1500.08 | 0.00225297 | 0.08755396 | 0.00227308 | 0.07456903 |  |  | 0.360822 | 3.31067 | 0.359705 | 3.320669 | 0.000900002 | 0.0194026 | -0.138975 | -0.000294477 | -0.0234774 | -0.000432919 | 0.00378733 | 675.363 | 22.3678 | -824.716 | 1302.73 | 42.3282 | 0.0785924 | 1300.31 | -788.6 | 1500.08 | 0.0020666375 | 0.08253596 | 0.001664175 | 0.07444398 |  |  | 0.360822 | 3.31067 | 0.359705 | 3.320672 | 0.000900002 | 0.0194026 | -0.138975 | -0.000294477 | -0.0234774 | -0.000432919 | 0.00378733 | 675.363 | 22.3678 | -824.716 | 1302.73 | 42.3282 | 0.0785924 | 1300.31 | -788.6 | 1500.08
0.00200864 | 0.07274824 | 0.0029369825 | 0.09712012 |  |  | 0.380974 | 3.34816 | 0.377392 | 3.35243 | 0.00095 | 0.0202172 | -0.152317 | -0.000327645 | -0.0246318 | -0.000462843 | 0.00412721 | 683.75 | 23.3129 | -834.229 | 1318.3 | 42.3885 | 0.086228 | 1314.75 | -798.955 | 1517.98 | 0.0025951 | 0.09088321 | 0.00242101 | 0.07712256 |  |  | 0.380974 | 3.34816 | 0.379546 | 3.356285 | 0.00095 | 0.0202172 | -0.152317 | -0.000327645 | -0.0246318 | -0.000462843 | 0.00412721 | 683.75 | 23.3129 | -834.229 | 1318.3 | 42.3885 | 0.086228 | 1314.75 | -798.955 | 1517.98 | 0.00228926 | 0.08591061 | 0.00182498 | 0.07713409 |  |  | 0.380974 | 3.34816 | 0.379546 | 3.35629 | 0.00095 | 0.0202172 | -0.152317 | -0.000327645 | -0.0246318 | -0.000462843 | 0.00412721 | 683.75 | 23.3129 | -834.229 | 1318.3 | 42.3885 | 0.086228 | 1314.75 | -798.955 | 1517.98
0.00213455 | 0.07493776 | 0.00324547 | 0.1012261 |  |  | 0.400932 | 3.38368 | 0.397126 | 3.38611 | 0.001 | 0.0208952 | -0.165508 | -0.000361148 | -0.0256229 | -0.000490682 | 0.00446995 | 689.984 | 23.96 | -844.992 | 1333.2 | 43.6827 | 0.0937906 | 1328.34 | -812.74 | 1534.98 | 0.0025461675 | 0.09400338 | 0.00262373 | 0.07973895 |  |  | 0.400932 | 3.38368 | 0.399385 | 3.389295 | 0.001 | 0.0208952 | -0.165508 | -0.000361148 | -0.0256229 | -0.000490682 | 0.00446995 | 689.984 | 23.96 | -844.992 | 1333.2 | 43.6827 | 0.0937906 | 1328.34 | -812.74 | 1534.98 | 0.0024949375 | 0.08942606 | 0.002196995 | 0.07976617 |  |  | 0.400932 | 3.38368 | 0.399385 | 3.3893 | 0.001 | 0.0208952 | -0.165508 | -0.000361148 | -0.0256229 | -0.000490682 | 0.00446995 | 689.984 | 23.96 | -844.992 | 1333.2 | 43.6827 | 0.0937906 | 1328.34 | -812.74 | 1534.98
0.00212016 | 0.07690599 | 0.003468285 | 0.1053192 |  |  | 0.420665 | 3.41749 | 0.41686 | 3.41836 | 0.00105 | 0.0213906 | -0.178446 | -0.000393922 | -0.026458 | -0.000516543 | 0.00481767 | 696.778 | 22.2113 | -854.331 | 1347.09 | 45.1139 | 0.101204 | 1340.98 | -817.157 | 1551.11 | 0.0025132575 | 0.0971411 | 0.002828125 | 0.08246274 |  |  | 0.420665 | 3.41749 | 0.419226 | 3.419515 | 0.00105 | 0.0213906 | -0.178446 | -0.000393922 | -0.026458 | -0.000516543 | 0.00481767 | 696.778 | 22.2113 | -854.331 | 1347.09 | 45.1139 | 0.101204 | 1340.98 | -817.157 | 1551.11 | 0.002550395 | 0.09280377 | 0.0020152925 | 0.08236753 |  |  | 0.420665 | 3.41749 | 0.419226 | 3.419521 | 0.00105 | 0.0213906 | -0.178446 | -0.000393922 | -0.026458 | -0.000516543 | 0.00481767 | 696.778 | 22.2113 | -854.331 | 1347.09 | 45.1139 | 0.101204 | 1340.98 | -817.157 | 1551.11
0.00234012 | 0.0786677 | 0.0033415675 | 0.1094084 |  |  | 0.440399 | 3.45003 | 0.436592 | 3.44927 | 0.0011 | 0.0217187 | -0.191503 | -0.000426479 | -0.0271526 | -0.000540774 | 0.00517145 | 705.365 | 20.3603 | -861.34 | 1360.37 | 45.2049 | 0.108586 | 1353.03 | -815.43 | 1566.7 | 0.002741225 | 0.1004398 | 0.00292852 | 0.0851694 |  |  | 0.440399 | 3.45003 | 0.439066 | 3.451778 | 0.0011 | 0.0217187 | -0.191503 | -0.000426479 | -0.0271526 | -0.000540774 | 0.00517145 | 705.365 | 20.3603 | -861.34 | 1360.37 | 45.2049 | 0.108586 | 1353.03 | -815.43 | 1566.7 | 0.0026384975 | 0.09621429 | 0.00214447 | 0.08506329 |  |  | 0.440399 | 3.45003 | 0.439065 | 3.451783 | 0.0011 | 0.0217187 | -0.191503 | -0.000426479 | -0.0271526 | -0.000540774 | 0.00517145 | 705.365 | 20.3603 | -861.34 | 1360.37 | 45.2049 | 0.108586 | 1353.03 | -815.43 | 1566.7
0.0024946575 | 0.08067968 | 0.0033732875 | 0.1133241 |  |  | 0.460131 | 3.48139 | 0.456326 | 3.47902 | 0.00115 | 0.0219104 | -0.204603 | -0.000458667 | -0.0277179 | -0.000564338 | 0.00552985 | 713.897 | 20.2623 | -867.87 | 1373.3 | 44.5704 | 0.116053 | 1364.65 | -817.6 | 1581.77 | 0.002665855 | 0.1038854 | 0.00309729 | 0.08800554 |  |  | 0.460131 | 3.48139 | 0.458907 | 3.482546 | 0.00115 | 0.0219104 | -0.204603 | -0.000458667 | -0.0277179 | -0.000564338 | 0.00552985 | 713.897 | 20.2623 | -867.87 | 1373.3 | 44.5704 | 0.116053 | 1364.65 | -817.6 | 1581.77 | 0.0027488025 | 0.09954275 | 0.0022019275 | 0.08778031 |  |  | 0.460131 | 3.48139 | 0.458907 | 3.482551 | 0.00115 | 0.0219104 | -0.204603 | -0.000458667 | -0.0277179 | -0.000564338 | 0.00552985 | 713.897 | 20.2623 | -867.87 | 1373.3 | 44.5704 | 0.116053 | 1364.65 | -817.6 | 1581.77
0.0026349375 | 0.08257271 | 0.0038376 | 0.1173845 |  |  | 0.479865 | 3.51169 | 0.476059 | 3.50763 | 0.0012 | 0.0219648 | -0.217786 | -0.000491257 | -0.0281291 | -0.000586808 | 0.00589048 | 721.737 | 20.1487 | -874.737 | 1385.96 | 44.2838 | 0.123584 | 1375.92 | -820.978 | 1596.47 | 0.0030693225 | 0.1072332 | 0.003253995 | 0.09076351 |  |  | 0.479865 | 3.51169 | 0.478746 | 3.510336 | 0.0012 | 0.0219648 | -0.217786 | -0.000491257 | -0.0281291 | -0.000586808 | 0.00589048 | 721.737 | 20.1487 | -874.737 | 1385.96 | 44.2838 | 0.123584 | 1375.92 | -820.978 | 1596.47 | 0.0028110725 | 0.1030296 | 0.00226797 | 0.09060209 |  |  | 0.479865 | 3.51169 | 0.478746 | 3.510341 | 0.0012 | 0.0219648 | -0.217786 | -0.000491257 | -0.0281291 | -0.000586808 | 0.00589048 | 721.737 | 20.1487 | -874.737 | 1385.96 | 44.2838 | 0.123584 | 1375.92 | -820.978 | 1596.47
0.0026983375 | 0.08472247 | 0.00406769 | 0.1214754 |  |  | 0.499598 | 3.54098 | 0.495793 | 3.53517 | 0.00125 | 0.0218656 | -0.231116 | -0.000524304 | -0.0284148 | -0.000608872 | 0.00625384 | 729.539 | 21.1889 | -881.134 | 1398.25 | 43.4686 | 0.131128 | 1386.78 | -826.804 | 1610.67 | 0.003227165 | 0.110664 | 0.00343779 | 0.09381744 |  |  | 0.499598 | 3.54098 | 0.498585 | 3.537442 | 0.00125 | 0.0218656 | -0.231116 | -0.000524304 | -0.0284148 | -0.000608872 | 0.00625384 | 729.539 | 21.1889 | -881.134 | 1398.25 | 43.4686 | 0.131128 | 1386.78 | -826.804 | 1610.67 | 0.002933195 | 0.1065437 | 0.00234137 | 0.09336491 |  |  | 0.499598 | 3.54098 | 0.498585 | 3.537452 | 0.00125 | 0.0218656 | -0.231116 | -0.000524304 | -0.0284148 | -0.000608872 | 0.00625384 | 729.539 | 21.1889 | -881.134 | 1398.25 | 43.4686 | 0.131128 | 1386.78 | -826.804 | 1610.67
0.0027304325 | 0.08669361 | 0.00425369 | 0.1257403 |  |  | 0.519332 | 3.5693 | 0.515526 | 3.56178 | 0.0013 | 0.0216319 | -0.244637 | -0.000557406 | -0.028519 | -0.000630052 | 0.00661635 | 737.348 | 22.407 | -887.305 | 1410.36 | 42.5165 | 0.138857 | 1397.38 | -832.724 | 1624.65 | 0.003412605 | 0.1141944 | 0.0035627775 | 0.09672884 |  |  | 0.519332 | 3.5693 | 0.518426 | 3.564128 | 0.0013 | 0.0216319 | -0.244637 | -0.000557406 | -0.028519 | -0.000630052 | 0.00661635 | 737.348 | 22.407 | -887.305 | 1410.36 | 42.5165 | 0.138857 | 1397.38 | -832.724 | 1624.65 | 0.0033001575 | 0.1099583 | 0.002514015 | 0.09605495 |  |  | 0.519332 | 3.5693 | 0.518426 | 3.56413 | 0.0013 | 0.0216319 | -0.244637 | -0.000557406 | -0.028519 | -0.000630052 | 0.00661635 | 737.348 | 22.407 | -887.305 | 1410.36 | 42.5165 | 0.138857 | 1397.38 | -832.724 | 1624.65
0.00289343 | 0.08879823 | 0.0043358175 | 0.1297906 |  |  | 0.539064 | 3.59676 | 0.53526 | 3.58751 | 0.00135 | 0.0212798 | -0.258221 | -0.000590694 | -0.02847 | -0.000650223 | 0.00697731 | 744.883 | 23.5382 | -893.202 | 1421.98 | 41.5936 | 0.14659 | 1407.51 | -838.207 | 1638.09 | 0.0034881625 | 0.1176416 | 0.003763735 | 0.09965927 |  |  | 0.539064 | 3.59676 | 0.538265 | 3.589862 | 0.00135 | 0.0212798 | -0.258221 | -0.000590694 | -0.02847 | -0.000650223 | 0.00697731 | 744.883 | 23.5382 | -893.202 | 1421.98 | 41.5936 | 0.14659 | 1407.51 | -838.207 | 1638.09 | 0.0033362475 | 0.1134543 | 0.00274696 | 0.09869681 |  |  | 0.539064 | 3.59676 | 0.538265 | 3.589868 | 0.00135 | 0.0212798 | -0.258221 | -0.000590694 | -0.02847 | -0.000650223 | 0.00697731 | 744.883 | 23.5382 | -893.202 | 1421.98 | 41.5936 | 0.14659 | 1407.51 | -838.207 | 1638.09
0.0030435525 | 0.09084512 | 0.004487975 | 0.1339249 |  |  | 0.558799 | 3.6234 | 0.554993 | 3.61237 | 0.0014 | 0.0207305 | -0.271966 | -0.000624434 | -0.0282501 | -0.000669579 | 0.00733649 | 752.54 | 24.8606 | -898.542 | 1433.22 | 40.3803 | 0.154323 | 1417.26 | -843.11 | 1651.08 | 0.0035881725 | 0.1211283 | 0.003890425 | 0.1027589 |  |  | 0.558799 | 3.6234 | 0.558107 | 3.615002 | 0.0014 | 0.0207305 | -0.271966 | -0.000624434 | -0.0282501 | -0.000669579 | 0.00733649 | 752.54 | 24.8606 | -898.542 | 1433.22 | 40.3803 | 0.154323 | 1417.26 | -843.11 | 1651.08 | 0.003707195 | 0.1168913 | 0.0027205825 | 0.1014881 |  |  | 0.558799 | 3.6234 | 0.558106 | 3.615008 | 0.0014 | 0.0207305 | -0.271966 | -0.000624434 | -0.0282501 | -0.000669579 | 0.00733649 | 752.54 | 24.8606 | -898.542 | 1433.22 | 40.3803 | 0.154323 | 1417.26 | -843.11 | 1651.08
0.003041555 | 0.09285989 | 0.0047500225 | 0.138081 |  |  | 0.578531 | 3.64921 | 0.574725 | 3.63647 | 0.00145 | 0.0200218 | -0.28585 | -0.000659029 | -0.0278653 | -0.000687841 | 0.00769317 | 760.089 | 26.0617 | -903.589 | 1444.1 | 39.1461 | 0.162068 | 1426.66 | -847.257 | 1663.68 | 0.0039350375 | 0.1248128 | 0.0041365 | 0.1059617 |  |  | 0.578531 | 3.64921 | 0.577946 | 3.638962 | 0.00145 | 0.0200218 | -0.28585 | -0.000659029 | -0.0278653 | -0.000687841 | 0.00769317 | 760.089 | 26.0617 | -903.589 | 1444.1 | 39.1461 | 0.162068 | 1426.66 | -847.257 | 1663.68 | 0.00337438 | 0.1204675 | 0.002883525 | 0.1042798 |  |  | 0.578531 | 3.64921 | 0.577946 | 3.638978 | 0.00145 | 0.0200218 | -0.28585 | -0.000659029 | -0.0278653 | -0.000687841 | 0.00769317 | 760.089 | 26.0617 | -903.589 | 1444.1 | 39.1461 | 0.162068 | 1426.66 | -847.257 | 1663.68
0.003207915 | 0.09481136 | 0.0048654675 | 0.142322 |  |  | 0.598265 | 3.67429 | 0.59446 | 3.65979 | 0.0015 | 0.0191643 | -0.299823 | -0.000693539 | -0.0273038 | -0.000705359 | 0.00804653 | 767.835 | 27.3363 | -908.335 | 1454.88 | 37.7211 | 0.170014 | 1435.95 | -850.845 | 1676.17 | 0.003999035 | 0.1282007 | 0.00429205 | 0.1091179 |  |  | 0.598265 | 3.67429 | 0.597787 | 3.661967 | 0.0015 | 0.0191643 | -0.299823 | -0.000693539 | -0.0273038 | -0.000705359 | 0.00804653 | 767.835 | 27.3363 | -908.335 | 1454.88 | 37.7211 | 0.170014 | 1435.95 | -850.845 | 1676.17 | 0.0038405575 | 0.1238901 | 0.002437225 | 0.1069156 |  |  | 0.598265 | 3.67429 | 0.597787 | 3.661973 | 0.0015 | 0.0191643 | -0.299823 | -0.000693539 | -0.0273038 | -0.000705359 | 0.00804653 | 767.835 | 27.3363 | -908.335 | 1454.88 | 37.7211 | 0.170014 | 1435.95 | -850.845 | 1676.17
0.0031347725 | 0.09689138 | 0.0049797325 | 0.1467043 |  |  | 0.617997 | 3.69864 | 0.614195 | 3.68239 | 0.00155 | 0.0181709 | -0.313766 | -0.000728128 | -0.0265947 | -0.000721889 | 0.0083954 | 775.704 | 28.7615 | -912.475 | 1465.23 | 36.0032 | 0.178014 | 1444.82 | -853.63 | 1688.18 | 0.0041318475 | 0.1318434 | 0.004468615 | 0.112205 |  |  | 0.617997 | 3.69864 | 0.617626 | 3.684397 | 0.00155 | 0.0181709 | -0.313766 | -0.000728128 | -0.0265947 | -0.000721889 | 0.0083954 | 775.704 | 28.7615 | -912.475 | 1465.23 | 36.0032 | 0.178014 | 1444.82 | -853.63 | 1688.18 | 0.0039222775 | 0.1273484 | 0.0029484125 | 0.1094671 |  |  | 0.617997 | 3.69864 | 0.617626 | 3.684419 | 0.00155 | 0.0181709 | -0.313766 | -0.000728128 | -0.0265947 | -0.000721889 | 0.0083954 | 775.704 | 28.7615 | -912.475 | 1465.23 | 36.0032 | 0.178014 | 1444.82 | -853.63 | 1688.18
0.00339404 | 0.09918837 | 0.0053105975 | 0.1510821 |  |  | 0.637733 | 3.72232 | 0.633926 | 3.70435 | 0.0016 | 0.0170036 | -0.327855 | -0.000763325 | -0.0256936 | -0.000737355 | 0.00874001 | 783.635 | 30.2487 | -916.155 | 1475.22 | 34.0902 | 0.186015 | 1453.37 | -855.668 | 1699.79 | 0.00445783 | 0.1353806 | 0.0046192375 | 0.1154332 |  |  | 0.637733 | 3.72232 | 0.637465 | 3.706522 | 0.0016 | 0.0170036 | -0.327855 | -0.000763325 | -0.0256936 | -0.000737355 | 0.00874001 | 783.635 | 30.2487 | -916.155 | 1475.22 | 34.0902 | 0.186015 | 1453.37 | -855.668 | 1699.79 | 0.0039955075 | 0.1311355 | 0.0030823275 | 0.1120175 |  |  | 0.637733 | 3.72232 | 0.637465 | 3.706537 | 0.0016 | 0.0170036 | -0.327855 | -0.000763325 | -0.0256936 | -0.000737355 | 0.00874001 | 783.635 | 30.2487 | -916.155 | 1475.22 | 34.0902 | 0.186015 | 1453.37 | -855.668 | 1699.79
0.00347639 | 0.1013011 | 0.00550733 | 0.155618 |  |  | 0.657464 | 3.74536 | 0.653658 | 3.72569 | 0.00165 | 0.0156838 | -0.341971 | -0.000798857 | -0.0246267 | -0.000752043 | 0.00907883 | 791.677 | 31.81 | -919.475 | 1484.99 | 31.9962 | 0.194118 | 1461.7 | -857.11 | 1711.15 | 0.004574195 | 0.1391498 | 0.0049055925 | 0.1186917 |  |  | 0.657464 | 3.74536 | 0.657306 | 3.727817 | 0.00165 | 0.0156838 | -0.341971 | -0.000798857 | -0.0246267 | -0.000752043 | 0.00907883 | 791.677 | 31.81 | -919.475 | 1484.99 | 31.9962 | 0.194118 | 1461.7 | -857.11 | 1711.15 | 0.0040323775 | 0.1347791 | 0.0031605625 | 0.114744 |  |  | 0.657464 | 3.74536 | 0.657306 | 3.727845 | 0.00165 | 0.0156838 | -0.341971 | -0.000798857 | -0.0246267 | -0.000752043 | 0.00907883 | 791.677 | 31.81 | -919.475 | 1484.99 | 31.9962 | 0.194118 | 1461.7 | -857.11 | 1711.15
0.003584265 | 0.103596 | 0.005553045 | 0.1600598 |  |  | 0.677199 | 3.76777 | 0.673393 | 3.74645 | 0.0017 | 0.0141883 | -0.35641 | -0.00083521 | -0.0233318 | -0.000766063 | 0.00941199 | 799.85 | 33.5 | -922.486 | 1494.6 | 29.7119 | 0.202385 | 1469.87 | -858.172 | 1722.34 | 0.004687455 | 0.1426941 | 0.0051240725 | 0.1221956 |  |  | 0.677199 | 3.76777 | 0.677146 | 3.748305 | 0.0017 | 0.0141883 | -0.35641 | -0.00083521 | -0.0233318 | -0.000766063 | 0.00941199 | 799.85 | 33.5 | -922.486 | 1494.6 | 29.7119 | 0.202385 | 1469.87 | -858.172 | 1722.34 | 0.00405929 | 0.1385257 | 0.003228165 | 0.1173591 |  |  | 0.677199 | 3.76777 | 0.677145 | 3.74833 | 0.0017 | 0.0141883 | -0.35641 | -0.00083521 | -0.0233318 | -0.000766063 | 0.00941199 | 799.85 | 33.5 | -922.486 | 1494.6 | 29.7119 | 0.202385 | 1469.87 | -858.172 | 1722.34
0.003626765 | 0.1059489 | 0.006117885 | 0.1646747 |  |  | 0.69693 | 3.78959 | 0.693125 | 3.76663 | 0.00175 | 0.0124962 | -0.370944 | -0.000872112 | -0.0218479 | -0.00077954 | 0.00973913 | 807.841 | 35.1078 | -925.283 | 1503.86 | 27.4445 | 0.210652 | 1477.73 | -858.757 | 1733.12 | 0.0050861 | 0.1465288 | 0.005324195 | 0.1256667 |  |  | 0.69693 | 3.78959 | 0.696987 | 3.768248 | 0.00175 | 0.0124962 | -0.370944 | -0.000872112 | -0.0218479 | -0.00077954 | 0.00973913 | 807.841 | 35.1078 | -925.283 | 1503.86 | 27.4445 | 0.210652 | 1477.73 | -858.757 | 1733.12 | 0.003954775 | 0.1422004 | 0.0033432725 | 0.1199107 |  |  | 0.69693 | 3.78959 | 0.696987 | 3.768284 | 0.00175 | 0.0124962 | -0.370944 | -0.000872112 | -0.0218479 | -0.00077954 | 0.00973913 | 807.841 | 35.1078 | -925.283 | 1503.86 | 27.4445 | 0.210652 | 1477.73 | -858.757 | 1733.12
0.0038358675 | 0.10821 | 0.0059950775 | 0.1692932 |  |  | 0.716665 | 3.81085 | 0.71286 | 3.78626 | 0.0018 | 0.0106311 | -0.385528 | -0.000909262 | -0.0201847 | -0.000792384 | 0.0100589 | 815.847 | 36.7454 | -927.777 | 1512.87 | 25.0614 | 0.219044 | 1485.36 | -858.795 | 1743.62 | 0.0050931925 | 0.1503485 | 0.005532365 | 0.1292792 |  |  | 0.716665 | 3.81085 | 0.716826 | 3.787765 | 0.0018 | 0.0106311 | -0.385528 | -0.000909262 | -0.0201847 | -0.000792384 | 0.0100589 | 815.847 | 36.7454 | -927.777 | 1512.87 | 25.0614 | 0.219044 | 1485.36 | -858.795 | 1743.62 | 0.0043463275 | 0.1457973 | 0.0033862125 | 0.1225203 |  |  | 0.716665 | 3.81085 | 0.716826 | 3.78779 | 0.0018 | 0.0106311 | -0.385528 | -0.000909262 | -0.0201847 | -0.000792384 | 0.0100589 | 815.847 | 36.7454 | -927.777 | 1512.87 | 25.0614 | 0.219044 | 1485.36 | -858.795 | 1743.62
0.003916275 | 0.1102222 | 0.00595506 | 0.1738626 |  |  | 0.736397 | 3.83156 | 0.732592 | 3.80538 | 0.00185 | 0.00864381 | -0.400107 | -0.000946644 | -0.0184143 | -0.000804809 | 0.0103717 | 824.152 | 38.6126 | -929.735 | 1521.66 | 22.3235 | 0.227577 | 1492.79 | -858.109 | 1753.89 | 0.005229165 | 0.1541675 | 0.00579054 | 0.1328286 |  |  | 0.736397 | 3.83156 | 0.736665 | 3.80681 | 0.00185 | 0.00864381 | -0.400107 | -0.000946644 | -0.0184143 | -0.000804809 | 0.0103717 | 824.152 | 38.6126 | -929.735 | 1521.66 | 22.3235 | 0.227577 | 1492.79 | -858.109 | 1753.89 | 0.004504375 | 0.149427 | 0.0036081 | 0.1251654 |  |  | 0.736397 | 3.83156 | 0.736665 | 3.806839 | 0.00185 | 0.00864381 | -0.400107 | -0.000946644 | -0.0184143 | -0.000804809 | 0.0103717 | 824.152 | 38.6126 | -929.735 | 1521.66 | 22.3235 | 0.227577 | 1492.79 | -858.109 | 1753.89
0.00373655 | 0.1124255 | 0.0063274275 | 0.1786647 |  |  | 0.756133 | 3.85173 | 0.752326 | 3.82402 | 0.0019 | 0.00634811 | -0.415043 | -0.000984227 | -0.0165152 | -0.000816801 | 0.010677 | 832.689 | 40.7626 | -931.084 | 1530.12 | 19.2108 | 0.236112 | 1499.93 | -856.785 | 1763.77 | 0.00537741 | 0.1580859 | 0.005955835 | 0.136587 |  |  | 0.756133 | 3.85173 | 0.756506 | 3.825284 | 0.0019 | 0.00634811 | -0.415043 | -0.000984227 | -0.0165152 | -0.000816801 | 0.010677 | 832.689 | 40.7626 | -931.084 | 1530.12 | 19.2108 | 0.236112 | 1499.93 | -856.785 | 1763.77 | 0.0045302025 | 0.1530387 | 0.0037222125 | 0.1279364 |  |  | 0.756133 | 3.85173 | 0.756506 | 3.825318 | 0.0019 | 0.00634811 | -0.415043 | -0.000984227 | -0.0165152 | -0.000816801 | 0.010677 | 832.689 | 40.7626 | -931.084 | 1530.12 | 19.2108 | 0.236112 | 1499.93 | -856.785 | 1763.77
0.0043086175 | 0.1148299 | 0.0065115225 | 0.1830435 |  |  | 0.775864 | 3.87142 | 0.772058 | 3.84217 | 0.00195 | 0.00387943 | -0.43021 | -0.00102216 | -0.0143954 | -0.000828378 | 0.0109735 | 841.532 | 43.2278 | -931.982 | 1538.45 | 15.7406 | 0.244847 | 1506.95 | -855.12 | 1773.51 | 0.00560534 | 0.1620047 | 0.0062075175 | 0.1402256 |  |  | 0.775864 | 3.87142 | 0.776345 | 3.843183 | 0.00195 | 0.00387943 | -0.43021 | -0.00102216 | -0.0143954 | -0.000828378 | 0.0109735 | 841.532 | 43.2278 | -931.982 | 1538.45 | 15.7406 | 0.244847 | 1506.95 | -855.12 | 1773.51 | 0.0046886125 | 0.1567407 | 0.003771015 | 0.1305957 |  |  | 0.775864 | 3.87142 | 0.776345 | 3.843231 | 0.00195 | 0.00387943 | -0.43021 | -0.00102216 | -0.0143954 | -0.000828378 | 0.0109735 | 841.532 | 43.2278 | -931.982 | 1538.45 | 15.7406 | 0.244847 | 1506.95 | -855.12 | 1773.51
0.004448845 | 0.1170729 | 0.00659132 | 0.1875088 |  |  | 0.795599 | 3.8906 | 0.791794 | 3.85988 | 0.002 | 0.00107812 | -0.446028 | -0.00106097 | -0.0119709 | -0.000839669 | 0.0112615 | 850.524 | 45.8666 | -932.555 | 1546.63 | 12.0547 | 0.253754 | 1513.83 | -853.097 | 1783.08 | 0.0057137075 | 0.1658489 | 0.0063269375 | 0.1438567 |  |  | 0.795599 | 3.8906 | 0.796187 | 3.860679 | 0.002 | 0.00107812 | -0.446028 | -0.00106097 | -0.0119709 | -0.000839669 | 0.0112615 | 850.524 | 45.8666 | -932.555 | 1546.63 | 12.0547 | 0.253754 | 1513.83 | -853.097 | 1783.08 | 0.00476417 | 0.1602193 | 0.00380767 | 0.1332248 |  |  | 0.795599 | 3.8906 | 0.796186 | 3.860735 | 0.002 | 0.00107812 | -0.446028 | -0.00106097 | -0.0119709 | -0.000839669 | 0.0112615 | 850.524 | 45.8666 | -932.555 | 1546.63 | 12.0547 | 0.253754 | 1513.83 | -853.097 | 1783.08
0.004394775 | 0.1190535 | 0.00695936 | 0.1922611 |  |  | 0.815331 | 3.90933 | 0.811525 | 3.87716 | 0.00205 | -0.00193272 | -0.46189 | -0.00109981 | -0.00933059 | -0.000850123 | 0.0115406 | 859.499 | 48.5491 | -932.931 | 1554.63 | 8.29438 | 0.262821 | 1520.54 | -850.747 | 1792.43 | 0.005729795 | 0.1698082 | 0.0065726775 | 0.1476559 |  |  | 0.815331 | 3.90933 | 0.816026 | 3.877754 | 0.00205 | -0.00193272 | -0.46189 | -0.00109981 | -0.00933059 | -0.000850123 | 0.0115406 | 859.499 | 48.5491 | -932.931 | 1554.63 | 8.29438 | 0.262821 | 1520.54 | -850.747 | 1792.43 | 0.00495432 | 0.1637632 | 0.0038644725 | 0.1357954 |  |  | 0.815331 | 3.90933 | 0.816026 | 3.877823 | 0.00205 | -0.00193272 | -0.46189 | -0.00109981 | -0.00933059 | -0.000850123 | 0.0115406 | 859.499 | 48.5491 | -932.931 | 1554.63 | 8.29438 | 0.262821 | 1520.54 | -850.747 | 1792.43
0.0043036325 | 0.1211656 | 0.007452075 | 0.1970698 |  |  | 0.835066 | 3.92757 | 0.831259 | 3.89401 | 0.0021 | -0.00511068 | -0.477798 | -0.00113958 | -0.006462 | -0.00085991 | 0.0118093 | 868.545 | 51.3222 | -932.803 | 1562.24 | 4.31207 | 0.271888 | 1526.97 | -847.485 | 1801.35 | 0.0059670475 | 0.1737707 | 0.0064855225 | 0.1514129 |  |  | 0.835066 | 3.92757 | 0.835867 | 3.894396 | 0.0021 | -0.00511068 | -0.477798 | -0.00113958 | -0.006462 | -0.00085991 | 0.0118093 | 868.545 | 51.3222 | -932.803 | 1562.24 | 4.31207 | 0.271888 | 1526.97 | -847.485 | 1801.35 | 0.00496457 | 0.1674496 | 0.00411075 | 0.1386475 |  |  | 0.835066 | 3.92757 | 0.835867 | 3.894458 | 0.0021 | -0.00511068 | -0.477798 | -0.00113958 | -0.006462 | -0.00085991 | 0.0118093 | 868.545 | 51.3222 | -932.803 | 1562.24 | 4.31207 | 0.271888 | 1526.97 | -847.485 | 1801.35
0.0044434175 | 0.1231967 | 0.0075897125 | 0.2020262 |  |  | 0.854797 | 3.94536 | 0.850993 | 3.91045 | 0.00215 | -0.00854553 | -0.493722 | -0.00118069 | -0.0033751 | -0.000869521 | 0.0120684 | 877.586 | 54.1843 | -932.236 | 1569.47 | 0.155212 | 0.280954 | 1533.15 | -843.509 | 1809.82 | 0.006181025 | 0.177568 | 0.0069170275 | 0.1552877 |  |  | 0.854797 | 3.94536 | 0.855706 | 3.910592 | 0.00215 | -0.00854553 | -0.493722 | -0.00118069 | -0.0033751 | -0.000869521 | 0.0120684 | 877.586 | 54.1843 | -932.236 | 1569.47 | 0.155212 | 0.280954 | 1533.15 | -843.509 | 1809.82 | 0.0051219525 | 0.1711207 | 0.0042066275 | 0.141369 |  |  | 0.854797 | 3.94536 | 0.855706 | 3.910645 | 0.00215 | -0.00854553 | -0.493722 | -0.00118069 | -0.0033751 | -0.000869521 | 0.0120684 | 877.586 | 54.1843 | -932.236 | 1569.47 | 0.155212 | 0.280954 | 1533.15 | -843.509 | 1809.82
0.0046277375 | 0.1250833 | 0.00779391 | 0.2067105 |  |  | 0.874532 | 3.96276 | 0.870727 | 3.9265 | 0.0022 | -0.0122238 | -0.509764 | -0.001223 | 0.000126653 | -0.000878474 | 0.0123163 | 886.61 | 57.1307 | -931.471 | 1576.51 | -4.08971 | 0.29029 | 1539.24 | -839.294 | 1818.08 | 0.006116825 | 0.1815707 | 0.0071166725 | 0.1591894 |  |  | 0.874532 | 3.96276 | 0.875545 | 3.926338 | 0.0022 | -0.0122238 | -0.509764 | -0.001223 | 0.000126653 | -0.000878474 | 0.0123163 | 886.61 | 57.1307 | -931.471 | 1576.51 | -4.08971 | 0.29029 | 1539.24 | -839.294 | 1818.08 | 0.0052585225 | 0.1748232 | 0.00434949 | 0.144132 |  |  | 0.874532 | 3.96276 | 0.875545 | 3.926428 | 0.0022 | -0.0122238 | -0.509764 | -0.001223 | 0.000126653 | -0.000878474 | 0.0123163 | 886.61 | 57.1307 | -931.471 | 1576.51 | -4.08971 | 0.29029 | 1539.24 | -839.294 | 1818.08
0.00469974 | 0.12697 | 0.007826525 | 0.2115646 |  |  | 0.894266 | 3.97974 | 0.890458 | 3.9422 | 0.00225 | -0.0162123 | -0.525821 | -0.00126584 | 0.00398339 | -0.000886677 | 0.012553 | 895.56 | 60.102 | -930.612 | 1583.42 | -8.35016 | 0.29989 | 1545.23 | -834.92 | 1826.17 | 0.0065523125 | 0.1856507 | 0.00710895 | 0.1632634 |  |  | 0.894266 | 3.97974 | 0.895386 | 3.941811 | 0.00225 | -0.0162123 | -0.525821 | -0.00126584 | 0.00398339 | -0.000886677 | 0.012553 | 895.56 | 60.102 | -930.612 | 1583.42 | -8.35016 | 0.29989 | 1545.23 | -834.92 | 1826.17 | 0.005702575 | 0.1783539 | 0.0043003025 | 0.1470636 |  |  | 0.894266 | 3.97974 | 0.895386 | 3.941885 | 0.00225 | -0.0162123 | -0.525821 | -0.00126584 | 0.00398339 | -0.000886677 | 0.012553 | 895.56 | 60.102 | -930.612 | 1583.42 | -8.35016 | 0.29989 | 1545.23 | -834.92 | 1826.17
0.0047277625 | 0.1290712 | 0.00820265 | 0.2166389 |  |  | 0.913997 | 3.99629 | 0.910193 | 3.95754 | 0.0023 | -0.0204083 | -0.541917 | -0.00130936 | 0.00798079 | -0.000894727 | 0.0127779 | 904.234 | 62.968 | -929.634 | 1589.98 | -12.5228 | 0.30949 | 1550.97 | -830.17 | 1833.87 | 0.0067792425 | 0.1898189 | 0.007644195 | 0.1673243 |  |  | 0.913997 | 3.99629 | 0.915226 | 3.956881 | 0.0023 | -0.0204083 | -0.541917 | -0.00130936 | 0.00798079 | -0.000894727 | 0.0127779 | 904.234 | 62.968 | -929.634 | 1589.98 | -12.5228 | 0.30949 | 1550.97 | -830.17 | 1833.87 | 0.005538415 | 0.1821465 | 0.0043987325 | 0.149946 |  |  | 0.913997 | 3.99629 | 0.915225 | 3.956935 | 0.0023 | -0.0204083 | -0.541917 | -0.00130936 | 0.00798079 | -0.000894727 | 0.0127779 | 904.234 | 62.968 | -929.634 | 1589.98 | -12.5228 | 0.30949 | 1550.97 | -830.17 | 1833.87
0.0048528375 | 0.1311474 | 0.0083191 | 0.2214903 |  |  | 0.933731 | 4.01247 | 0.929927 | 3.97258 | 0.00235 | -0.0247865 | -0.557858 | -0.00135389 | 0.0121758 | -0.000902465 | 0.0129906 | 912.699 | 65.837 | -928.501 | 1596.23 | -16.6785 | 0.31909 | 1556.46 | -825.256 | 1841.2 | 0.0068885075 | 0.1938722 | 0.00774339 | 0.1714649 |  |  | 0.933731 | 4.01247 | 0.935067 | 3.971665 | 0.00235 | -0.0247865 | -0.557858 | -0.00135389 | 0.0121758 | -0.000902465 | 0.0129906 | 912.699 | 65.837 | -928.501 | 1596.23 | -16.6785 | 0.31909 | 1556.46 | -825.256 | 1841.2 | 0.0055626975 | 0.1858029 | 0.0044565775 | 0.1527907 |  |  | 0.933731 | 4.01247 | 0.935066 | 3.971736 | 0.00235 | -0.0247865 | -0.557858 | -0.00135389 | 0.0121758 | -0.000902465 | 0.0129906 | 912.699 | 65.837 | -928.501 | 1596.23 | -16.6785 | 0.31909 | 1556.46 | -825.256 | 1841.2
0.0048575525 | 0.1332659 | 0.008483625 | 0.2261913 |  |  | 0.953465 | 4.02831 | 0.94966 | 3.9873 | 0.0024 | -0.0294539 | -0.574007 | -0.00139984 | 0.0166981 | -0.000910763 | 0.0131916 | 921.075 | 68.8265 | -927.261 | 1602.32 | -20.8799 | 0.328902 | 1561.84 | -820.541 | 1848.34 | 0.00701097 | 0.1982322 | 0.00792572 | 0.175744 |  |  | 0.953465 | 4.02831 | 0.954906 | 3.986097 | 0.0024 | -0.0294539 | -0.574007 | -0.00139984 | 0.0166981 | -0.000910763 | 0.0131916 | 921.075 | 68.8265 | -927.261 | 1602.32 | -20.8799 | 0.328902 | 1561.84 | -820.541 | 1848.34 | 0.0057568425 | 0.1896921 | 0.00453387 | 0.1556602 |  |  | 0.953465 | 4.02831 | 0.954906 | 3.986175 | 0.0024 | -0.0294539 | -0.574007 | -0.00139984 | 0.0166981 | -0.000910763 | 0.0131916 | 921.075 | 68.8265 | -927.261 | 1602.32 | -20.8799 | 0.328902 | 1561.84 | -820.541 | 1848.34
0.00504895 | 0.1354149 | 0.008668025 | 0.231074 |  |  | 0.9732 | 4.04377 | 0.969391 | 4.00172 | 0.00245 | -0.0342947 | -0.590021 | -0.00144696 | 0.021435 | -0.000920644 | 0.013381 | 929.467 | 72.0071 | -925.879 | 1608.31 | -25.1984 | 0.339035 | 1567.16 | -816.064 | 1855.35 | 0.0072724325 | 0.2025247 | 0.0083440675 | 0.1800008 |  |  | 0.9732 | 4.04377 | 0.974745 | 4.00026 | 0.00245 | -0.0342947 | -0.590021 | -0.00144696 | 0.021435 | -0.000920644 | 0.013381 | 929.467 | 72.0071 | -925.879 | 1608.31 | -25.1984 | 0.339035 | 1567.16 | -816.064 | 1855.35 | 0.005871535 | 0.1937932 | 0.004796195 | 0.1585724 |  |  | 0.9732 | 4.04377 | 0.974745 | 4.000345 | 0.00245 | -0.0342947 | -0.590021 | -0.00144696 | 0.021435 | -0.000920644 | 0.013381 | 929.467 | 72.0071 | -925.879 | 1608.31 | -25.1984 | 0.339035 | 1567.16 | -816.064 | 1855.35
0.005182835 | 0.1376212 | 0.009132825 | 0.2362685 |  |  | 0.992934 | 4.05888 | 0.989126 | 4.01583 | 0.0025 | -0.03939 | -0.606015 | -0.00149506 | 0.0264358 | -0.000931716 | 0.0135596 | 937.75 | 75.3235 | -924.267 | 1614.01 | -29.602 | 0.349169 | 1572.24 | -811.646 | 1862.02 | 0.007666 | 0.2068122 | 0.00865678 | 0.1843006 |  |  | 0.992934 | 4.05888 | 0.994586 | 4.014151 | 0.0025 | -0.03939 | -0.606015 | -0.00149506 | 0.0264358 | -0.000931716 | 0.0135596 | 937.75 | 75.3235 | -924.267 | 1614.01 | -29.602 | 0.349169 | 1572.24 | -811.646 | 1862.02 | 0.00597009 | 0.1978974 | 0.0048305125 | 0.1616301 |  |  | 0.992934 | 4.05888 | 0.994586 | 4.014242 | 0.0025 | -0.03939 | -0.606015 | -0.00149506 | 0.0264358 | -0.000931716 | 0.0135596 | 937.75 | 75.3235 | -924.267 | 1614.01 | -29.602 | 0.349169 | 1572.24 | -811.646 | 1862.02
0.00495642 | 0.1398595 | 0.00912815 | 0.2413903 |  |  | 1.01266 | 4.07368 | 1.00886 | 4.02969 | 0.00255 | -0.0447189 | -0.622059 | -0.00154401 | 0.0317361 | -0.000943608 | 0.0137269 | 946.357 | 79.0416 | -922.005 | 1619.43 | -34.4645 | 0.359302 | 1577.11 | -806.653 | 1868.36 | 0.0077862875 | 0.2111889 | 0.00893663 | 0.1888349 |  |  | 1.01266 | 4.07368 | 1.014426 | 4.027779 | 0.00255 | -0.0447189 | -0.622059 | -0.00154401 | 0.0317361 | -0.000943608 | 0.0137269 | 946.357 | 79.0416 | -922.005 | 1619.43 | -34.4645 | 0.359302 | 1577.11 | -806.653 | 1868.36 | 0.0061295575 | 0.2019145 | 0.005104545 | 0.1646326 |  |  | 1.01266 | 4.07368 | 1.014426 | 4.02784 | 0.00255 | -0.0447189 | -0.622059 | -0.00154401 | 0.0317361 | -0.000943608 | 0.0137269 | 946.357 | 79.0416 | -922.005 | 1619.43 | -34.4645 | 0.359302 | 1577.11 | -806.653 | 1868.36
0.005297945 | 0.1421149 | 0.009294675 | 0.2464695 |  |  | 1.0324 | 4.08809 | 1.02859 | 4.04327 | 0.0026 | -0.0502442 | -0.637859 | -0.00159311 | 0.0372469 | -0.000955341 | 0.0138826 | 955.336 | 83.1527 | -919.068 | 1624.58 | -39.8067 | 0.369436 | 1581.76 | -800.889 | 1874.4 | 0.0078883925 | 0.2155681 | 0.0091264475 | 0.1934196 |  |  | 1.0324 | 4.08809 | 1.034267 | 4.041167 | 0.0026 | -0.0502442 | -0.637859 | -0.00159311 | 0.0372469 | -0.000955341 | 0.0138826 | 955.336 | 83.1527 | -919.068 | 1624.58 | -39.8067 | 0.369436 | 1581.76 | -800.889 | 1874.4 | 0.0063430675 | 0.2060499 | 0.0049861025 | 0.1675111 |  |  | 1.0324 | 4.08809 | 1.034267 | 4.041194 | 0.0026 | -0.0502442 | -0.637859 | -0.00159311 | 0.0372469 | -0.000955341 | 0.0138826 | 955.336 | 83.1527 | -919.068 | 1624.58 | -39.8067 | 0.369436 | 1581.76 | -800.889 | 1874.4
0.0055234075 | 0.1439364 | 0.009428125 | 0.2518665 |  |  | 1.05213 | 4.10221 | 1.04832 | 4.05658 | 0.00265 | -0.0560432 | -0.653679 | -0.00164211 | 0.0430812 | -0.00096587 | 0.014024 | 965.206 | 87.7568 | -915.128 | 1629.62 | -45.9448 | 0.379817 | 1586.33 | -793.006 | 1880.33 | 0.00806503 | 0.2200401 | 0.0092329975 | 0.1982293 |  |  | 1.05213 | 4.10221 | 1.054106 | 4.054182 | 0.00265 | -0.0560432 | -0.653679 | -0.00164211 | 0.0430812 | -0.00096587 | 0.014024 | 965.206 | 87.7568 | -915.128 | 1629.62 | -45.9448 | 0.379817 | 1586.33 | -793.006 | 1880.33 | 0.0064425475 | 0.2103134 | 0.0057950175 | 0.1707781 |  |  | 1.05213 | 4.10221 | 1.054106 | 4.054256 | 0.00265 | -0.0560432 | -0.653679 | -0.00164211 | 0.0430812 | -0.00096587 | 0.014024 | 965.206 | 87.7568 | -915.128 | 1629.62 | -45.9448 | 0.379817 | 1586.33 | -793.006 | 1880.33
0.00559749 | 0.1458922 | 0.00978355 | 0.2570218 |  |  | 1.07187 | 4.11598 | 1.06918 | 4.05945 | 0.0027 | -0.0620735 | -0.669391 | -0.00169103 | 0.0492079 | -0.000973584 | 0.0141478 | 976.261 | 92.9919 | -909.891 | 1634.55 | -53.1205 | 0.390484 | 1590.82 | -782.164 | 1886.15 | 0.0081602475 | 0.2244909 | 0.0094920625 | 0.2031946 |  |  | 1.07187 | 4.11598 | 1.073947 | 4.067018 | 0.0027 | -0.0620735 | -0.669391 | -0.00169103 | 0.0492079 | -0.000973584 | 0.0141478 | 976.261 | 92.9919 | -909.891 | 1634.55 | -53.1205 | 0.390484 | 1590.82 | -782.164 | 1886.15 | 0.0065530975 | 0.2143673 | 0.005300975 | 0.1738735 |  |  | 1.07187 | 4.11598 | 1.073947 | 4.067056 | 0.0027 | -0.0620735 | -0.669391 | -0.00169103 | 0.0492079 | -0.000973584 | 0.0141478 | 976.261 | 92.9919 | -909.891 | 1634.55 | -53.1205 | 0.390484 | 1590.82 | -782.164 | 1886.15
0.005700375 | 0.1480047 | 0.009827975 | 0.2624189 |  |  | 1.09174 | 4.12942 | 1.0902 | 4.07409 | 0.00275 | -0.0683075 | -0.684806 | -0.00173969 | 0.0555646 | -0.000977398 | 0.0142506 | 988.265 | 98.7335 | -903.433 | 1639.23 | -61.1884 | 0.401151 | 1595.1 | -768.163 | 1891.7 | 0.00834921 | 0.2288272 | 0.009806275 | 0.2081671 |  |  | 1.09174 | 4.12942 | 1.093786 | 4.079473 | 0.00275 | -0.0683075 | -0.684806 | -0.00173969 | 0.0555646 | -0.000977398 | 0.0142506 | 988.265 | 98.7335 | -903.433 | 1639.23 | -61.1884 | 0.401151 | 1595.1 | -768.163 | 1891.7 | 0.0067922775 | 0.2186169 | 0.005509665 | 0.177315 |  |  | 1.09174 | 4.12942 | 1.093786 | 4.079541 | 0.00275 | -0.0683075 | -0.684806 | -0.00173969 | 0.0555646 | -0.000977398 | 0.0142506 | 988.265 | 98.7335 | -903.433 | 1639.23 | -61.1884 | 0.401151 | 1595.1 | -768.163 | 1891.7
0.0057020675 | 0.1500001 | 0.01019785 | 0.26765 |  |  | 1.112 | 4.14255 | 1.11068 | 4.08699 | 0.0028 | -0.0748676 | -0.700241 | -0.00178859 | 0.0622962 | -0.0009767 | 0.0143286 | 1001.03 | 104.813 | -896.073 | 1643.78 | -69.9238 | 0.412067 | 1599.29 | -751.043 | 1897.11 | 0.0085605 | 0.2333533 | 0.01002805 | 0.2132458 |  |  | 1.112 | 4.14255 | 1.113626 | 4.091724 | 0.0028 | -0.0748676 | -0.700241 | -0.00178859 | 0.0622962 | -0.0009767 | 0.0143286 | 1001.03 | 104.813 | -896.073 | 1643.78 | -69.9238 | 0.412067 | 1599.29 | -751.043 | 1897.11 | 0.006853115 | 0.2227723 | 0.005459005 | 0.1806677 |  |  | 1.112 | 4.14255 | 1.113625 | 4.091754 | 0.0028 | -0.0748676 | -0.700241 | -0.00178859 | 0.0622962 | -0.0009767 | 0.0143286 | 1001.03 | 104.813 | -896.073 | 1643.78 | -69.9238 | 0.412067 | 1599.29 | -751.043 | 1897.11
0.00573894 | 0.1518814 | 0.0106358 | 0.272917 |  |  | 1.1315 | 4.15538 | 1.13116 | 4.10012 | 0.00285 | -0.0819105 | -0.716129 | -0.00183794 | 0.0696015 | -0.000970389 | 0.0143794 | 1014.19 | 111.083 | -888.198 | 1648.22 | -79.0244 | 0.423267 | 1603.4 | -731.528 | 1902.39 | 0.008715725 | 0.2378514 | 0.010264725 | 0.2183887 |  |  | 1.1315 | 4.15538 | 1.133467 | 4.103604 | 0.00285 | -0.0819105 | -0.716129 | -0.00183794 | 0.0696015 | -0.000970389 | 0.0143794 | 1014.19 | 111.083 | -888.198 | 1648.22 | -79.0244 | 0.423267 | 1603.4 | -731.528 | 1902.39 | 0.0069958475 | 0.2270549 | 0.0057423825 | 0.1840995 |  |  | 1.1315 | 4.15538 | 1.133466 | 4.103623 | 0.00285 | -0.0819105 | -0.716129 | -0.00183794 | 0.0696015 | -0.000970389 | 0.0143794 | 1014.19 | 111.083 | -888.198 | 1648.22 | -79.0244 | 0.423267 | 1603.4 | -731.528 | 1902.39
0.0059530875 | 0.1539727 | 0.0106185 | 0.2785186 |  |  | 1.1507 | 4.16785 | 1.15164 | 4.10701 | 0.0029 | -0.0894917 | -0.733104 | -0.00188741 | 0.077619 | -0.000957702 | 0.014401 | 1027.26 | 117.38 | -880.269 | 1652.55 | -88.1251 | 0.434774 | 1607.43 | -710.839 | 1907.53 | 0.009037875 | 0.2423709 | 0.010423575 | 0.223692 |  |  | 1.1507 | 4.16785 | 1.153306 | 4.11519 | 0.0029 | -0.0894917 | -0.733104 | -0.00188741 | 0.077619 | -0.000957702 | 0.014401 | 1027.26 | 117.38 | -880.269 | 1652.55 | -88.1251 | 0.434774 | 1607.43 | -710.839 | 1907.53 | 0.0072131975 | 0.2314228 | 0.00585332 | 0.1875397 |  |  | 1.1507 | 4.16785 | 1.153306 | 4.115284 | 0.0029 | -0.0894917 | -0.733104 | -0.00188741 | 0.077619 | -0.000957702 | 0.014401 | 1027.26 | 117.38 | -880.269 | 1652.55 | -88.1251 | 0.434774 | 1607.43 | -710.839 | 1907.53
0.0059990225 | 0.1561392 | 0.010791625 | 0.2840594 |  |  | 1.17014 | 4.17997 | 1.17212 | 4.10651 | 0.00295 | -0.0978365 | -0.75072 | -0.00193754 | 0.0860334 | -0.000939724 | 0.0143926 | 1040.05 | 123.616 | -872.494 | 1656.79 | -97.0576 | 0.446612 | 1611.39 | -689.509 | 1912.55 | 0.0093666 | 0.2468674 | 0.0107159 | 0.2290907 |  |  | 1.17014 | 4.17997 | 1.173147 | 4.126542 | 0.00295 | -0.0978365 | -0.75072 | -0.00193754 | 0.0860334 | -0.000939724 | 0.0143926 | 1040.05 | 123.616 | -872.494 | 1656.79 | -97.0576 | 0.446612 | 1611.39 | -689.509 | 1912.55 | 0.00734232 | 0.2357976 | 0.0059060575 | 0.1910441 |  |  | 1.17014 | 4.17997 | 1.173147 | 0.458653 | 0.00295 | -0.0978365 | -0.75072 | -0.00193754 | 0.0860334 | -0.000939724 | 0.0143926 | 1040.05 | 123.616 | -872.494 | 1656.79 | -97.0576 | 0.446612 | 1611.39 | -689.509 | 1912.55
0.005971185 | 0.158125 | 0.011035875 | 0.2897378 |  |  | 1.1904 | 4.19178 | 1.1926 | 2.88409 | 0.003 | -0.106582 | -0.768558 | -0.00199086 | 0.0948451 | -0.000916973 | 0.0143543 | 1052.16 | 129.553 | -865.301 | 1660.97 | -105.472 | 0.458912 | 1615.31 | -668.52 | 1917.46 | 0.0103869 | 0.2517285 | 0.0109909 | 0.2344762 |  |  | 1.1904 | 4.19178 | 1.192986 | 4.137565 | 0.003 | -0.106582 | -0.768558 | -0.00199086 | 0.0948451 | -0.000916973 | 0.0143543 | 1052.16 | 129.553 | -865.301 | 1660.97 | -105.472 | 0.458912 | 1615.31 | -668.52 | 1917.46 | 0.007435985 | 0.2401868 | 0.00618598 | 0.1946175 |  |  | 1.1904 | 4.19178 | 1.192986 | 0 | 0.003 | -0.106582 | -0.768558 | -0.00199086 | 0.0948451 | -0.000916973 | 0.0143543 | 1052.16 | 129.553 | -865.301 | 1660.97 | -105.472 | 0.458912 | 1615.31 | -668.52 | 1917.46
0.00613754 | 0.159981 | 0.011362425 | 0.2951601 |  |  | 1.20993 | 4.20327 | 1.21308 | -1.52027 | 0.00305 | -0.116039 | -0.786356 | -0.00204579 | 0.104473 | -0.000889266 | 0.0142877 | 1063.45 | 135.354 | -858.825 | 1665.07 | -113.326 | 0.471712 | 1619.18 | -650.042 | 1922.27 | 0.009592175 | 0.2564838 | 0.01125805 | 0.2401211 |  |  | 1.20993 | 4.20327 | 1.212825 | -1.87576 | 0.00305 | -0.116039 | -0.786356 | -0.00204579 | 0.104473 | -0.000889266 | 0.0142877 | 1063.45 | 135.354 | -858.825 | 1665.07 | -113.326 | 0.471712 | 1619.18 | -650.042 | 1922.27 | 0.00756867 | 0.2446503 | 0.006382805 | 0.1982271 |  |  | 1.20993 | 4.20327 |  |  | 0.00305 | -0.116039 | -0.786356 | -0.00204579 | 0.104473 | -0.000889266 | 0.0142877 | 1063.45 | 135.354 | -858.825 | 1665.07 | -113.326 | 0.471712 | 1619.18 | -650.042 | 1922.27
0.0062237675 | 0.1617668 | 0.011550875 | 0.3009838 |  |  | 1.22914 | 4.21448 | 1.23356 | -2.16068 | 0.0031 | -0.125692 | -0.803428 | -0.00210354 | 0.114771 | -0.00085886 | 0.0141959 | 1073.37 | 140.719 | -853.597 | 1669.09 | -120.164 | 0.485013 | 1623 | -636.251 | 1926.97 | 0.009985925 | 0.2614311 | 0.011495475 | 0.2457032 |  |  | 1.22914 | 4.21448 | 1.232666 | 2.631652 | 0.0031 | -0.125692 | -0.803428 | -0.00210354 | 0.114771 | -0.00085886 | 0.0141959 | 1073.37 | 140.719 | -853.597 | 1669.09 | -120.164 | 0.485013 | 1623 | -636.251 | 1926.97 | 0.007820065 | 0.2490616 | 0.00640525 | 0.2020018 |  |  | 1.22914 | 4.21448 |  |  | 0.0031 | -0.125692 | -0.803428 | -0.00210354 | 0.114771 | -0.00085886 | 0.0141959 | 1073.37 | 140.719 | -853.597 | 1669.09 | -120.164 | 0.485013 | 1623 | -636.251 | 1926.97
0.0062587225 | 0.1636048 | 0.01184675 | 0.3066176 |  |  | 1.24834 | 4.22548 | 1.25404 | -0.770475 | 0.00315 | -0.135825 | -0.820277 | -0.00216422 | 0.125514 | -0.00082818 | 0.014084 | 1081.72 | 145.308 | -849.804 | 1673.01 | -125.743 | 0.498736 | 1626.75 | -626.867 | 1931.53 | 0.0103941 | 0.2663528 | 0.011836775 | 0.2513723 |  |  | 1.24834 | 4.22548 | 1.252506 | 2.769506 | 0.00315 | -0.135825 | -0.820277 | -0.00216422 | 0.125514 | -0.00082818 | 0.014084 | 1081.72 | 145.308 | -849.804 | 1673.01 | -125.743 | 0.498736 | 1626.75 | -626.867 | 1931.53 | 0.0078834825 | 0.2535394 | 0.0065242325 | 0.2060609 |  |  | 1.24834 | 4.22548 |  |  | 0.00315 | -0.135825 | -0.820277 | -0.00216422 | 0.125514 | -0.00082818 | 0.014084 | 1081.72 | 145.308 | -849.804 | 1673.01 | -125.743 | 0.498736 | 1626.75 | -626.867 | 1931.53
0.006367735 | 0.1655714 | 0.012132025 | 0.3121589 |  |  | 1.26753 | 4.2363 | 1.27452 | 0.451926 | 0.0032 | -0.146395 | -0.836994 | -0.00222866 | 0.136758 | -0.000799303 | 0.0139547 | 1088.43 | 148.936 | -847.377 | 1676.7 | -129.998 | 0.512603 | 1630.34 | -621.009 | 1935.81 | 0.0104066 | 0.2711074 | 0.0120683 | 0.257033 |  |  | 1.26753 | 4.2363 | 1.272347 | -0.634632 | 0.0032 | -0.146395 | -0.836994 | -0.00222866 | 0.136758 | -0.000799303 | 0.0139547 | 1088.43 | 148.936 | -847.377 | 1676.7 | -129.998 | 0.512603 | 1630.34 | -621.009 | 1935.81 | 0.008067355 | 0.2581248 | 0.0066213225 | 0.2098418 |  |  | 1.26753 | 4.2363 |  |  | 0.0032 | -0.146395 | -0.836994 | -0.00222866 | 0.136758 | -0.000799303 | 0.0139547 | 1088.43 | 148.936 | -847.377 | 1676.7 | -129.998 | 0.512603 | 1630.34 | -621.009 | 1935.81
0.00650197 | 0.1673772 | 0.012446875 | 0.3181208 |  |  | 1.28673 | 4.24696 | 1.295 | 0.679019 | 0.00325 | -0.157191 | -0.853368 | -0.00229212 | 0.14832 | -0.000771347 | 0.0138106 | 1093.77 | 151.387 | -846.026 | 1680.14 | -133.045 | 0.52648 | 1633.74 | -615.267 | 1939.8 | 0.010639025 | 0.2757815 | 0.012324175 | 0.2628089 |  |  | 1.28673 | 4.24696 | 1.292186 | -1.923412 | 0.00325 | -0.157191 | -0.853368 | -0.00229212 | 0.14832 | -0.000771347 | 0.0138106 | 1093.77 | 151.387 | -846.026 | 1680.14 | -133.045 | 0.52648 | 1633.74 | -615.267 | 1939.8 | 0.00828872 | 0.2626587 | 0.006665145 | 0.2135977 |  |  | 1.28673 | 4.24696 |  |  | 0.00325 | -0.157191 | -0.853368 | -0.00229212 | 0.14832 | -0.000771347 | 0.0138106 | 1093.77 | 151.387 | -846.026 | 1680.14 | -133.045 | 0.52648 | 1633.74 | -615.267 | 1939.8
0.0065069775 | 0.1695546 | 0.01262055 | 0.3236187 |  |  | 1.30594 | 4.25744 | 1.31548 | 0.339209 | 0.0033 | -0.168065 | -0.869062 | -0.0023555 | 0.159861 | -0.000746625 | 0.0136517 | 1098.47 | 153.068 | -845.066 | 1683.36 | -135.492 | 0.540353 | 1636.98 | -607.357 | 1943.54 | 0.01061805 | 0.2805276 | 0.012725625 | 0.2686849 |  |  | 1.30594 | 4.25744 | 1.312027 | -0.693674 | 0.0033 | -0.168065 | -0.869062 | -0.0023555 | 0.159861 | -0.000746625 | 0.0136517 | 1098.47 | 153.068 | -845.066 | 1683.36 | -135.492 | 0.540353 | 1636.98 | -607.357 | 1943.54 | 0.0082188725 | 0.2674053 | 0.00684707 | 0.2174241 |  |  | 1.30594 | 4.25744 |  |  | 0.0033 | -0.168065 | -0.869062 | -0.0023555 | 0.159861 | -0.000746625 | 0.0136517 | 1098.47 | 153.068 | -845.066 | 1683.36 | -135.492 | 0.540353 | 1636.98 | -607.357 | 1943.54
0.006822155 | 0.171875 | 0.01274865 | 0.3294546 |  |  | 1.32513 | 4.26773 | 1.33596 | -0.0789254 | 0.00335 | -0.179025 | -0.884199 | -0.00241684 | 0.171297 | -0.000724128 | 0.0134758 | 1103.58 | 154.506 | -843.455 | 1686.35 | -138.209 | 0.554204 | 1640.04 | -592.97 | 1947.03 | 0.01113555 | 0.2853023 | 0.012770975 | 0.2745912 |  |  | 1.32513 | 4.26773 | 1.331866 | 1.107327 | 0.00335 | -0.179025 | -0.884199 | -0.00241684 | 0.171297 | -0.000724128 | 0.0134758 | 1103.58 | 154.506 | -843.455 | 1686.35 | -138.209 | 0.554204 | 1640.04 | -592.97 | 1947.03 | 0.0083238075 | 0.272015 | 0.0071068975 | 0.2210645 |  |  | 1.32513 | 4.26773 |  |  | 0.00335 | -0.179025 | -0.884199 | -0.00241684 | 0.171297 | -0.000724128 | 0.0134758 | 1103.58 | 154.506 | -843.455 | 1686.35 | -138.209 | 0.554204 | 1640.04 | -592.97 | 1947.03
0.00682003 | 0.174175 | 0.013032775 | 0.3352273 |  |  | 1.34433 | 4.27779 | 1.35644 | -0.212872 | 0.0034 | -0.189953 | -0.89857 | -0.00247596 | 0.182665 | -0.000702027 | 0.0132777 | 1109.7 | 155.967 | -840.541 | 1689.1 | -141.709 | 0.567657 | 1642.88 | -567.748 | 1950.24 | 0.011250475 | 0.2903488 | 0.0130323 | 0.2805972 |  |  | 1.34433 | 4.27779 | 1.351706 | 0.843169 | 0.0034 | -0.189953 | -0.89857 | -0.00247596 | 0.182665 | -0.000702027 | 0.0132777 | 1109.7 | 155.967 | -840.541 | 1689.1 | -141.709 | 0.567657 | 1642.88 | -567.748 | 1950.24 | 0.00846494 | 0.2768173 | 0.0073557075 | 0.2249641 |  |  | 1.34433 | 4.27779 |  |  | 0.0034 | -0.189953 | -0.89857 | -0.00247596 | 0.182665 | -0.000702027 | 0.0132777 | 1109.7 | 155.967 | -840.541 | 1689.1 | -141.709 | 0.567657 | 1642.88 | -567.748 | 1950.24
0.0070100975 | 0.1764209 | 0.013273925 | 0.3410119 |  |  | 1.36354 | 4.28745 | 1.37692 | -0.100479 | 0.00345 | -0.200654 | -0.912039 | -0.00253143 | 0.193802 | -0.000679686 | 0.0130508 | 1117.08 | 157.445 | -836.069 | 1691.56 | -146.151 | 0.580617 | 1645.49 | -525.842 | 1953.15 | 0.01145365 | 0.2951652 | 0.0134573 | 0.2866578 |  |  | 1.36354 | 4.28745 | 1.371547 | -0.290604 | 0.00345 | -0.200654 | -0.912039 | -0.00253143 | 0.193802 | -0.000679686 | 0.0130508 | 1117.08 | 157.445 | -836.069 | 1691.56 | -146.151 | 0.580617 | 1645.49 | -525.842 | 1953.15 | 0.00868388 | 0.2816139 | 0.0073465575 | 0.2291652 |  |  | 1.36354 | 4.28745 |  |  | 0.00345 | -0.200654 | -0.912039 | -0.00253143 | 0.193802 | -0.000679686 | 0.0130508 | 1117.08 | 157.445 | -836.069 | 1691.56 | -146.151 | 0.580617 | 1645.49 | -525.842 | 1953.15
0.006922855 | 0.1784986 | 0.013506175 | 0.3470641 |  |  | 1.38301 | 4.29646 | 1.3974 | 0.0154022 | 0.0035 | -0.211105 | -0.92463 | -0.00258214 | 0.204755 | -0.000656523 | 0.0127794 | 1126.73 | 158.759 | -829.045 | 1693.78 | -152.148 | 0.593229 | 1647.91 | -440.271 | 1955.78 | 0.01159625 | 0.3002789 | 0.01362315 | 0.2928479 |  |  | 1.38301 | 4.29646 | 1.391386 | -0.723386 | 0.0035 | -0.211105 | -0.92463 | -0.00258214 | 0.204755 | -0.000656523 | 0.0127794 | 1126.73 | 158.759 | -829.045 | 1693.78 | -152.148 | 0.593229 | 1647.91 | -440.271 | 1955.78 | 0.00890848 | 0.2865149 | 0.00748344 | 0.2334617 |  |  | 1.38301 | 4.29646 |  |  | 0.0035 | -0.211105 | -0.92463 | -0.00258214 | 0.204755 | -0.000656523 | 0.0127794 | 1126.73 | 158.759 | -829.045 | 1693.78 | -152.148 | 0.593229 | 1647.91 | -440.271 | 1955.78
0.0070456125 | 0.180814 | 0.013827325 | 0.3530416 |  |  | 1.40327 | 4.30517 | 1.41788 | 0.0538031 | 0.00355 | -0.22167 | -0.936887 | -0.00263249 | 0.215937 | -0.000632858 | 0.0124547 | 1138.41 | 162.158 | -819.837 | 1695.89 | -160.244 | 0.605781 | 1650.22 | -291.547 | 1958.25 | 0.0117377 | 0.3052246 | 0.0138162 | 0.2991096 |  |  | 1.40327 | 4.30517 | 1.411227 | -0.081452 | 0.00355 | -0.22167 | -0.936887 | -0.00263249 | 0.215937 | -0.000632858 | 0.0124547 | 1138.41 | 162.158 | -819.837 | 1695.89 | -160.244 | 0.605781 | 1650.22 | -291.547 | 1958.25 | 0.0090597825 | 0.2913205 | 0.007524875 | 0.2378014 |  |  | 1.40327 | 4.30517 |  |  | 0.00355 | -0.22167 | -0.936887 | -0.00263249 | 0.215937 | -0.000632858 | 0.0124547 | 1138.41 | 162.158 | -819.837 | 1695.89 | -160.244 | 0.605781 | 1650.22 | -291.547 | 1958.25
0.0071852375 | 0.183051 | 0.014146725 | 0.3591462 |  |  | 1.42354 | 4.31278 | 1.43836 | 0.0361667 | 0.0036 | -0.232489 | -0.948961 | -0.00267639 | 0.227427 | -0.000611143 | 0.0120699 | 1151.59 | 166.123 | -809.044 | 1697.97 | -169.556 | 0.618478 | 1652.45 | 354.477 | 1960.63 | 0.01186015 | 0.3103318 | 0.014159375 | 0.3056375 |  |  | 1.42354 | 4.31278 | 1.431066 | 0.415775 | 0.0036 | -0.232489 | -0.948961 | -0.00267639 | 0.227427 | -0.000611143 | 0.0120699 | 1151.59 | 166.123 | -809.044 | 1697.97 | -169.556 | 0.618478 | 1652.45 | 354.477 | 1960.63 | 0.00926623 | 0.296138 | 0.007752175 | 0.2423265 |  |  | 1.42354 | 4.31278 |  |  | 0.0036 | -0.232489 | -0.948961 | -0.00267639 | 0.227427 | -0.000611143 | 0.0120699 | 1151.59 | 166.123 | -809.044 | 1697.97 | -169.556 | 0.618478 | 1652.45 | 354.477 | 1960.63
0.007277355 | 0.1852826 | 0.014416475 | 0.3654636 |  |  | 1.4438 | 4.32059 | 1.45884 | -0.00074631 | 0.00365 | -0.243827 | -0.961062 | -0.00272279 | 0.239469 | -0.000587015 | 0.0116278 | 1165.09 | 171.6 | -798.014 | 1700.14 | -179.557 | 0.631391 | 1654.64 | 469.504 | 1963.1 | 0.012355775 | 0.3155272 | 0.014633375 | 0.312049 |  |  | 1.4438 | 4.32059 | 1.450905 | 0.213269 | 0.00365 | -0.243827 | -0.961062 | -0.00272279 | 0.239469 | -0.000587015 | 0.0116278 | 1165.09 | 171.6 | -798.014 | 1700.14 | -179.557 | 0.631391 | 1654.64 | 469.504 | 1963.1 | 0.0094052775 | 0.3010983 | 0.007983475 | 0.2468922 |  |  | 1.4438 | 4.32059 |  |  | 0.00365 | -0.243827 | -0.961062 | -0.00272279 | 0.239469 | -0.000587015 | 0.0116278 | 1165.09 | 171.6 | -798.014 | 1700.14 | -179.557 | 0.631391 | 1654.64 | 469.504 | 1963.1
0.0073631325 | 0.1873585 | 0.01462295 | 0.37171 |  |  | 1.46407 | 4.32819 | 1.47932 | -0.0160319 | 0.0037 | -0.255727 | -0.973127 | -0.00276418 | 0.25208 | -0.000562323 | 0.0111412 | 1178.92 | 179.473 | -786.616 | 1702.28 | -190.592 | 0.644605 | 1656.77 | 525.326 | 1965.54 | 0.012664625 | 0.3206288 | 0.01480975 | 0.3189168 |  |  | 1.46407 | 4.32819 | 1.470746 | -0.150347 | 0.0037 | -0.255727 | -0.973127 | -0.00276418 | 0.25208 | -0.000562323 | 0.0111412 | 1178.92 | 179.473 | -786.616 | 1702.28 | -190.592 | 0.644605 | 1656.77 | 525.326 | 1965.54 | 0.00961977 | 0.3060494 | 0.0080615975 | 0.2517823 |  |  | 1.46407 | 4.32819 |  |  | 0.0037 | -0.255727 | -0.973127 | -0.00276418 | 0.25208 | -0.000562323 | 0.0111412 | 1178.92 | 179.473 | -786.616 | 1702.28 | -190.592 | 0.644605 | 1656.77 | 525.326 | 1965.54
0.00744499 | 0.18948 | 0.0148677 | 0.3779438 |  |  | 1.48434 | 4.33641 | 1.4998 | -0.00870898 | 0.00375 | -0.268204 | -0.985007 | -0.00279696 | 0.265238 | -0.000533239 | 0.0106179 | 1192.82 | 188.884 | -775.227 | 1704.49 | -202.158 | 0.658128 | 1658.86 | 557.755 | 1968.04 | 0.01281165 | 0.3260813 | 0.0151053 | 0.3256204 |  |  | 1.48434 | 4.33641 | 1.490586 | -0.223032 | 0.00375 | -0.268204 | -0.985007 | -0.00279696 | 0.265238 | -0.000533239 | 0.0106179 | 1192.82 | 188.884 | -775.227 | 1704.49 | -202.158 | 0.658128 | 1658.86 | 557.755 | 1968.04 | 0.0097489125 | 0.3111184 | 0.008265885 | 0.2565931 |  |  | 1.48434 | 4.33641 |  |  | 0.00375 | -0.268204 | -0.985007 | -0.00279696 | 0.265238 | -0.000533239 | 0.0106179 | 1192.82 | 188.884 | -775.227 | 1704.49 | -202.158 | 0.658128 | 1658.86 | 557.755 | 1968.04
0.007495875 | 0.1912515 | 0.0153323 | 0.3840543 |  |  | 1.50461 | 4.34481 | 1.52028 | -0.000203406 | 0.0038 | -0.281273 | -0.996487 | -0.0028303 | 0.279046 | -0.000508162 | 0.0100671 | 1205.67 | 199.101 | -764.868 | 1706.67 | -213.302 | 0.672008 | 1660.92 | 570.917 | 1970.54 | 0.013023425 | 0.3313663 | 0.01538435 | 0.3323501 |  |  | 1.50461 | 4.34481 | 1.510427 | 0.023712 | 0.0038 | -0.281273 | -0.996487 | -0.0028303 | 0.279046 | -0.000508162 | 0.0100671 | 1205.67 | 199.101 | -764.868 | 1706.67 | -213.302 | 0.672008 | 1660.92 | 570.917 | 1970.54 | 0.00989785 | 0.3162732 | 0.008533645 | 0.2614574 |  |  | 1.50461 | 4.34481 |  |  | 0.0038 | -0.281273 | -0.996487 | -0.0028303 | 0.279046 | -0.000508162 | 0.0100671 | 1205.67 | 199.101 | -764.868 | 1706.67 | -213.302 | 0.672008 | 1660.92 | 570.917 | 1970.54
0.0075250625 | 0.1931501 | 0.0153298 | 0.3903959 |  |  | 1.52487 | 4.35276 | 1.54076 | 0.00306572 | 0.00385 | -0.295016 | -1.00753 | -0.00285814 | 0.293363 | -0.000477451 | 0.00949302 | 1217.47 | 208.369 | -755.409 | 1708.71 | -223.476 | 0.686174 | 1662.92 | 583.277 | 1972.88 | 0.0134181 | 0.3367933 | 0.015857475 | 0.3392573 |  |  | 1.52487 | 4.35276 | 1.530266 | 0.128767 | 0.00385 | -0.295016 | -1.00753 | -0.00285814 | 0.293363 | -0.000477451 | 0.00949302 | 1217.47 | 208.369 | -755.409 | 1708.71 | -223.476 | 0.686174 | 1662.92 | 583.277 | 1972.88 | 0.01021905 | 0.3214667 | 0.0086214725 | 0.2662036 |  |  | 1.52487 | 4.35276 |  |  | 0.00385 | -0.295016 | -1.00753 | -0.00285814 | 0.293363 | -0.000477451 | 0.00949302 | 1217.47 | 208.369 | -755.409 | 1708.71 | -223.476 | 0.686174 | 1662.92 | 583.277 | 1972.88
0.0076503175 | 0.1946689 | 0.015600775 | 0.3967204 |  |  | 1.54514 | 4.36119 | 1.56124 | 0.00212295 | 0.0039 | -0.308897 | -1.01743 | -0.00290008 | 0.307796 | -0.000462949 | 0.00890276 | 1230.71 | 216.527 | -744.476 | 1710.77 | -234.253 | 0.700018 | 1664.8 | 615.678 | 1975.18 | 0.0135572 | 0.3422541 | 0.015958025 | 0.3462788 |  |  | 1.54514 | 4.36119 | 1.550107 | 0.059628 | 0.0039 | -0.308897 | -1.01743 | -0.00290008 | 0.307796 | -0.000462949 | 0.00890276 | 1230.71 | 216.527 | -744.476 | 1710.77 | -234.253 | 0.700018 | 1664.8 | 615.678 | 1975.18 | 0.010297675 | 0.3267351 | 0.00879477 | 0.2710461 |  |  | 1.54514 | 4.36119 |  |  | 0.0039 | -0.308897 | -1.01743 | -0.00290008 | 0.307796 | -0.000462949 | 0.00890276 | 1230.71 | 216.527 | -744.476 | 1710.77 | -234.253 | 0.700018 | 1664.8 | 615.678 | 1975.18
0.007677735 | 0.1959635 | 0.015849625 | 0.4029707 |  |  | 1.5654 | 4.36894 | 1.58172 | -0.000640143 | 0.00395 | -0.323028 | -1.02646 | -0.00289163 | 0.322401 | -0.000404193 | 0.00829197 | 1241.54 | 223.558 | -735.584 | 1712.49 | -243.17 | 0.713688 | 1666.58 | 637.2 | 1977.12 | 0.0138196 | 0.347573 | 0.016269675 | 0.3533032 |  |  | 1.5654 | 4.36894 | 1.569946 | -0.070367 | 0.00395 | -0.323028 | -1.02646 | -0.00289163 | 0.322401 | -0.000404193 | 0.00829197 | 1241.54 | 223.558 | -735.584 | 1712.49 | -243.17 | 0.713688 | 1666.58 | 637.2 | 1977.12 | 0.010346775 | 0.3318512 | 0.009081925 | 0.2760173 |  |  | 1.5654 | 4.36894 |  |  | 0.00395 | -0.323028 | -1.02646 | -0.00289163 | 0.322401 | -0.000404193 | 0.00829197 | 1241.54 | 223.558 | -735.584 | 1712.49 | -243.17 | 0.713688 | 1666.58 | 637.2 | 1977.12
0.0077326275 | 0.1969643 | 0.0162159 | 0.4093222 |  |  | 1.58567 | 4.37684 | 1.6022 | -0.00143121 | 0.004 | -0.337117 | -1.0348 | -0.00290522 | 0.336986 | -0.000365246 | 0.00765554 | 1249.83 | 226.742 | -728.893 | 1713.95 | -249.226 | 0.727021 | 1668.24 | 667.245 | 1978.72 | 0.013986125 | 0.3532662 | 0.016445625 | 0.3606478 |  |  | 1.58567 | 4.37684 | 1.589785 | -0.059699 | 0.004 | -0.337117 | -1.0348 | -0.00290522 | 0.336986 | -0.000365246 | 0.00765554 | 1249.83 | 226.742 | -728.893 | 1713.95 | -249.226 | 0.727021 | 1668.24 | 667.245 | 1978.72 | 0.010582975 | 0.337265 | 0.009243775 | 0.2808737 |  |  | 1.58567 | 4.37684 |  |  | 0.004 | -0.337117 | -1.0348 | -0.00290522 | 0.336986 | -0.000365246 | 0.00765554 | 1249.83 | 226.742 | -728.893 | 1713.95 | -249.226 | 0.727021 | 1668.24 | 667.245 | 1978.72
0.007893295 | 0.198177 | 0.016442925 | 0.4156935 |  |  | 1.60594 | 4.38441 | 1.62268 | -0.000353735 | 0.00405 | -0.351139 | -1.04249 | -0.00292154 | 0.3515 | -0.000329208 | 0.00699134 | 1257.69 | 229.543 | -722.455 | 1715.28 | -254.927 | 0.740206 | 1669.83 | 695.11 | 1980.15 | 0.01427645 | 0.3588022 | 0.017062775 | 0.3680815 |  |  | 1.60594 | 4.38441 | 1.609627 | 0.016078 | 0.00405 | -0.351139 | -1.04249 | -0.00292154 | 0.3515 | -0.000329208 | 0.00699134 | 1257.69 | 229.543 | -722.455 | 1715.28 | -254.927 | 0.740206 | 1669.83 | 695.11 | 1980.15 | 0.010800475 | 0.3426313 | 0.009492675 | 0.285890625 |  |  | 1.60594 | 4.38441 |  |  | 0.00405 | -0.351139 | -1.04249 | -0.00292154 | 0.3515 | -0.000329208 | 0.00699134 | 1257.69 | 229.543 | -722.455 | 1715.28 | -254.927 | 0.740206 | 1669.83 | 695.11 | 1980.15
0.007842235 | 0.1992999 | 0.016794925 | 0.4221767 |  |  | 1.6262 | 4.39179 | 1.64316 | 0.000536189 | 0.0041 | -0.365015 | -1.04954 | -0.00293798 | 0.365875 | -0.00030777 | 0.00628451 | 1265.48 | 230.896 | -715.678 | 1716.29 | -260.232 | 0.753193 | 1671.33 | 729.684 | 1981.15 | 0.01372805 | 0.3646903 | 0.017315725 | 0.3756028 |  |  | 1.6262 | 4.39179 | 1.629466 | 0.044376 | 0.0041 | -0.365015 | -1.04954 | -0.00293798 | 0.365875 | -0.00030777 | 0.00628451 | 1265.48 | 230.896 | -715.678 | 1716.29 | -260.232 | 0.753193 | 1671.33 | 729.684 | 1981.15 | 0.010961675 | 0.3479908 | 0.009422475 | 0.2910237 |  |  | 1.6262 | 4.39179 |  |  | 0.0041 | -0.365015 | -1.04954 | -0.00293798 | 0.365875 | -0.00030777 | 0.00628451 | 1265.48 | 230.896 | -715.678 | 1716.29 | -260.232 | 0.753193 | 1671.33 | 729.684 | 1981.15
0.0078911325 | 0.2007985 | 0.017006425 | 0.4290192 |  |  | 1.64563 | 4.39913 | 1.66364 | 0.000808564 | 0.00415 | -0.378826 | -1.05603 | -0.00295175 | 0.380173 | -0.000281384 | 0.00552881 | 1274.53 | 232.071 | -707.427 | 1717.2 | -266.392 | 0.766034 | 1672.77 | 769.069 | 1981.96 | 0.0147473 | 0.3704376 | 0.01799795 | 0.3833778 |  |  | 1.64563 | 4.39913 | 1.649307 | 0.011875 | 0.00415 | -0.378826 | -1.05603 | -0.00295175 | 0.380173 | -0.000281384 | 0.00552881 | 1274.53 | 232.071 | -707.427 | 1717.2 | -266.392 | 0.766034 | 1672.77 | 769.069 | 1981.96 | 0.0111973 | 0.3534732 | 0.009681375 | 0.2959456 |  |  | 1.64563 | 4.39913 |  |  | 0.00415 | -0.378826 | -1.05603 | -0.00295175 | 0.380173 | -0.000281384 | 0.00552881 | 1274.53 | 232.071 | -707.427 | 1717.2 | -266.392 | 0.766034 | 1672.77 | 769.069 | 1981.96
0.0080199625 | 0.2021568 | 0.017259075 | 0.4357955 |  |  | 1.66483 | 4.40536 | 1.68412 | 0.000538807 | 0.0042 | -0.392463 | -1.06201 | -0.00297709 | 0.394372 | -0.000261013 | 0.00471877 | 1285.87 | 234.291 | -696.754 | 1718.06 | -274.468 | 0.778765 | 1674.15 | 810.685 | 1982.62 | 0.014963075 | 0.3763059 | 0.018074625 | 0.3912434 |  |  | 1.66483 | 4.40536 | 1.669146 | -0.028638 | 0.0042 | -0.392463 | -1.06201 | -0.00297709 | 0.394372 | -0.000261013 | 0.00471877 | 1285.87 | 234.291 | -696.754 | 1718.06 | -274.468 | 0.778765 | 1674.15 | 810.685 | 1982.62 | 0.011280675 | 0.3589626 | 0.0099361 | 0.301201 |  |  | 1.66483 | 4.40536 |  |  | 0.0042 | -0.392463 | -1.06201 | -0.00297709 | 0.394372 | -0.000261013 | 0.00471877 | 1285.87 | 234.291 | -696.754 | 1718.06 | -274.468 | 0.778765 | 1674.15 | 810.685 | 1982.62
0.0080064125 | 0.2031517 | 0.017665175 | 0.4427126 |  |  | 1.68402 | 4.41223 | 1.7046 | -2.28124e-05 | 0.00425 | -0.405916 | -1.06742 | -0.0030067 | 0.408455 | -0.000250502 | 0.00386091 | 1296.58 | 237.014 | -686.718 | 1718.93 | -282.292 | 0.791342 | 1675.46 | 843.794 | 1983.3 | 0.01512695 | 0.3822612 | 0.018589675 | 0.3992111 |  |  | 1.68402 | 4.41223 | 1.688985 | -0.013296 | 0.00425 | -0.405916 | -1.06742 | -0.0030067 | 0.408455 | -0.000250502 | 0.00386091 | 1296.58 | 237.014 | -686.718 | 1718.93 | -282.292 | 0.791342 | 1675.46 | 843.794 | 1983.3 | 0.01160355 | 0.364381 | 0.0102448 | 0.3062476 |  |  | 1.68402 | 4.41223 |  |  | 0.00425 | -0.405916 | -1.06742 | -0.0030067 | 0.408455 | -0.000250502 | 0.00386091 | 1296.58 | 237.014 | -686.718 | 1718.93 | -282.292 | 0.791342 | 1675.46 | 843.794 | 1983.3
0.0081113825 | 0.204096 | 0.0178596 | 0.44916 |  |  | 1.70323 | 4.41871 | 1.72508 | -0.000363112 | 0.0043 | -0.419153 | -1.07235 | -0.00303293 | 0.422444 | -0.000239905 | 0.00295192 | 1308.92 | 240.173 | -674.861 | 1719.72 | -291.409 | 0.803659 | 1676.7 | 879.394 | 1983.78 | 0.015378425 | 0.3880029 | 0.018856875 | 0.4071261 |  |  | 1.70323 | 4.41871 | 1.708826 | 0.00638 | 0.0043 | -0.419153 | -1.07235 | -0.00303293 | 0.422444 | -0.000239905 | 0.00295192 | 1308.92 | 240.173 | -674.861 | 1719.72 | -291.409 | 0.803659 | 1676.7 | 879.394 | 1983.78 | 0.011671775 | 0.3702036 | 0.01040015 | 0.3111795 |  |  | 1.70323 | 4.41871 |  |  | 0.0043 | -0.419153 | -1.07235 | -0.00303293 | 0.422444 | -0.000239905 | 0.00295192 | 1308.92 | 240.173 | -674.861 | 1719.72 | -291.409 | 0.803659 | 1676.7 | 879.394 | 1983.78
0.0081085375 | 0.2050149 | 0.018218525 | 0.455929 |  |  | 1.72242 | 4.42422 | 1.74556 | -0.000388082 | 0.00435 | -0.432316 | -1.07694 | -0.00304291 | 0.436645 | -0.000221107 | 0.00196469 | 1322.52 | 243.967 | -661.681 | 1720.54 | -301.601 | 0.816211 | 1677.93 | 914.644 | 1984.2 | 0.015888025 | 0.3941814 | 0.01923815 | 0.4152518 |  |  | 1.72242 | 4.42422 | 1.728666 | 0.016715 | 0.00435 | -0.432316 | -1.07694 | -0.00304291 | 0.436645 | -0.000221107 | 0.00196469 | 1322.52 | 243.967 | -661.681 | 1720.54 | -301.601 | 0.816211 | 1677.93 | 914.644 | 1984.2 | 0.011884025 | 0.3757069 | 0.0104656 | 0.3166149 |  |  | 1.72242 | 4.42422 |  |  | 0.00435 | -0.432316 | -1.07694 | -0.00304291 | 0.436645 | -0.000221107 | 0.00196469 | 1322.52 | 243.967 | -661.681 | 1720.54 | -301.601 | 0.816211 | 1677.93 | 914.644 | 1984.2
0.00801227 | 0.204155 | 0.01838295 | 0.4625081 |  |  | 1.74163 | 4.43032 | 1.76604 | -0.000253595 | 0.0044 | -0.445328 | -1.08121 | -0.00307369 | 0.450766 | -0.000200283 | 0.000910839 | 1337.89 | 250.101 | -646.812 | 1721.45 | -313.726 | 0.828674 | 1679.11 | 945.395 | 1984.7 | 0.016129125 | 0.4004152 | 0.019473075 | 0.4235552 |  |  | 1.74163 | 4.43032 | 1.748507 | -0.001375 | 0.0044 | -0.445328 | -1.08121 | -0.00307369 | 0.450766 | -0.000200283 | 0.000910839 | 1337.89 | 250.101 | -646.812 | 1721.45 | -313.726 | 0.828674 | 1679.11 | 945.395 | 1984.7 | 0.0120525 | 0.3812936 | 0.01031825 | 0.3217927 |  |  | 1.74163 | 4.43032 |  |  | 0.0044 | -0.445328 | -1.08121 | -0.00307369 | 0.450766 | -0.000200283 | 0.000910839 | 1337.89 | 250.101 | -646.812 | 1721.45 | -313.726 | 0.828674 | 1679.11 | 945.395 | 1984.7
0.00787138 | 0.2025569 | 0.01868225 | 0.4688708 |  |  | 1.76082 | 4.43537 | 1.78652 | -3.52998e-05 | 0.00445 | -0.458279 | -1.08527 | -0.00308743 | 0.464872 | -0.000202678 | -0.000199522 | 1352.11 | 254.861 | -632.917 | 1722.27 | -324.684 | 0.841104 | 1680.25 | 975.191 | 1985.03 | 0.01609015 | 0.4068239 | 0.01992425 | 0.4320435 |  |  | 1.76082 | 4.43537 | 1.768346 | -0.008297 | 0.00445 | -0.458279 | -1.08527 | -0.00308743 | 0.464872 | -0.000202678 | -0.000199522 | 1352.11 | 254.861 | -632.917 | 1722.27 | -324.684 | 0.841104 | 1680.25 | 975.191 | 1985.03 | 0.012200025 | 0.3868836 | 0.010759475 | 0.327044 |  |  | 1.76082 | 4.43537 |  |  | 0.00445 | -0.458279 | -1.08527 | -0.00308743 | 0.464872 | -0.000202678 | -0.000199522 | 1352.11 | 254.861 | -632.917 | 1722.27 | -324.684 | 0.841104 | 1680.25 | 975.191 | 1985.03
0.007854045 | 0.2010305 | 0.01923565 | 0.4757836 |  |  | 1.78003 | 4.44106 | 1.807 | 0.00013801 | 0.0045 | -0.471274 | -1.08865 | -0.0031122 | 0.479016 | -0.000211288 | -0.00135913 | 1361.53 | 255.715 | -623.805 | 1723.07 | -331.147 | 0.853315 | 1681.34 | 1000.66 | 1985.33 | 0.01663235 | 0.4128009 | 0.0203149 | 0.4406808 |  |  | 1.78003 | 4.44106 | 1.788187 | -0.004177 | 0.0045 | -0.471274 | -1.08865 | -0.0031122 | 0.479016 | -0.000211288 | -0.00135913 | 1361.53 | 255.715 | -623.805 | 1723.07 | -331.147 | 0.853315 | 1681.34 | 1000.66 | 1985.33 | 0.0124437 | 0.39253 | 0.0110534 | 0.3324158 |  |  | 1.78003 | 4.44106 |  |  | 0.0045 | -0.471274 | -1.08865 | -0.0031122 | 0.479016 | -0.000211288 | -0.00135913 | 1361.53 | 255.715 | -623.805 | 1723.07 | -331.147 | 0.853315 | 1681.34 | 1000.66 | 1985.33
0.0078898575 | 0.1991787 | 0.0194016 | 0.4825947 |  |  | 1.79923 | 4.44754 | 1.82748 | 0.00018499 | 0.00455 | -0.483717 | -1.09132 | -0.00315354 | 0.492541 | -0.000234263 | -0.00252646 | 1368.7 | 253.799 | -616.711 | 1723.75 | -335.263 | 0.864864 | 1682.34 | 1026.6 | 1985.41 | 0.0166922 | 0.4192842 | 0.020714825 | 0.4495509 |  |  | 1.79923 | 4.44754 | 1.808026 | 0.003813 | 0.00455 | -0.483717 | -1.09132 | -0.00315354 | 0.492541 | -0.000234263 | -0.00252646 | 1368.7 | 253.799 | -616.711 | 1723.75 | -335.263 | 0.864864 | 1682.34 | 1026.6 | 1985.41 | 0.0126717 | 0.3983848 | 0.011260275 | 0.3376396 |  |  | 1.79923 | 4.44754 |  |  | 0.00455 | -0.483717 | -1.09132 | -0.00315354 | 0.492541 | -0.000234263 | -0.00252646 | 1368.7 | 253.799 | -616.711 | 1723.75 | -335.263 | 0.864864 | 1682.34 | 1026.6 | 1985.41
0.00776864 | 0.196847 | 0.01965525 | 0.4894164 |  |  | 1.81842 | 4.45448 | 1.84796 | 0.000133904 | 0.0046 | -0.496015 | -1.0932 | -0.00319623 | 0.505918 | -0.000257942 | -0.00372819 | 1378.15 | 253.216 | -607.122 | 1724.38 | -341.416 | 0.876086 | 1683.29 | 1054 | 1985.28 | 0.016992075 | 0.4253946 | 0.02113455 | 0.4583394 |  |  | 1.81842 | 4.45448 | 1.827865 | 0.005047 | 0.0046 | -0.496015 | -1.0932 | -0.00319623 | 0.505918 | -0.000257942 | -0.00372819 | 1378.15 | 253.216 | -607.122 | 1724.38 | -341.416 | 0.876086 | 1683.29 | 1054 | 1985.28 | 0.0128617 | 0.4039527 | 0.0113537 | 0.3428663 |  |  | 1.81842 | 4.45448 |  |  | 0.0046 | -0.496015 | -1.0932 | -0.00319623 | 0.505918 | -0.000257942 | -0.00372819 | 1378.15 | 253.216 | -607.122 | 1724.38 | -341.416 | 0.876086 | 1683.29 | 1054 | 1985.28
0.00719883 | 0.1876397 | 0.02008905 | 0.4963748 |  |  | 1.83763 | 4.46047 | 1.86844 | 3.8354e-05 | 0.00465 | -0.508294 | -1.09445 | -0.00327861 | 0.519307 | -0.000311932 | -0.00498514 | 1386.87 | 251.44 | -597.977 | 1724.87 | -346.778 | 0.887205 | 1684.2 | 1081.43 | 1984.85 | 0.017373925 | 0.4317874 | 0.021580275 | 0.4673089 |  |  | 1.83763 | 4.46047 | 1.847706 | -0.001838 | 0.00465 | -0.508294 | -1.09445 | -0.00327861 | 0.519307 | -0.000311932 | -0.00498514 | 1386.87 | 251.44 | -597.977 | 1724.87 | -346.778 | 0.887205 | 1684.2 | 1081.43 | 1984.85 | 0.0128526 | 0.4098665 | 0.01160065 | 0.3483736 |  |  | 1.83763 | 4.46047 |  |  | 0.00465 | -0.508294 | -1.09445 | -0.00327861 | 0.519307 | -0.000311932 | -0.00498514 | 1386.87 | 251.44 | -597.977 | 1724.87 | -346.778 | 0.887205 | 1684.2 | 1081.43 | 1984.85
0.00650101 | 0.1722413 | 0.020246825 | 0.5031218 |  |  | 1.85682 | 4.46566 | 1.88892 | -3.96644e-05 | 0.0047 | -0.520432 | -1.09463 | -0.00334573 | 0.532982 | -0.000343887 | -0.00630894 | 1397.83 | 252.832 | -586.623 | 1725.36 | -354.679 | 0.898345 | 1685.1 | 1105.23 | 1984.45 | 0.017677575 | 0.4381165 | 0.021861775 | 0.476318 |  |  | 1.85682 | 4.46566 | 1.867545 | -0.002085 | 0.0047 | -0.520432 | -1.09463 | -0.00334573 | 0.532982 | -0.000343887 | -0.00630894 | 1397.83 | 252.832 | -586.623 | 1725.36 | -354.679 | 0.898345 | 1685.1 | 1105.23 | 1984.45 | 0.013257175 | 0.4155545 | 0.01158305 | 0.3539344 |  |  | 1.85682 | 4.46566 |  |  | 0.0047 | -0.520432 | -1.09463 | -0.00334573 | 0.532982 | -0.000343887 | -0.00630894 | 1397.83 | 252.832 | -586.623 | 1725.36 | -354.679 | 0.898345 | 1685.1 | 1105.23 | 1984.45
0.0065281025 | 0.1668366 | 0.020627875 | 0.5099716 |  |  | 1.87603 | 4.47019 | 1.9094 | -6.82242e-05 | 0.00475 | -0.532831 | -1.09458 | -0.0033704 | 0.546945 | -0.000345632 | -0.00773469 | 1407.2 | 251.786 | -576.568 | 1725.76 | -360.807 | 0.909778 | 1685.99 | 1130.19 | 1983.77 | 0.017923775 | 0.4445302 | 0.0223301 | 0.4852989 |  |  | 1.87603 | 4.47019 | 1.887387 | -0.001708 | 0.00475 | -0.532831 | -1.09458 | -0.0033704 | 0.546945 | -0.000345632 | -0.00773469 | 1407.2 | 251.786 | -576.568 | 1725.76 | -360.807 | 0.909778 | 1685.99 | 1130.19 | 1983.77 | 0.0134377 | 0.4212638 | 0.011935025 | 0.3592007 |  |  | 1.87603 | 4.47019 |  |  | 0.00475 | -0.532831 | -1.09458 | -0.0033704 | 0.546945 | -0.000345632 | -0.00773469 | 1407.2 | 251.786 | -576.568 | 1725.76 | -360.807 | 0.909778 | 1685.99 | 1130.19 | 1983.77
0.006184725 | 0.1632294 | 0.02101855 | 0.5170593 |  |  | 1.89523 | 4.47464 | 1.92988 | -5.23765e-05 | 0.0048 | -0.545372 | -1.09396 | -0.00337901 | 0.561109 | -0.000349613 | -0.00923872 | 1422.87 | 256.015 | -560.154 | 1726.27 | -372.909 | 0.921256 | 1686.86 | 1156.3 | 1983.02 | 0.0180778 | 0.4510548 | 0.022595 | 0.494585 |  |  | 1.89523 | 4.47464 | 1.907226 | 0.002505 | 0.0048 | -0.545372 | -1.09396 | -0.00337901 | 0.561109 | -0.000349613 | -0.00923872 | 1422.87 | 256.015 | -560.154 | 1726.27 | -372.909 | 0.921256 | 1686.86 | 1156.3 | 1983.02 | 0.0135569 | 0.426959 | 0.01214415 | 0.3649404 |  |  | 1.89523 | 4.47464 |  |  | 0.0048 | -0.545372 | -1.09396 | -0.00337901 | 0.561109 | -0.000349613 | -0.00923872 | 1422.87 | 256.015 | -560.154 | 1726.27 | -372.909 | 0.921256 | 1686.86 | 1156.3 | 1983.02
0.0056361815 | 0.1512432 | 0.021069175 | 0.5239757 |  |  | 1.91443 | 4.47917 | 1.95036 | -2.73865e-05 | 0.00485 | -0.558043 | -1.09279 | -0.00340947 | 0.575439 | -0.000365495 | -0.0108171 | 1437.88 | 259.979 | -544.34 | 1726.79 | -384.508 | 0.93275 | 1687.72 | 1180.44 | 1982.22 | 0.018599275 | 0.4573167 | 0.023127175 | 0.5039723 |  |  | 1.91443 | 4.47917 | 1.927067 | 0.000555 | 0.00485 | -0.558043 | -1.09279 | -0.00340947 | 0.575439 | -0.000365495 | -0.0108171 | 1437.88 | 259.979 | -544.34 | 1726.79 | -384.508 | 0.93275 | 1687.72 | 1180.44 | 1982.22 | 0.013865475 | 0.4328464 | 0.01247675 | 0.3705527 |  |  | 1.91443 | 4.47917 |  |  | 0.00485 | -0.558043 | -1.09279 | -0.00340947 | 0.575439 | -0.000365495 | -0.0108171 | 1437.88 | 259.979 | -544.34 | 1726.79 | -384.508 | 0.93275 | 1687.72 | 1180.44 | 1982.22
0.0053166845 | 0.1427392 | 0.02164785 | 0.5308291 |  |  | 1.93362 | 4.48346 | 1.97084 | -3.122e-06 | 0.0049 | -0.570881 | -1.0913 | -0.00345242 | 0.589981 | -0.000369014 | -0.0125064 | 1453.68 | 263.487 | -527.481 | 1727.31 | -396.563 | 0.944359 | 1688.57 | 1206.19 | 1981.16 | 0.018929625 | 0.4639908 | 0.02339645 | 0.5132902 |  |  | 1.93362 | 4.48346 | 1.946906 | -0.00024 | 0.0049 | -0.570881 | -1.0913 | -0.00345242 | 0.589981 | -0.000369014 | -0.0125064 | 1453.68 | 263.487 | -527.481 | 1727.31 | -396.563 | 0.944359 | 1688.57 | 1206.19 | 1981.16 | 0.0141804 | 0.4387328 | 0.01285275 | 0.376315 |  |  | 1.93362 | 4.48346 |  |  | 0.0049 | -0.570881 | -1.0913 | -0.00345242 | 0.589981 | -0.000369014 | -0.0125064 | 1453.68 | 263.487 | -527.481 | 1727.31 | -396.563 | 0.944359 | 1688.57 | 1206.19 | 1981.16
0.0049498945 | 0.1378223 | 0.0218794 | 0.5374992 |  |  | 1.95282 | 4.4873 | 1.99132 | 1.18295e-05 | 0.00495 | -0.583845 | -1.08934 | -0.00349716 | 0.604865 | -0.000391314 | -0.014307 | 1477.74 | 271.831 | -501.687 | 1727.81 | -415.961 | 0.956134 | 1689.41 | 1237.65 | 1979.43 | 0.01911915 | 0.4702939 | 0.023819 | 0.5229951 |  |  | 1.95282 | 4.4873 | 1.966746 | -0.001094 | 0.00495 | -0.583845 | -1.08934 | -0.00349716 | 0.604865 | -0.000391314 | -0.014307 | 1477.74 | 271.831 | -501.687 | 1727.81 | -415.961 | 0.956134 | 1689.41 | 1237.65 | 1979.43 | 0.014199 | 0.4445263 | 0.012836825 | 0.3821136 |  |  | 1.95282 | 4.4873 |  |  | 0.00495 | -0.583845 | -1.08934 | -0.00349716 | 0.604865 | -0.000391314 | -0.014307 | 1477.74 | 271.831 | -501.687 | 1727.81 | -415.961 | 0.956134 | 1689.41 | 1237.65 | 1979.43
0.0043816425 | 0.1321607 | 0.02224315 | 0.544390625 |  |  | 1.97202 | 4.48836 | 2.0118 | 2.06134e-05 | 0.005 | -0.596519 | -1.08702 | -0.00352958 | 0.619568 | -0.000389293 | -0.0162205 | 1501.39 | 276.858 | -475.312 | 1728.09 | -434.313 | 0.967679 | 1690.21 | 1273.06 | 1976.7 | 0.019323225 | 0.4766795 | 0.0242875 | 0.5328595 |  |  | 1.97202 | 4.48836 | 1.986586 | -9.5e-05 | 0.005 | -0.596519 | -1.08702 | -0.00352958 | 0.619568 | -0.000389293 | -0.0162205 | 1501.39 | 276.858 | -475.312 | 1728.09 | -434.313 | 0.967679 | 1690.21 | 1273.06 | 1976.7 | 0.014470475 | 0.4505503 | 0.0130349 | 0.3878995 |  |  | 1.97202 | 4.48836 |  |  | 0.005 | -0.596519 | -1.08702 | -0.00352958 | 0.619568 | -0.000389293 | -0.0162205 | 1501.39 | 276.858 | -475.312 | 1728.09 | -434.313 | 0.967679 | 1690.21 | 1273.06 | 1976.7
0.004716585 | 0.1270862 | 0.02249985 | 0.5510728 | [22 empty] | 0.019593625 | 0.4832895 | 0.024764925 | 0.5426362 | [22 empty] | 0.014340725 | 0.4564935 | 0.013333825 | 0.3936714
0.004233145 | 0.1219274 | 0.022662475 | 0.5580308 | [22 empty] | 0.0199191 | 0.4900718 | 0.025177375 | 0.5525757 | [22 empty] | 0.014914575 | 0.4627167 | 0.013466175 | 0.3993137
0.004026975 | 0.1159065 | 0.023229525 | 0.5649777 | [22 empty] | 0.020276375 | 0.496843 | 0.025487075 | 0.562549 | [22 empty] | 0.015066125 | 0.4685929 | 0.0135978 | 0.405074
0.0037920625 | 0.1105462 | 0.0234946 | 0.5721739 | [22 empty] | 0.0202662 | 0.5037751 | 0.025961475 | 0.572851 | [22 empty] | 0.01517495 | 0.4750435 | 0.014007725 | 0.4109577
0.0035574 | 0.1056216 | 0.023740775 | 0.579503 | [22 empty] | 0.02088645 | 0.5105127 | 0.026345525 | 0.5829825 | [22 empty] | 0.0154712 | 0.4812311 | 0.01422765 | 0.4166662
0.0032776825 | 0.09977872 | 0.024088575 | 0.586437 | [22 empty] | 0.0210687 | 0.5173231 | 0.026870075 | 0.593308 | [22 empty] | 0.015675425 | 0.487685 | 0.014479175 | 0.4225685
0.0031050425 | 0.09459061 | 0.0243154 | 0.5934655 | [22 empty] | 0.021440675 | 0.5244859 | 0.027311425 | 0.6035474 | [22 empty] | 0.015815175 | 0.494231 | 0.01433785 | 0.4283068
0.00296762 | 0.08978582 | 0.02478305 | 0.6005288 | [22 empty] | 0.021794725 | 0.5312916 | 0.0277208 | 0.6139794 | [22 empty] | 0.01631685 | 0.500739 | 0.014650825 | 0.4342316
0.0027113275 | 0.08591948 | 0.025008825 | 0.6078386 | [22 empty] | 0.021985825 | 0.5383279 | 0.02826285 | 0.6244879 | [22 empty] | 0.0163012 | 0.5075489 | 0.014844975 | 0.440041
0.0025461075 | 0.08209657 | 0.025521225 | 0.614758 | [22 empty] | 0.02225545 | 0.545325 | 0.028658875 | 0.6352532 | [22 empty] | 0.01651805 | 0.5143145 | 0.01524475 | 0.4457894
0.0024242575 | 0.07845326 | 0.025791325 | 0.6219127 | [22 empty] | 0.02270865 | 0.5524008 | 0.02909035 | 0.6460076 | [22 empty] | 0.016795525 | 0.521061 | 0.01523785 | 0.4514595
0.0023039325 | 0.07559815 | 0.026161825 | 0.6289794 | [22 empty] | 0.023125375 | 0.5595714 | 0.029476175 | 0.6570491 | [22 empty] | 0.017134025 | 0.5280538 | 0.01533925 | 0.4572123
0.0021692675 | 0.07320692 | 0.02626935 | 0.6361781 | [22 empty] | 0.0234273 | 0.5666274 | 0.03017855 | 0.6678949 | [22 empty] | 0.01721485 | 0.5347808 | 0.015532 | 0.4630439
0.002084315 | 0.07116065 | 0.02659215 | 0.6430893 | [22 empty] | 0.023756425 | 0.5738925 | 0.03055635 | 0.6788174 | [22 empty] | 0.017459675 | 0.5416713 | 0.01583715 | 0.4687796
0.0020261 | 0.06944183 | 0.026921025 | 0.6501973 | [22 empty] | 0.024108075 | 0.5808898 | 0.031042425 | 0.6900778 | [22 empty] | 0.01782055 | 0.5485314 | 0.01621685 | 0.4746322
0.00197483 | 0.06792677 | 0.027426525 | 0.6571217 | [22 empty] | 0.024395875 | 0.5880272 | 0.031515925 | 0.7011089 | [22 empty] | 0.01800045 | 0.5551866 | 0.01645595 | 0.4805326
0.001968855 | 0.06725881 | 0.0276673 | 0.6640114 | [22 empty] | 0.0248614 | 0.5950056 | 0.03209825 | 0.7120178 | [22 empty] | 0.01824995 | 0.562145 | 0.016529425 | 0.4862715
0.00202468 | 0.06754327 | 0.0280267 | 0.6705479 | [22 empty] | 0.0250694 | 0.6020509 | 0.0324931 | 0.7233136 | [22 empty] | 0.018542225 | 0.5687968 | 0.016659275 | 0.4924148
0.0020715475 | 0.06904907 | 0.02817245 | 0.6772094 | [22 empty] | 0.02544685 | 0.6092609 | 0.0330116 | 0.7346489 | [22 empty] | 0.01878985 | 0.5759069 | 0.016976475 | 0.4986205
0.002228405 | 0.07172646 | 0.0284453 | 0.684048 | [22 empty] | 0.02571155 | 0.616699 | 0.03362995 | 0.7458073 | [22 empty] | 0.01908915 | 0.5828339 | 0.0173339 | 0.5047644
0.00229057 | 0.07419971 | 0.02920515 | 0.6909554 | [22 empty] | 0.026146575 | 0.6237938 | 0.0339865 | 0.7573145 | [22 empty] | 0.01931735 | 0.5897012 | 0.017484625 | 0.5110025
0.0022408825 | 0.07654257 | 0.029212225 | 0.6980227 | [22 empty] | 0.02650495 | 0.6312123 | 0.0344378 | 0.7686095 | [22 empty] | 0.01948765 | 0.5965244 | 0.017803375 | 0.5173769
0.0024341275 | 0.07890765 | 0.0295799 | 0.7049149 | [22 empty] | 0.0268711 | 0.6383552 | 0.034921925 | 0.7799407 | [22 empty] | 0.019917775 | 0.6034599 | 0.01811265 | 0.5237975
0.002578845 | 0.0812868 | 0.030092325 | 0.7119449 | [22 empty] | 0.027221175 | 0.6454226 | 0.035466225 | 0.791351 | [22 empty] | 0.02005045 | 0.6105286 | 0.0182699 | 0.5300766
0.00266792 | 0.08380939 | 0.0303016 | 0.7190227 | [22 empty] | 0.02755315 | 0.6527468 | 0.035988425 | 0.8029985 | [22 empty] | 0.020304675 | 0.617449 | 0.018624175 | 0.5364182
0.0027761375 | 0.08649371 | 0.0306493 | 0.7263032 | [22 empty] | 0.027780425 | 0.6601177 | 0.0365076 | 0.8147256 | [22 empty] | 0.020515475 | 0.6247856 | 0.018755475 | 0.5429456
0.0028461075 | 0.08940871 | 0.030977925 | 0.7336244 | [22 empty] | 0.02821265 | 0.6675417 | 0.036986 | 0.8265801 | [22 empty] | 0.020857475 | 0.6319922 | 0.0190413 | 0.5495067
0.00297608 | 0.09204507 | 0.031338575 | 0.7408253 | [22 empty] | 0.02848855 | 0.6749061 | 0.037513325 | 0.8385437 | [22 empty] | 0.02105735 | 0.6390875 | 0.019094875 | 0.556063
0.00314585375 | 0.09440948 | 0.031710775 | 0.7478067 | [22 empty] | 0.0289292 | 0.6824432 | 0.038198725 | 0.8505092 | [22 empty] | 0.02142985 | 0.6460459 | 0.019485975 | 0.5628265
0.00328636075 | 0.09719556 | 0.03214175 | 0.7548512 | [22 empty] | 0.029254925 | 0.689782 | 0.038619575 | 0.8628532 | [22 empty] | 0.021786475 | 0.6533333 | 0.019611825 | 0.5694027
0.00342681975 | 0.1003059 | 0.032367925 | 0.7620176 | [22 empty] | 0.0295008 | 0.6970765 | 0.03926035 | 0.8747457 | [22 empty] | 0.021995325 | 0.6606784 | 0.019959775 | 0.5762939
0.00354295 | 0.1034349 | 0.0327788 | 0.7692629 | [22 empty] | 0.03000895 | 0.7042137 | 0.0395964 | 0.8868458 | [22 empty] | 0.0221444 | 0.667732 | 0.020100875 | 0.5829254
0.0037360395 | 0.1062464 | 0.033198725 | 0.7765341 | [22 empty] | 0.0303473 | 0.7116193 | 0.040251525 | 0.8990372 | [22 empty] | 0.022615675 | 0.6751453 | 0.020541175 | 0.5895835
0.00383629375 | 0.1091137 | 0.033521425 | 0.7841123 | [22 empty] | 0.030714775 | 0.7187354 | 0.040639325 | 0.9114349 | [22 empty] | 0.02262015 | 0.6825417 | 0.020689725 | 0.5964827
0.0040007475 | 0.1120396 | 0.033849425 | 0.7913247 | [22 empty] | 0.031164625 | 0.7263855 | 0.04121995 | 0.9236937 | [22 empty] | 0.02308165 | 0.690058 | 0.020900675 | 0.6030978
0.0040909025 | 0.1149891 | 0.034316225 | 0.7987818 | [22 empty] | 0.031327475 | 0.7342184 | 0.04179915 | 0.9359697 | [22 empty] | 0.023438875 | 0.6976388 | 0.0212994 | 0.6097411
0.00417467 | 0.1175931 | 0.034554025 | 0.8065297 | [22 empty] | 0.03178565 | 0.7418486 | 0.042475475 | 0.9483382 | [22 empty] | 0.023667875 | 0.7050755 | 0.021546825 | 0.6166157
0.00448739 | 0.1202805 | 0.03496565 | 0.8143084 | [22 empty] | 0.0322255 | 0.7496705 | 0.042984 | 0.9606551 | [22 empty] | 0.023836425 | 0.7127118 | 0.021712175 | 0.6235836
0.00450373 | 0.1229871 | 0.035429 | 0.8220134 | [22 empty] | 0.032519525 | 0.7575184 | 0.043591125 | 0.9733508 | [22 empty] | 0.024229625 | 0.7203759 | 0.02219505 | 0.6302876
0.0046382325 | 0.1257872 | 0.03576155 | 0.8299252 | [22 empty] | 0.032730425 | 0.7654383 | 0.04405395 | 0.9859996 | [22 empty] | 0.024611675 | 0.7278477 | 0.022310575 | 0.6372343
0.00486965 | 0.1287408 | 0.0361826 | 0.837581 | [22 empty] | 0.03362865 | 0.7732885 | 0.04473455 | 0.9986923 | [22 empty] | 0.0247505 | 0.7354046 | 0.02262345 | 0.644192
0.005073415 | 0.1318518 | 0.0365143 | 0.8456494 | [22 empty] | 0.0336252 | 0.7813013 | 0.04522585 | 1.011376 | [22 empty] | 0.0251446 | 0.7431929 | 0.0230061 | 0.6509802
0.0050210675 | 0.1348432 | 0.0367893 | 0.8533785 | [22 empty] | 0.033989375 | 0.7892745 | 0.045953175 | 1.024227 | [22 empty] | 0.025464375 | 0.7506704 | 0.02314495 | 0.6582189
0.0050906525 | 0.138129 | 0.0373113 | 0.861077 | [22 empty] | 0.0344688 | 0.7972692 | 0.046435425 | 1.03707 | [22 empty] | 0.025681775 | 0.7584707 | 0.0235085 | 0.6652776
0.0052192 | 0.141107 | 0.037691 | 0.8689373 | [22 empty] | 0.03485885 | 0.8052828 | 0.04699355 | 1.050182 | [22 empty] | 0.025925575 | 0.7661549 | 0.0236221 | 0.6722886
0.0054784075 | 0.1440765 | 0.03811095 | 0.8767762 | [22 empty] | 0.03513685 | 0.8133188 | 0.0475412 | 1.0631 | [22 empty] | 0.026406875 | 0.7736758 | 0.024017575 | 0.6794533
0.0055913125 | 0.1471721 | 0.0384295 | 0.8844157 | [22 empty] | 0.0354929 | 0.8216877 | 0.048222375 | 1.076002 | [22 empty] | 0.0264406 | 0.7810643 | 0.024428425 | 0.6867115
0.0058306875 | 0.15017 | 0.038948925 | 0.8920714 | [22 empty] | 0.036109425 | 0.8295818 | 0.048831025 | 1.089257 | [22 empty] | 0.02680995 | 0.788516 | 0.02469295 | 0.6941696
0.00572249 | 0.1530099 | 0.039443175 | 0.8998094 | [22 empty] | 0.036470975 | 0.8378234 | 0.049384625 | 1.102607 | [22 empty] | 0.02709705 | 0.796162 | 0.024893075 | 0.7016564
0.00587892 | 0.1558253 | 0.039723875 | 0.9075403 | [22 empty] | 0.03688905 | 0.8458975 | 0.050033825 | 1.115754 | [22 empty] | 0.02740415 | 0.8036118 | 0.02532855 | 0.709015625
0.00600399 | 0.1585023 | 0.0400951 | 0.9156932 | [22 empty] | 0.037197675 | 0.8539739 | 0.050720425 | 1.128869 | [22 empty] | 0.027794225 | 0.8113975 | 0.025404625 | 0.7160392
0.0062049425 | 0.1613816 | 0.040569975 | 0.9237393 | [22 empty] | 0.0378801 | 0.8620616 | 0.051317275 | 1.142133 | [22 empty] | 0.028011725 | 0.8193439 | 0.02585675 | 0.723497
0.00640115 | 0.1643508 | 0.0410231 | 0.9316605 | [22 empty] | 0.03806585 | 0.8701954 | 0.05200965 | 1.155206 | [22 empty] | 0.028358075 | 0.8271937 | 0.026111175 | 0.7310385
0.0064842875 | 0.1673906 | 0.04134505 | 0.9393654 | [22 empty] | 0.03848075 | 0.8783769 | 0.0525241 | 1.168311 | [22 empty] | 0.028742025 | 0.8352908 | 0.026558475 | 0.7385276
0.0065844825 | 0.1705749 | 0.04195775 | 0.9474438 | [22 empty] | 0.038904625 | 0.8867402 | 0.053064325 | 1.181616 | [22 empty] | 0.028920725 | 0.8430994 | 0.02674945 | 0.7461343
0.006749035 | 0.1739292 | 0.042059025 | 0.955332 | [22 empty] | 0.039528475 | 0.8952887 | 0.05384625 | 1.195033 | [22 empty] | 0.029359175 | 0.8509628 | 0.026971575 | 0.7539239
0.0068861075 | 0.1770703 | 0.042742975 | 0.9633924 | [22 empty] | 0.039893225 | 0.9036321 | 0.054392975 | 1.208344 | [22 empty] | 0.029598125 | 0.8588496 | 0.027290125 | 0.7612436
0.0069991375 | 0.1802159 | 0.04306355 | 0.9713948 | [22 empty] | 0.04041945 | 0.9122418 | 0.05506315 | 1.221624 | [22 empty] | 0.0299744 | 0.8669336 | 0.027547575 | 0.7690663
0.0070342325 | 0.1832783 | 0.043380075 | 0.9793538 | [22 empty] | 0.040722225 | 0.9207842 | 0.055743975 | 1.235023 | [22 empty] | 0.030484875 | 0.8746713 | 0.0279375 | 0.7766979
0.00719818 | 0.1862398 | 0.04399755 | 0.9872592 | [22 empty] | 0.04113535 | 0.9294838 | 0.05641955 | 1.248416 | [22 empty] | 0.0307004 | 0.8825114 | 0.028325475 | 0.7842123
0.00737948 | 0.1888882 | 0.04423795 | 0.9954572 | [22 empty] | 0.0415978 | 0.9380467 | 0.056987725 | 1.261948 | [22 empty] | 0.030862875 | 0.8903969 | 0.028640425 | 0.791361
0.007481565 | 0.191709 | 0.04504005 | 1.003909 | [22 empty] | 0.0420097 | 0.946753 | 0.0576147 | 1.275473 | [22 empty] | 0.03126795 | 0.8984134 | 0.028982025 | 0.7990728
0.0076675225 | 0.194524 | 0.04546475 | 1.012412 | [22 empty] | 0.04257885 | 0.9554657 | 0.0583213 | 1.288936 | [22 empty] | 0.03162535 | 0.9062561 | 0.02918265 | 0.8066873
0.0077465875 | 0.1976374 | 0.045832525 | 1.02084 | [22 empty] | 0.0429891 | 0.9638592 | 0.058936975 | 1.302372 | [22 empty] | 0.031876975 | 0.9140449 | 0.02956845 | 0.8141078
0.008021795 | 0.200537 | 0.04610055 | 1.029129 | [22 empty] | 0.04330475 | 0.972614 | 0.05957215 | 1.315958 | [22 empty] | 0.0323534 | 0.9216581 | 0.02984335 | 0.8214748
0.007946145 | 0.2034875 | 0.046617825 | 1.037472 | [22 empty] | 0.043738525 | 0.9813829 | 0.0603249 | 1.329583 | [22 empty] | 0.0326817 | 0.9295352 | 0.030162975 | 0.8287928
0.0080375925 | 0.2063859 | 0.047143575 | 1.046092 | [22 empty] | 0.04439825 | 0.990218 | 0.060571025 | 1.34316 | [22 empty] | 0.0331829 | 0.9373719 | 0.03037145 | 0.8362631
0.00812101 | 0.2091912 | 0.047568125 | 1.054874 | [22 empty] | 0.0449377 | 0.9992622 | 0.06156415 | 1.3576 | [22 empty] | 0.033425925 | 0.9453209 | 0.030883475 | 0.8436384
0.00843509 | 0.2120584 | 0.04809585 | 1.063713 | [22 empty] | 0.04537295 | 1.008308 | 0.062486825 | 1.371227 | [22 empty] | 0.0337682 | 0.9532821 | 0.03100225 | 0.8511965
0.008455325 | 0.2151277 | 0.04857825 | 1.072638 | [22 empty] | 0.0455346 | 1.017057 | 0.0631846 | 1.385101 | [22 empty] | 0.033927175 | 0.9614523 | 0.0314527 | 0.8582989
0.00864084 | 0.2184579 | 0.0490754 | 1.081554 | [22 empty] | 0.04608115 | 1.026031 | 0.06384245 | 1.39914 | [22 empty] | 0.034285575 | 0.9694369 | 0.0317347 | 0.8658282
0.00873928 | 0.2214963 | 0.04953505 | 1.090390625 | [22 empty] | 0.0466272 | 1.03517 | 0.06450455 | 1.413161 | [22 empty] | 0.034615425 | 0.977353 | 0.03235625 | 0.8730909
0.00899123 | 0.2246083 | 0.049937775 | 1.099336 | [22 empty] | 0.047039975 | 1.044181 | 0.065253475 | 1.426919 | [22 empty] | 0.035138 | 0.9854625 | 0.03254245 | 0.8806743
0.009008765 | 0.2275859 | 0.05057335 | 1.108229 | [22 empty] | 0.047442625 | 1.053026 | 0.06583235 | 1.441098 | [22 empty] | 0.035201925 | 0.9936832 | 0.032986425 | 0.8882935
0.0092041075 | 0.2307201 | 0.050959825 | 1.117262 | [22 empty] | 0.048087025 | 1.062278 | 0.0665843 | 1.455019 | [22 empty] | 0.03576635 | 1.001687 | 0.033094175 | 0.8959448
0.00928617 | 0.2337772 | 0.05153615 | 1.126438 | [22 empty] | 0.048477825 | 1.071538 | 0.0674989 | 1.46915 | [22 empty] | 0.036111 | 1.009872 | 0.0335106 | 0.9031937
0.0093188025 | 0.2367757 | 0.052084575 | 1.135846 | [22 empty] | 0.0490639 | 1.080698 | 0.067984375 | 1.482961 | [22 empty] | 0.03651495 | 1.018053 | 0.033803325 | 0.9107514
0.0095155025 | 0.2395189 | 0.0525809 | 1.145097 | [22 empty] | 0.04946 | 1.089885 | 0.0685658 | 1.496555 | [22 empty] | 0.036729375 | 1.025912 | 0.034026325 | 0.9182706
0.0094384525 | 0.2423103 | 0.05295 | 1.154491 | [22 empty] | 0.0500342 | 1.098901 | 0.069530625 | 1.510376 | [22 empty] | 0.0371942 | 1.034254 | 0.034445525 | 0.9255576
0.0096624775 | 0.2451049 | 0.0534306 | 1.163941 | [22 empty] | 0.0505028 | 1.107921 | 0.070117875 | 1.524193 | [22 empty] | 0.03752295 | 1.042696 | 0.034820475 | 0.9330494
0.0097742875 | 0.2477453 | 0.054189175 | 1.173418 | [22 empty] | 0.05108545 | 1.116726 | 0.07080055 | 1.538141 | [22 empty] | 0.037882275 | 1.050782 | 0.0350691 | 0.9406075
0.00986831 | 0.2503724 | 0.05460545 | 1.183118 | [22 empty] | 0.05147515 | 1.125947 | 0.0716308325 | 1.551845 | [22 empty] | 0.03821355 | 1.059292 | 0.035470675 | 0.9484249
0.0099989425 | 0.2529009 | 0.05516885 | 1.192779 | [22 empty] | 0.0520315 | 1.134873 | 0.072346965 | 1.566054 | [22 empty] | 0.038743125 | 1.067451 | 0.035762575 | 0.9560883
0.0100946375 | 0.2555607 | 0.05573435 | 1.202317 | [22 empty] | 0.052512 | 1.144467 | 0.07298089 | 1.580125 | [22 empty] | 0.039035 | 1.075829 | 0.036066075 | 0.963626
0.00998031 | 0.2584548 | 0.0561788 | 1.21177 | [22 empty] | 0.052781275 | 1.153939 | 0.07378263 | 1.594208 | [22 empty] | 0.039499325 | 1.084063 | 0.036513125 | 0.9712321
0.0103064525 | 0.261312 | 0.056827925 | 1.221342 | [22 empty] | 0.05348815 | 1.16328 | 0.07452957 | 1.608344 | [22 empty] | 0.039764675 | 1.092697 | 0.036879 | 0.9789235
0.0105143225 | 0.2641976 | 0.057338175 | 1.230913 | [22 empty] | 0.054096625 | 1.17303 | 0.0751377325 | 1.622468 | [22 empty] | 0.04001555 | 1.101185 | 0.037291525 | 0.9868867
0.0105326625 | 0.2672638 | 0.05782535 | 1.240551 | [22 empty] | 0.05444155 | 1.182205 | 0.0758874275 | 1.636371 | [22 empty] | 0.040620625 | 1.109741 | 0.03767835 | 0.9946639
0.0105986275 | 0.27029 | 0.0584027 | 1.25013 | [22 empty] | 0.05499985 | 1.191465 | 0.076775995 | 1.650143 | [22 empty] | 0.041072125 | 1.118299 | 0.038070575 | 1.00259
0.010779025 | 0.2731566 | 0.059026325 | 1.259569 | [22 empty] | 0.055692925 | 1.200996 | 0.0774414575 | 1.664171 | [22 empty] | 0.041464575 | 1.127123 | 0.0383099 | 1.01075
0.0109167125 | 0.2761445 | 0.05953435 | 1.269508 | [22 empty] | 0.0561424 | 1.210468 | 0.078183195 | 1.677718 | [22 empty] | 0.0417551 | 1.136258 | 0.038654325 | 1.018706
0.011047025 | 0.2791531 | 0.06008185 | 1.279125 | [22 empty] | 0.0564823 | 1.219728 | 0.079000185 | 1.691522 | [22 empty] | 0.042278125 | 1.145367 | 0.0390223 | 1.026927
0.011141235 | 0.2821853 | 0.06067135 | 1.288798 | [22 empty] | 0.0572154 | 1.229217 | 0.07976189 | 1.705195 | [22 empty] | 0.042666575 | 1.154686 | 0.0394546 | 1.035035
0.01125305 | 0.2852712 | 0.061267025 | 1.298656 | [22 empty] | 0.05772195 | 1.238743 | 0.0805830925 | 1.718953 | [22 empty] | 0.043283525 | 1.164004 | 0.039994875 | 1.042861
0.01134325 | 0.2884769 | 0.061869 | 1.30838 | [22 empty] | 0.058351 | 1.248339 | 0.0812616575 | 1.732581 | [22 empty] | 0.043754325 | 1.173605 | 0.04028025 | 1.050711
0.0115987875 | 0.2915761 | 0.06238895 | 1.318151 | [22 empty] | 0.058769775 | 1.257972 | 0.0819706675 | 1.745839 | [22 empty] | 0.0441145 | 1.183069 | 0.04060815 | 1.058881
0.0115339775 | 0.2947549 | 0.062949925 | 1.328011 | [22 empty] | 0.0593333 | 1.267442 | 0.0829375275 | 1.759274 | [22 empty] | 0.044263675 | 1.192627 | 0.04085395 | 1.067035
0.0117200425 | 0.2979131 | 0.063642375 | 1.337851 | [22 empty] | 0.059835 | 1.277162 | 0.08360401225 | 1.773045 | [22 empty] | 0.045694625 | 1.202166 | 0.04118825 | 1.075196
0.0117445675 | 0.3011617 | 0.064262325 | 1.347856 | [22 empty] | 0.06044745 | 1.286605 | 0.08438500325 | 1.786491 | [22 empty] | 0.045354225 | 1.211418 | 0.041685075 | 1.083627
0.0119438775 | 0.3043838 | 0.0647542 | 1.357853 | [22 empty] | 0.060973875 | 1.296248 | 0.08504733075 | 1.79999 | [22 empty] | 0.04538805 | 1.220805 | 0.04216505 | 1.092311
0.012136935 | 0.3078977 | 0.0653078 | 1.367749 | [22 empty] | 0.06175405 | 1.306145 | 0.085968775 | 1.813754 | [22 empty] | 0.046423975 | 1.230128 | 0.04260385 | 1.100664
0.012222305 | 0.3113602 | 0.065799075 | 1.377694 | [22 empty] | 0.062150075 | 1.315898 | 0.0865075775 | 1.827199 | [22 empty] | 0.0468602 | 1.239463 | 0.04279715 | 1.109183
0.01236183 | 0.3150227 | 0.0664587 | 1.387384 | [22 empty] | 0.0627358 | 1.325736 | 0.087520005 | 1.840702 | [22 empty] | 0.047245325 | 1.248683 | 0.043261675 | 1.117615
0.01247749 | 0.3185225 | 0.066999575 | 1.397368 | [22 empty] | 0.0633074 | 1.335728 | 0.08809527 | 1.854175 | [22 empty] | 0.0476982 | 1.258134 | 0.043607275 | 1.126392
0.0126307925 | 0.3219585 | 0.067656825 | 1.40731 | [22 empty] | 0.063816125 | 1.345696 | 0.088920295 | 1.867786 | [22 empty] | 0.0481298 | 1.267433 | 0.043924375 | 1.135057
0.012815015 | 0.3255571 | 0.068173225 | 1.417249 | [22 empty] | 0.06433185 | 1.355861 | 0.0896318925 | 1.881268 | [22 empty] | 0.048730325 | 1.276949 | 0.044551275 | 1.143745
0.0129282275 | 0.3291174 | 0.068876575 | 1.427631 | [22 empty] | 0.064871125 | 1.365775 | 0.090603285 | 1.894577 | [22 empty] | 0.049105575 | 1.286618 | 0.0448756 | 1.152454
0.01315293 | 0.3328288 | 0.06947025 | 1.43784 | [22 empty] | 0.065569825 | 1.375626 | 0.0914578825 | 1.907769 | [22 empty] | 0.04967775 | 1.296127 | 0.04536805 | 1.161309
0.01322436 | 0.3364807 | 0.070088525 | 1.447988 | [22 empty] | 0.066231625 | 1.38584 | 0.09208099 | 1.92092 | [22 empty] | 0.050066325 | 1.305763 | 0.0456881 | 1.170137
0.0131075625 | 0.3401958 | 0.07083135 | 1.458391 | [22 empty] | 0.066839525 | 1.395875 | 0.0929023425 | 1.934091 | [22 empty] | 0.05060895 | 1.315559 | 0.04628665 | 1.17914
0.0135069325 | 0.3440006 | 0.071532325 | 1.468937 | [22 empty] | 0.06736465 | 1.406065 | 0.0937602375 | 1.947279 | [22 empty] | 0.0509684 | 1.325353 | 0.046680125 | 1.188492
0.0136886325 | 0.3478232 | 0.07204445 | 1.479507 | [22 empty] | 0.06806515 | 1.416408 | 0.0945369275 | 1.96063 | [22 empty] | 0.05151555 | 1.335193 | 0.04706625 | 1.197683
0.0137185775 | 0.3515337 | 0.072758225 | 1.490354 | [22 empty] | 0.068550625 | 1.426627 | 0.0953569825 | 1.973763 | [22 empty] | 0.0521852 | 1.345163 | 0.047550975 | 1.20663
0.0138149175 | 0.3553192 | 0.07345225 | 1.501095 | [22 empty] | 0.069171775 | 1.436911 | 0.09607582 | 1.986987 | [22 empty] | 0.0526841 | 1.355163 | 0.047985675 | 1.215845
0.0140873025 | 0.3593152 | 0.07393885 | 1.51171 | [22 empty] | 0.06986495 | 1.447495 | 0.09689476 | 1.999854 | [22 empty] | 0.05313525 | 1.364982 | 0.04855695 | 1.22472
0.0142044775 | 0.3633708 | 0.0746805 | 1.522534 | [22 empty] | 0.0704533 | 1.457882 | 0.09778775 | 2.013022 | [22 empty] | 0.053622875 | 1.375049 | 0.0488725 | 1.23393
0.0143841325 | 0.3675823 | 0.07529915 | 1.533559 | [22 empty] | 0.071066875 | 1.468184 | 0.0986581 | 2.026652 | [22 empty] | 0.054151575 | 1.385126 | 0.04953955 | 1.242889
0.0146137875 | 0.3716296 | 0.07603785 | 1.544449 | [22 empty] | 0.071532825 | 1.478724 | 0.099551725 | 2.039959 | [22 empty] | 0.0548162 | 1.395468 | 0.049996325 | 1.252337
0.0147620625 | 0.3758322 | 0.07678905 | 1.555422 | [22 empty] | 0.072358275 | 1.488843 | 0.100133175 | 2.053253 | [22 empty] | 0.055293 | 1.405818 | 0.050490925 | 1.261631
0.01488184 | 0.3802376 | 0.07742475 | 1.566616 | [22 empty] | 0.073121325 | 1.49916 | 0.10110715 | 2.066911 | [22 empty] | 0.055725925 | 1.416101 | 0.050809825 | 1.271322
0.0149932625 | 0.3843735 | 0.078389 | 1.577822 | [22 empty] | 0.07358445 | 1.509673 | 0.10201735 | 2.080237 | [22 empty] | 0.0562885 | 1.426441 | 0.05131065 | 1.280626
0.015175315 | 0.38881 | 0.079154 | 1.589258 | [22 empty] | 0.074238475 | 1.519948 | 0.102884525 | 2.093486 | [22 empty] | 0.0568176 | 1.437084 | 0.05174275 | 1.290288
0.015406385 | 0.3934856 | 0.079579 | 1.600511 | [22 empty] | 0.074800575 | 1.530457 | 0.103809325 | 2.10703 | [22 empty] | 0.057222175 | 1.44781 | 0.0523547 | 1.299498
0.01559515 | 0.3982393 | 0.08034175 | 1.612277 | [22 empty] | 0.07542505 | 1.541063 | 0.104666925 | 2.12054 | [22 empty] | 0.057859075 | 1.458303 | 0.0528694 | 1.308868
0.0157705825 | 0.4028888 | 0.08100925 | 1.623406 | [22 empty] | 0.0760998 | 1.551683 | 0.1053423 | 2.134002 | [22 empty] | 0.058572375 | 1.468772 | 0.053316125 | 1.318458
0.015955305 | 0.407854 | 0.08176725 | 1.635174 | [22 empty] | 0.0766931 | 1.562308 | 0.106414275 | 2.147526 | [22 empty] | 0.059216 | 1.479945 | 0.05386545 | 1.32802
0.01622857 | 0.41309375 | 0.0825405 | 1.64654 | [22 empty] | 0.077412675 | 1.572922 | 0.107359125 | 2.160951 | [22 empty] | 0.059585 | 1.490508 | 0.054330925 | 1.338071
0.016282425 | 0.4180635 | 0.083194 | 1.658231 | [22 empty] | 0.0779924 | 1.58343 | 0.108328325 | 2.174111 | [22 empty] | 0.0602387 | 1.501504 | 0.054899925 | 1.347788
0.01589640145 | 0.4235253 | 0.084017 | 1.669606 | [22 empty] | 0.078661225 | 1.594231 | 0.109178075 | 2.187209 | [22 empty] | 0.06096785 | 1.512232 | 0.05537485 | 1.357654
0.016725364 | 0.429089 | 0.08485925 | 1.681115 | [22 empty] | 0.07938315 | 1.605066 | 0.110084625 | 2.200493 | [22 empty] | 0.06129495 | 1.523006 | 0.05587655 | 1.367706
0.016960099 | 0.4345808 | 0.085474 | 1.692589 | [22 empty] | 0.0800457 | 1.615991 | 0.110982025 | 2.213353 | [22 empty] | 0.062002725 | 1.533969 | 0.056349325 | 1.377625
0.01721818025 | 0.4401562 | 0.0863325 | 1.704269 | [22 empty] | 0.080752175 | 1.626695 | 0.111963425 | 2.226482 | [22 empty] | 0.06267795 | 1.544921 | 0.056953825 | 1.387533
0.01734201 | 0.4459663 | 0.0869105 | 1.71593 | [22 empty] | 0.08135045 | 1.637899 | 0.1127359 | 2.239353 | [22 empty] | 0.0631103 | 1.556027 | 0.057399775 | 1.397404
0.017591009 | 0.4516721 | 0.087982 | 1.727398 | [22 empty] | 0.0820243 | 1.648448 | 0.113842425 | 2.252211 | [22 empty] | 0.0638052 | 1.566804 | 0.05794485 | 1.407482
0.0178477035 | 0.457661 | 0.0885325 | 1.739062 | [22 empty] | 0.0827868 | 1.659146 | 0.1146984 | 2.2651875 | [22 empty] | 0.064483075 | 1.578066 | 0.058570425 | 1.417201
0.01809931375 | 0.4633746 | 0.0892665 | 1.750631 | [22 empty] | 0.083366975 | 1.669865 | 0.11570795 | 2.278227 | [22 empty] | 0.0650605 | 1.589112 | 0.0589869 | 1.427446
0.01815336 | 0.4689877 | 0.08998625 | 1.762458 | [22 empty] | 0.084044025 | 1.680618 | 0.11655055 | 2.291037 | [22 empty] | 0.0659142 | 1.600222 | 0.0596105 | 1.43745
0.0185213075 | 0.4748627 | 0.09079375 | 1.774199 | [22 empty] | 0.084531875 | 1.691438 | 0.117585775 | 2.303845 | [22 empty] | 0.06633945 | 1.611704 | 0.0600734 | 1.447507
0.0186868075 | 0.4804181 | 0.09164525 | 1.786028 | [22 empty] | 0.085606675 | 1.70231 | 0.118546775 | 2.317033 | [22 empty] | 0.06702425 | 1.62284 | 0.060858525 | 1.457598
0.0190460725 | 0.486119 | 0.09235825 | 1.797716 | [22 empty] | 0.085934625 | 1.713562 | 0.11958185 | 2.329798 | [22 empty] | 0.067835975 | 1.633806 | 0.061654525 | 1.467991
0.0191130625 | 0.4918956 | 0.09322875 | 1.809243 | [22 empty] | 0.086940775 | 1.72433 | 0.12054635 | 2.342879 | [22 empty] | 0.068355975 | 1.64528125 | 0.0620056 | 1.478202
0.019406525 | 0.4977365 | 0.093947 | 1.820703125 | [22 empty] | 0.087864 | 1.735426 | 0.121587375 | 2.355815 | [22 empty] | 0.068955425 | 1.656435 | 0.062361825 | 1.488768
0.01957341 | 0.5034372 | 0.0948325 | 1.832313 | [22 empty] | 0.088369125 | 1.746173 | 0.122709125 | 2.368689 | [22 empty] | 0.06951805 | 1.667354 | 0.063001975 | 1.499198
0.01979258 | 0.5091646 | 0.09561125 | 1.844258 | [22 empty] | 0.0890086 | 1.75717 | 0.12358435 | 2.381672 | [22 empty] | 0.070406525 | 1.678583 | 0.06353535 | 1.509656
0.0200053625 | 0.5148649 | 0.09638375 | 1.856126 | [22 empty] | 0.089794125 | 1.767738 | 0.1246826 | 2.394648 | [22 empty] | 0.07079615 | 1.689793 | 0.0642731 | 1.520347
0.0203133575 | 0.520466 | 0.09718525 | 1.86829 | [22 empty] | 0.090620475 | 1.778767 | 0.12558135 | 2.407464 | [22 empty] | 0.0715316 | 1.700806 | 0.064571875 | 1.530851
0.0205020575 | 0.5261502 | 0.09794075 | 1.880146 | [22 empty] | 0.09124475 | 1.789479 | 0.126757925 | 2.419879 | [22 empty] | 0.072233625 | 1.711913 | 0.0652596 | 1.54128
0.0206215775 | 0.5317444 | 0.09890725 | 1.892077 | [22 empty] | 0.09187445 | 1.799925 | 0.127694675 | 2.432471 | [22 empty] | 0.072817075 | 1.722928 | 0.06584345 | 1.551627
0.020867865 | 0.5374031 | 0.09970825 | 1.904101 | [22 empty] | 0.092606625 | 1.810983 | 0.1289907 | 2.444926 | [22 empty] | 0.073515675 | 1.733947 | 0.066444175 | 1.562256
0.0211443125 | 0.5433055 | 0.1004685 | 1.916257 | [22 empty] | 0.09346295 | 1.821862 | 0.130097325 | 2.457334 | [22 empty] | 0.074173625 | 1.745042 | 0.06693855 | 1.572532
0.021318025 | 0.5486331 | 0.10135125 | 1.928412 | [22 empty] | 0.09382525 | 1.832493 | 0.1309414 | 2.469578125 | [22 empty] | 0.074774875 | 1.756162 | 0.067887225 | 1.582815
0.0211333825 | 0.5541111 | 0.10226025 | 1.940497 | [22 empty] | 0.094871675 | 1.843264 | 0.131983975 | 2.481921 | [22 empty] | 0.075466025 | 1.767232 | 0.068476525 | 1.593207
0.021762495 | 0.5599216 | 0.10313475 | 1.952698 | [22 empty] | 0.095473925 | 1.854217 | 0.133204375 | 2.494371 | [22 empty] | 0.0761013 | 1.77845 | 0.068629875 | 1.603601
0.0219654275 | 0.5656495 | 0.10405175 | 1.964768 | [22 empty] | 0.09630895 | 1.865015 | 0.13425075 | 2.50716 | [22 empty] | 0.076863175 | 1.789541 | 0.0695879 | 1.614203
0.0221667225 | 0.5715762 | 0.10477575 | 1.97691 | [22 empty] | 0.09714185 | 1.876383 | 0.135471975 | 2.51972 | [22 empty] | 0.0775169 | 1.800731 | 0.0703257 | 1.624601
0.022397575 | 0.577485 | 0.1059605 | 1.989105 | [22 empty] | 0.097717025 | 1.88747 | 0.136680075 | 2.532127 | [22 empty] | 0.078053575 | 1.811858 | 0.070867075 | 1.635271
0.022661725 | 0.5832836 | 0.10674875 | 2.000985 | [22 empty] | 0.09839015 | 1.898433 | 0.137750125 | 2.544613 | [22 empty] | 0.07881025 | 1.82321 | 0.07134 | 1.645734
0.02291805 | 0.5889473 | 0.1077405 | 2.012995 | [22 empty] | 0.0991536 | 1.909205 | 0.138996825 | 2.557018 | [22 empty] | 0.0795027 | 1.834258 | 0.071927225 | 1.656162
0.023084 | 0.5945266 | 0.1083335 | 2.025076 | [22 empty] | 0.100244675 | 1.919979 | 0.140151125 | 2.569069 | [22 empty] | 0.080377 | 1.845443 | 0.072746675 | 1.666569
0.023356175 | 0.6002415 | 0.109638 | 2.037316 | [22 empty] | 0.1003134 | 1.93091 | 0.141245275 | 2.581298 | [22 empty] | 0.081036325 | 1.856852 | 0.0733522 | 1.67723
0.023697825 | 0.6059979 | 0.11035825 | 2.049427 | [22 empty] | 0.100962675 | 1.942051 | 0.1426022 | 2.593556 | [22 empty] | 0.081751275 | 1.868336 | 0.074221775 | 1.687902
0.023752925 | 0.6116633 | 0.11137825 | 2.061701 | [22 empty] | 0.1023311 | 1.953017 | 0.143951575 | 2.60529 | [22 empty] | 0.08241045 | 1.879651 | 0.07453215 | 1.698467
0.023962725 | 0.6173962 | 0.112332 | 2.074192 | [22 empty] | 0.10318175 | 1.964087 | 0.1449333 | 2.617174 | [22 empty] | 0.083379925 | 1.891048 | 0.075183 | 1.709037
0.024187875 | 0.6231584 | 0.1129925 | 2.086262 | [22 empty] | 0.1038768 | 1.975159 | 0.1462724 | 2.629088 | [22 empty] | 0.084214725 | 1.902559 | 0.075900625 | 1.719742
0.02435 | 0.6289097 | 0.114035 | 2.098544 | [22 empty] | 0.104821425 | 1.986316 | 0.1473375 | 2.640923 | [22 empty] | 0.084630075 | 1.913668 | 0.0763481 | 1.730304
0.02456925 | 0.6349518 | 0.114915 | 2.110963 | [22 empty] | 0.1058525 | 1.997001 | 0.148655625 | 2.653128 | [22 empty] | 0.085445725 | 1.924829 | 0.0771174 | 1.74076
0.024774075 | 0.6409556 | 0.1158975 | 2.123346 | [22 empty] | 0.1060851 | 2.008049 | 0.15002555 | 2.664855 | [22 empty] | 0.086168025 | 1.936037 | 0.077912525 | 1.751549
0.025132875 | 0.6470649 | 0.11685675 | 2.13572 | [22 empty] | 0.10702395 | 2.019135 | 0.1510717 | 2.676745 | [22 empty] | 0.08687355 | 1.947426 | 0.0784997 | 1.762588
0.0253126 | 0.6530304 | 0.117716 | 2.147974 | [22 empty] | 0.1079182 | 2.030554 | 0.152764375 | 2.688396 | [22 empty] | 0.087609325 | 1.95898 | 0.0790967 | 1.773481
0.025556875 | 0.6589662 | 0.11875475 | 2.160435 | [22 empty] | 0.108577225 | 2.041843 | 0.153845125 | 2.700351 | [22 empty] | 0.08833325 | 1.970304 | 0.0798165 | 1.784408
0.02591365 | 0.6648573 | 0.119676 | 2.1726875 | [22 empty] | 0.1095265 | 2.053421 | 0.155348275 | 2.711899 | [22 empty] | 0.08914375 | 1.981756 | 0.080478125 | 1.795475
0.02597585 | 0.6710684 | 0.1207705 | 2.184908 | [22 empty] | 0.1106155 | 2.064692 | 0.15666845 | 2.723459 | [22 empty] | 0.08983125 | 1.993301 | 0.081182225 | 1.806355
0.02630645 | 0.676977 | 0.1217305 | 2.197233 | [22 empty] | 0.111063875 | 2.075994 | 0.157958 | 2.734953 | [22 empty] | 0.0906115 | 2.004732 | 0.08186675 | 1.817499
0.026564725 | 0.6829225 | 0.122736 | 2.209503 | [22 empty] | 0.112214375 | 2.087522 | 0.15939355 | 2.746312 | [22 empty] | 0.09151325 | 2.015991 | 0.0827314 | 1.828704
0.02676205 | 0.6891887 | 0.12369575 | 2.222006 | [22 empty] | 0.11275545 | 2.098833 | 0.16086015 | 2.757771 | [22 empty] | 0.09206675 | 2.027525 | 0.083329425 | 1.839832
0.0269981 | 0.6953011 | 0.1246995 | 2.234347 | [22 empty] | 0.1139034 | 2.110044 | 0.162188125 | 2.769239 | [22 empty] | 0.09299325 | 2.038927 | 0.084139025 | 1.850972
0.027252825 | 0.7013341 | 0.125963 | 2.246568 | [22 empty] | 0.1145545 | 2.121843 | 0.16355065 | 2.780214 | [22 empty] | 0.0937745 | 2.050301 | 0.084743775 | 1.861909
0.027527875 | 0.7073616 | 0.1268766 | 2.258977 | [22 empty] | 0.11540925 | 2.133461 | 0.164990975 | 2.79122 | [22 empty] | 0.094726 | 2.062078 | 0.08546675 | 1.872963
0.02774375 | 0.7135843 | 0.127866825 | 2.271521 | [22 empty] | 0.116291775 | 2.144871 | 0.1666229 | 2.802321 | [22 empty] | 0.09549 | 2.073659 | 0.08615425 | 1.884168
0.028042125 | 0.719993 | 0.12905055 | 2.283733 | [22 empty] | 0.117026625 | 2.156376 | 0.1680329 | 2.813257 | [22 empty] | 0.09624875 | 2.085273 | 0.087149 | 1.895679
0.028487575 | 0.7264353 | 0.129852825 | 2.296182 | [22 empty] | 0.11792435 | 2.167863 | 0.169502225 | 2.824307 | [22 empty] | 0.0970435 | 2.096753 | 0.08775275 | 1.906984
0.028728725 | 0.7329227 | 0.131147775 | 2.308823 | [22 empty] | 0.1189524 | 2.179573 | 0.1712101 | 2.835412 | [22 empty] | 0.098028 | 2.10835 | 0.08847725 | 1.918426
0.0288042 | 0.7395038 | 0.13217855 | 2.321136 | [22 empty] | 0.119887625 | 2.191509 | 0.172638975 | 2.84639 | [22 empty] | 0.0989905 | 2.120008 | 0.089146 | 1.92992
0.0291327 | 0.7461931 | 0.1332663 | 2.333829 | [22 empty] | 0.120769525 | 2.203591 | 0.174511725 | 2.857196 | [22 empty] | 0.09969875 | 2.132031 | 0.08987175 | 1.941332
0.02932955 | 0.7532991 | 0.134861375 | 2.345831 | [22 empty] | 0.121729675 | 2.215801 | 0.175763475 | 2.86821 | [22 empty] | 0.10047025 | 2.143537 | 0.09071275 | 1.952802
0.02935035 | 0.7602431 | 0.135565925 | 2.357946 | [22 empty] | 0.12262275 | 2.227859 | 0.177460875 | 2.87899 | [22 empty] | 0.101324 | 2.154988 | 0.0916935 | 1.964148
0.0296762 | 0.767185 | 0.136661725 | 2.369997 | [22 empty] | 0.12367735 | 2.239767 | 0.179041825 | 2.889605 | [22 empty] | 0.102305 | 2.166711 | 0.09224975 | 1.975304
0.030478225 | 0.7743445 | 0.137569925 | 2.382479 | [22 empty] | 0.1243662 | 2.251554 | 0.18075225 | 2.900167 | [22 empty] | 0.10297225 | 2.178419 | 0.0931015 | 1.986525
0.030689325 | 0.7813382 | 0.138778525 | 2.394836 | [22 empty] | 0.12540315 | 2.263155 | 0.182371475 | 2.910569 | [22 empty] | 0.103835 | 2.190086 | 0.09345475 | 1.997577
0.030809225 | 0.7882151 | 0.13992035 | 2.407087 | [22 empty] | 0.12639105 | 2.274598 | 0.18404975 | 2.921171 | [22 empty] | 0.10480725 | 2.201502 | 0.0946755 | 2.008949
0.03126225 | 0.7954099 | 0.141087975 | 2.419615 | [22 empty] | 0.127408675 | 2.286326 | 0.18566 | 2.931356 | [22 empty] | 0.10566875 | 2.213365 | 0.09535925 | 2.020209
0.031568025 | 0.8024185 | 0.1421629 | 2.431722 | [22 empty] | 0.128331425 | 2.298092 | 0.18742 | 2.941599 | [22 empty] | 0.10638625 | 2.224884 | 0.096042 | 2.031291
0.031913525 | 0.8094581 | 0.14338295 | 2.444212 | [22 empty] | 0.129231775 | 2.310069 | 0.1891605 | 2.951264 | [22 empty] | 0.10726575 | 2.237008 | 0.09683475 | 2.042602
0.03207185 | 0.8166428 | 0.1445323 | 2.456508 | [22 empty] | 0.1302057 | 2.321816 | 0.19092375 | 2.961522 | [22 empty] | 0.1085145 | 2.248693 | 0.0965285 | 2.054016
0.032476975 | 0.8239774 | 0.14581545 | 2.468834 | [22 empty] | 0.131236625 | 2.333617 | 0.19269625 | 2.971584 | [22 empty] | 0.1093465 | 2.260298 | 0.0986535 | 2.065563
0.032762425 | 0.8315301 | 0.1469791 | 2.480836 | [22 empty] | 0.132326575 | 2.345623 | 0.194611 | 2.981421 | [22 empty] | 0.110085 | 2.271977 | 0.0992645 | 2.076944
0.033055725 | 0.8392725 | 0.148070075 | 2.49314 | [22 empty] | 0.133128075 | 2.357604 | 0.196346 | 2.99138 | [22 empty] | 0.111168 | 2.283793 | 0.1001115 | 2.088328125
0.033383075 | 0.846829 | 0.149223 | 2.505323 | [22 empty] | 0.1341252 | 2.369314 | 0.19828725 | 3.001137 | [22 empty] | 0.11212475 | 2.295332 | 0.10094275 | 2.099799
0.03376065 | 0.854423 | 0.15069105 | 2.517331 | [22 empty] | 0.135094675 | 2.381328 | 0.20006775 | 3.01064 | [22 empty] | 0.11311575 | 2.306824 | 0.10187425 | 2.11146
0.034106275 | 0.8621795 | 0.151915125 | 2.529527 | [22 empty] | 0.136221075 | 2.393274 | 0.202035 | 3.020104 | [22 empty] | 0.114029 | 2.318559 | 0.1025495 | 2.123164
0.0343958 | 0.8699878 | 0.153346925 | 2.541545 | [22 empty] | 0.1372196 | 2.405099 | 0.204015 | 3.02977 | [22 empty] | 0.11491875 | 2.330159 | 0.10345475 | 2.134947
0.034751075 | 0.8776366 | 0.154384725 | 2.553518 | [22 empty] | 0.138484875 | 2.417021 | 0.20584825 | 3.038859 | [22 empty] | 0.11593225 | 2.341803 | 0.10408 | 2.146362
0.0351811 | 0.8856235 | 0.155732175 | 2.565627 | [22 empty] | 0.1392779 | 2.428763 | 0.20783525 | 3.048166 | [22 empty] | 0.1168715 | 2.353444 | 0.105227 | 2.157736
0.035493725 | 0.893654 | 0.156977075 | 2.577539 | [22 empty] | 0.139956075 | 2.440405 | 0.209902 | 3.057471 | [22 empty] | 0.11774675 | 2.365023 | 0.1060755 | 2.169146
0.035848475 | 0.9014689 | 0.1581693 | 2.589421875 | [22 empty] | 0.141185925 | 2.452116 | 0.21187625 | 3.066399 | [22 empty] | 0.11885975 | 2.376612 | 0.1069905 | 2.180674
0.0362354 | 0.9095009 | 0.159595325 | 2.601686 | [22 empty] | 0.142472675 | 2.463338 | 0.21390375 | 3.075378 | [22 empty] | 0.119897 | 2.388547 | 0.1073125 | 2.191753
0.036733375 | 0.9173945 | 0.16084515 | 2.613927 | [22 empty] | 0.1437306 | 2.475015 | 0.21591175 | 3.084043 | [22 empty] | 0.12092275 | 2.400607 | 0.10909475 | 2.203391
0.036881425 | 0.9253425 | 0.16228715 | 2.625887 | [22 empty] | 0.144634125 | 2.486637 | 0.218069 | 3.092894 | [22 empty] | 0.121952 | 2.412457 | 0.10966725 | 2.214881
0.03707555 | 0.9332759 | 0.16362025 | 2.638076 | [22 empty] | 0.145521475 | 2.498209 | 0.22025225 | 3.101771 | [22 empty] | 0.12304625 | 2.424334 | 0.11054825 | 2.226395
0.03763755 | 0.9413969 | 0.16497755 | 2.650219 | [22 empty] | 0.146739325 | 2.509617 | 0.22245225 | 3.110908 | [22 empty] | 0.12345225 | 2.435922 | 0.11138725 | 2.238149
0.03800025 | 0.9491194 | 0.1663992 | 2.6621 | [22 empty] | 0.14770505 | 2.521486 | 0.22479925 | 3.119393 | [22 empty] | 0.1249645 | 2.447684 | 0.11234325 | 2.249767
0.0384648 | 0.9572825 | 0.1677273 | 2.673964 | [22 empty] | 0.148870925 | 2.533232 | 0.2270465 | 3.12784 | [22 empty] | 0.12616025 | 2.459309 | 0.113209 | 2.261113
0.038804275 | 0.9657942 | 0.1691097 | 2.685779 | [22 empty] | 0.149944825 | 2.544933 | 0.22914675 | 3.136305 | [22 empty] | 0.12711125 | 2.471217 | 0.11411175 | 2.272809
0.0391258 | 0.9738552 | 0.1705926 | 2.697252 | [22 empty] | 0.151241725 | 2.556632 | 0.2314745 | 3.144493 | [22 empty] | 0.1282715 | 2.48252 | 0.115022 | 2.284365
0.039621825 | 0.9823625 | 0.172281625 | 2.70893 | [22 empty] | 0.152185675 | 2.568309 | 0.2339015 | 3.152877 | [22 empty] | 0.12929125 | 2.494275 | 0.1160175 | 2.295845
0.039977275 | 0.9908589 | 0.17370855 | 2.720663 | [22 empty] | 0.15354705 | 2.579889 | 0.2361545 | 3.161305 | [22 empty] | 0.13029975 | 2.506075 | 0.11691325 | 2.307437
0.040534625 | 0.9994269 | 0.175028825 | 2.732223 | [22 empty] | 0.1545821 | 2.591573 | 0.23841025 | 3.169261 | [22 empty] | 0.1314065 | 2.517708 | 0.11796675 | 2.319025
0.040860475 | 1.007892 | 0.176630875 | 2.743886 | [22 empty] | 0.15560865 | 2.603125 | 0.240769 | 3.177046 | [22 empty] | 0.132536 | 2.529395 | 0.11885425 | 2.330448
0.041135775 | 1.016355 | 0.178111 | 2.75517 | [22 empty] | 0.156863725 | 2.614354 | 0.243142 | 3.185075 | [22 empty] | 0.133762 | 2.541197 | 0.1198195 | 2.342182
0.041652575 | 1.024884 | 0.17951085 | 2.76671 | [22 empty] | 0.158187775 | 2.625966 | 0.24561025 | 3.192912 | [22 empty] | 0.13482825 | 2.552719 | 0.12086475 | 2.353931
0.041978225 | 1.03328 | 0.1812076 | 2.777926 | [22 empty] | 0.1594804 | 2.637337 | 0.24802425 | 3.200413 | [22 empty] | 0.13603 | 2.564349 | 0.12184925 | 2.365586
0.04236965 | 1.04217 | 0.1825857 | 2.789353 | [22 empty] | 0.160348625 | 2.648742 | 0.250481 | 3.208114 | [22 empty] | 0.1371075 | 2.5761 | 0.1229125 | 2.377459
0.042809925 | 1.050992 | 0.1840861 | 2.800556 | [22 empty] | 0.1614928 | 2.660177 | 0.252621 | 3.2156 | [22 empty] | 0.13825675 | 2.587592 | 0.1235595 | 2.389372
0.0432812 | 1.060001 | 0.185826975 | 2.811813 | [22 empty] | 0.16270565 | 2.671619 | 0.25533675 | 3.22299 | [22 empty] | 0.1394445 | 2.599347 | 0.124783 | 2.400926
0.0437045 | 1.068952 | 0.187318175 | 2.822969 | [22 empty] | 0.163903625 | 2.682741 | 0.25793425 | 3.230229 | [22 empty] | 0.140668 | 2.610729 | 0.1259285 | 2.412534
0.04402495 | 1.077791 | 0.188937425 | 2.833997 | [22 empty] | 0.165431525 | 2.694302 | 0.26036925 | 3.2377 | [22 empty] | 0.141887775 | 2.62221 | 0.12678175 | 2.424068
0.0445128 | 1.086984 | 0.1906424 | 2.845094 | [22 empty] | 0.1663911 | 2.705771 | 0.26288075 | 3.244814 | [22 empty] | 0.143219225 | 2.63381 | 0.128015875 | 2.435708
0.044997975 | 1.096417 | 0.192345825 | 2.856304 | [22 empty] | 0.16773535 | 2.716982 | 0.26545825 | 3.252099 | [22 empty] | 0.144395675 | 2.645706 | 0.12898365 | 2.447148
0.045377075 | 1.105822 | 0.193848225 | 2.867147 | [22 empty] | 0.16895465 | 2.728567 | 0.26829625 | 3.259119 | [22 empty] | 0.14550875 | 2.657062 | 0.129977525 | 2.459135
0.045841325 | 1.114887 | 0.1957144 | 2.87795 | [22 empty] | 0.17019425 | 2.739806 | 0.2707215 | 3.265969 | [22 empty] | 0.146880275 | 2.668592 | 0.131212675 | 2.470774
0.046342075 | 1.124378 | 0.19739415 | 2.888966 | [22 empty] | 0.1714086025 | 2.751054 | 0.273526 | 3.273059 | [22 empty] | 0.1480853 | 2.680262 | 0.1322281 | 2.482328
0.046676375 | 1.13352 | 0.199198275 | 2.899768 | [22 empty] | 0.1728286975 | 2.762439 | 0.27597075 | 3.280049 | [22 empty] | 0.149404675 | 2.691834 | 0.133296125 | 2.4938
0.047176325 | 1.142781 | 0.2009399 | 2.910645 | [22 empty] | 0.1740608475 | 2.773693 | 0.2786355 | 3.286638 | [22 empty] | 0.15067995 | 2.703242 | 0.1343909 | 2.505305
0.047670075 | 1.152127 | 0.2027907 | 2.921223 | [22 empty] | 0.175434575 | 2.785002 | 0.28145775 | 3.293329 | [22 empty] | 0.1520875 | 2.714882 | 0.135552025 | 2.516773
0.0481704 | 1.161499 | 0.2046492 | 2.931869 | [22 empty] | 0.17683323 | 2.796187 | 0.284261 | 3.300231 | [22 empty] | 0.153347825 | 2.726511 | 0.136566025 | 2.528185
0.048617375 | 1.170514 | 0.206536525 | 2.942072 | [22 empty] | 0.178074675 | 2.807607 | 0.286992 | 3.306977 | [22 empty] | 0.154622775 | 2.73784375 | 0.13765595 | 2.539605
0.049079025 | 1.179675 | 0.2083641 | 2.95246875 | [22 empty] | 0.17941586 | 2.818866 | 0.28974025 | 3.313499 | [22 empty] | 0.1559239 | 2.749433 | 0.138974125 | 2.55078
0.049416225 | 1.189028 | 0.2101651 | 2.962919 | [22 empty] | 0.180774 | 2.830141 | 0.2927435 | 3.320304 | [22 empty] | 0.15735525 | 2.760751 | 0.14005805 | 2.562421
0.04992845 | 1.198103 | 0.212187475 | 2.973091 | [22 empty] | 0.18223266 | 2.841478 | 0.29567825 | 3.327029 | [22 empty] | 0.1588355 | 2.77166 | 0.141190875 | 2.5738
0.05045275 | 1.207641 | 0.214456375 | 2.983067 | [22 empty] | 0.1837229825 | 2.852818 | 0.2985015 | 3.33353125 | [22 empty] | 0.160248525 | 2.782903 | 0.142215475 | 2.585238
0.05096405 | 1.217176 | 0.215906875 | 2.992958 | [22 empty] | 0.18512998 | 2.863859375 | 0.301519 | 3.339958 | [22 empty] | 0.1617087 | 2.793945 | 0.14358075 | 2.596799
0.051358075 | 1.226705 | 0.218173675 | 3.002954 | [22 empty] | 0.1865648025 | 2.87528 | 0.3045075 | 3.346235 | [22 empty] | 0.16301005 | 2.805186 | 0.144520975 | 2.608193
0.051889375 | 1.236501 | 0.2199858675 | 3.012623 | [22 empty] | 0.18801912 | 2.886311 | 0.30713225 | 3.352707 | [22 empty] | 0.164550925 | 2.816126 | 0.1458769 | 2.619571
0.05248735 | 1.246107 | 0.2220796275 | 3.02239 | [22 empty] | 0.1894174225 | 2.897382 | 0.31025925 | 3.358828 | [22 empty] | 0.1660425 | 2.827208 | 0.147080425 | 2.63091
0.053172 | 1.25571 | 0.22393756 | 3.03159 | [22 empty] | 0.190975675 | 2.908165 | 0.31319175 | 3.365269 | [22 empty] | 0.1674168 | 2.83799 | 0.148140125 | 2.642355
0.05332985 | 1.26558 | 0.22616544 | 3.041371 | [22 empty] | 0.1922912 | 2.918901 | 0.31623525 | 3.371566 | [22 empty] | 0.168797475 | 2.849087 | 0.14948395 | 2.65343
0.0540522 | 1.275326 | 0.2282438625 | 3.05069 | [22 empty] | 0.193782925 | 2.929612 | 0.31925125 | 3.377721 | [22 empty] | 0.1703288 | 2.860134 | 0.150651325 | 2.664681
0.05454035 | 1.285167 | 0.23031333 | 3.059822 | [22 empty] | 0.195439625 | 2.940331 | 0.322323 | 3.383855 | [22 empty] | 0.171798825 | 2.870906 | 0.151952025 | 2.675921
0.0548963 | 1.294906 | 0.2326271375 | 3.069231 | [22 empty] | 0.19694915 | 2.951208 | 0.32529175 | 3.389786 | [22 empty] | 0.17336695 | 2.881818 | 0.153227775 | 2.687079
0.0554789 | 1.304795 | 0.23473605 | 3.078525 | [22 empty] | 0.198507 | 2.961717 | 0.328421 | 3.395898 | [22 empty] | 0.174910175 | 2.892417 | 0.154391025 | 2.698381
0.056057325 | 1.314638 | 0.2367616 | 3.087457 | [22 empty] | 0.20008545 | 2.972463 | 0.33136525 | 3.401921 | [22 empty] | 0.176563075 | 2.90327 | 0.155689675 | 2.709234375
0.056500175 | 1.324412 | 0.23914295 | 3.096253 | [22 empty] | 0.20132035 | 2.982936 | 0.33456125 | 3.407934 | [22 empty] | 0.178187775 | 2.913983 | 0.1569562 | 2.720335
0.057018125 | 1.334529 | 0.24131615 | 3.104998 | [22 empty] | 0.202969975 | 2.993648 | 0.33769225 | 3.41393 | [22 empty] | 0.179811625 | 2.924398 | 0.1582578 | 2.731603
0.0575463 | 1.344546 | 0.24370975 | 3.113421875 | [22 empty] | 0.204819725 | 3.004007 | 0.3410105 | 3.41988 | [22 empty] | 0.181334175 | 2.934522 | 0.1596008 | 2.742982
0.0579033 | 1.354637 | 0.2459941 | 3.122381 | [22 empty] | 0.2064968 | 3.014492 | 0.34392125 | 3.425626 | [22 empty] | 0.182985075 | 2.945046 | 0.16115475 | 2.754164
0.058579625 | 1.364547 | 0.24817515 | 3.13088 | [22 empty] | 0.208004525 | 3.024729 | 0.34706475 | 3.431383 | [22 empty] | 0.184643625 | 2.955392 | 0.162455925 | 2.765297
0.0593353 | 1.374622 | 0.25045025 | 3.139209 | [22 empty] | 0.2097947 | 3.034999 | 0.350296 | 3.437079 | [22 empty] | 0.1863793 | 2.965822 | 0.16380385 | 2.776262
0.05980625 | 1.38453 | 0.252960925 | 3.14748 | [22 empty] | 0.21141115 | 3.045187 | 0.35353775 | 3.44265 | [22 empty] | 0.188167575 | 2.976083 | 0.16517435 | 2.786961
0.060179 | 1.394801 | 0.25541955 | 3.155626 | [22 empty] | 0.213148325 | 3.054948 | 0.3567195 | 3.448408 | [22 empty] | 0.189782125 | 2.986106 | 0.1664789 | 2.797976
0.060818975 | 1.404976 | 0.257721125 | 3.163665 | [22 empty] | 0.21482575 | 3.065209 | 0.35983075 | 3.454018 | [22 empty] | 0.191589775 | 2.996008 | 0.16809455 | 2.808968
0.061379825 | 1.415039 | 0.260266175 | 3.172003 | [22 empty] | 0.21659275 | 3.075192 | 0.363003 | 3.459339 | [22 empty] | 0.1933079 | 3.006044 | 0.1692633 | 2.819707
0.0618321 | 1.425393 | 0.262684925 | 3.180168 | [22 empty] | 0.218086725 | 3.084946 | 0.366079 | 3.464959 | [22 empty] | 0.195054 | 3.016076 | 0.170809625 | 2.830445
0.062497025 | 1.435556 | 0.265199875 | 3.18815 | [22 empty] | 0.2201497 | 3.094877 | 0.36938375 | 3.470351 | [22 empty] | 0.1969924 | 3.026208 | 0.172361675 | 2.841211
0.063043975 | 1.446018 | 0.267684725 | 3.195897 | [22 empty] | 0.221883225 | 3.104328 | 0.37292775 | 3.475753 | [22 empty] | 0.19880215 | 3.036022 | 0.173848275 | 2.851636
0.063683475 | 1.456427 | 0.270339425 | 3.203488 | [22 empty] | 0.223622025 | 3.114171 | 0.376079 | 3.48134 | [22 empty] | 0.20072275 | 3.04596 | 0.175057725 | 2.862271
0.06417045 | 1.467073 | 0.272906825 | 3.211093 | [22 empty] | 0.22555395 | 3.124003 | 0.3793155 | 3.486708 | [22 empty] | 0.202689075 | 3.055688 | 0.176368675 | 2.87291
0.064762825 | 1.477524 | 0.2754697 | 3.218722 | [22 empty] | 0.22742855 | 3.133863 | 0.382606 | 3.491982 | [22 empty] | 0.204501275 | 3.065397 | 0.1782254 | 2.883413
0.065336725 | 1.488343 | 0.278120875 | 3.226146 | [22 empty] | 0.229216925 | 3.143438 | 0.3859745 | 3.497331 | [22 empty] | 0.2064383 | 3.075017 | 0.179873875 | 2.894007
0.06595545 | 1.499132 | 0.281110275 | 3.233497 | [22 empty] | 0.231200275 | 3.152979 | 0.38930225 | 3.50259 | [22 empty] | 0.20844075 | 3.084142 | 0.181290425 | 2.90486
0.0665151 | 1.509762 | 0.28355115 | 3.240721 | [22 empty] | 0.233151925 | 3.162692 | 0.392678 | 3.507581 | [22 empty] | 0.2103516 | 3.093374 | 0.182929575 | 2.914924
0.06717005 | 1.520636 | 0.28624135 | 3.248052 | [22 empty] | 0.23521555 | 3.171854 | 0.39595375 | 3.512799 | [22 empty] | 0.21242845 | 3.102841 | 0.18447345 | 2.925128
0.06778265 | 1.53142 | 0.2889369 | 3.255025 | [22 empty] | 0.23726045 | 3.180954 | 0.39928675 | 3.51784 | [22 empty] | 0.214434925 | 3.111915 | 0.1860899 | 2.935544
0.0684638 | 1.542299 | 0.29170345 | 3.261881 | [22 empty] | 0.239136025 | 3.190148 | 0.40272775 | 3.523028 | [22 empty] | 0.21638135 | 3.120804 | 0.18782245 | 2.945754
0.0689889 | 1.553058 | 0.29450105 | 3.269035 | [22 empty] | 0.24147035 | 3.199292 | 0.4061615 | 3.528095 | [22 empty] | 0.21857345 | 3.129822 | 0.18937365 | 2.955664
0.06967225 | 1.564095 | 0.297223875 | 3.276164 | [22 empty] | 0.24345285 | 3.20795 | 0.4095545 | 3.533045 | [22 empty] | 0.220534775 | 3.138809 | 0.1909263 | 2.965763
0.070291425 | 1.574768 | 0.300089575 | 3.282733 | [22 empty] | 0.2456333 | 3.216615 | 0.412898 | 3.53802 | [22 empty] | 0.2228018 | 3.147562 | 0.1925478 | 2.97577
0.070939075 | 1.585592 | 0.30284125 | 3.289181 | [22 empty] | 0.247591875 | 3.225197 | 0.41635875 | 3.542997 | [22 empty] | 0.22501195 | 3.156506 | 0.194478575 | 2.985604
0.0715299 | 1.596725 | 0.3059201 | 3.295986 | [22 empty] | 0.249665375 | 3.233909 | 0.41978725 | 3.547926 | [22 empty] | 0.2272343875 | 3.16518 | 0.1959674 | 2.995504
0.0721254 | 1.607579 | 0.30870025 | 3.302421 | [22 empty] | 0.2519167 | 3.242528 | 0.42318175 | 3.552842 | [22 empty] | 0.229351895 | 3.173727 | 0.197758575 | 3.005553
0.072827975 | 1.618808 | 0.31142575 | 3.309082 | [22 empty] | 0.2540883 | 3.251175 | 0.4265765 | 3.557529 | [22 empty] | 0.2316047725 | 3.182255 | 0.1995595 | 3.015121
0.0733534 | 1.629563 | 0.31435275 | 3.315404 | [22 empty] | 0.256169475 | 3.25939 | 0.4301325 | 3.562535 | [22 empty] | 0.2338186 | 3.190459 | 0.2012335 | 3.025051
0.07403575 | 1.640632 | 0.31686375 | 3.321758 | [22 empty] | 0.258442825 | 3.267663 | 0.43322025 | 3.56714 | [22 empty] | 0.236094795 | 3.198705 | 0.20291865 | 3.034718
0.074798075 | 1.651925 | 0.320196 | 3.328038 | [22 empty] | 0.26074875 | 3.275926 | 0.437048 | 3.571688 | [22 empty] | 0.23830336 | 3.206948 | 0.2048915 | 3.044096
0.075393625 | 1.663269 | 0.322875 | 3.334324 | [22 empty] | 0.263000225 | 3.283933 | 0.440323 | 3.576776 | [22 empty] | 0.2406894725 | 3.215048 | 0.206916075 | 3.053594
0.0761995 | 1.674628 | 0.32597375 | 3.340475 | [22 empty] | 0.265328275 | 3.2921 | 0.44397975 | 3.581412 | [22 empty] | 0.2429626 | 3.22287 | 0.2087337 | 3.062948
0.07674035 | 1.685941 | 0.32886625 | 3.346505 | [22 empty] | 0.2676749 | 3.300057 | 0.4472645 | 3.585783 | [22 empty] | 0.24517875 | 3.230813 | 0.210554175 | 3.072169
0.077490025 | 1.697407 | 0.33185575 | 3.352799 | [22 empty] | 0.27001525 | 3.308015 | 0.45099 | 3.59035 | [22 empty] | 0.247914025 | 3.238928 | 0.21246835 | 3.081653
0.07821435 | 1.708932 | 0.335 | 3.358744 | [22 empty] | 0.27241975 | 3.31592 | 0.4543725 | 3.595009 | [22 empty] | 0.250491275 | 3.246549 | 0.2145529 | 3.090831
0.078830275 | 1.720186 | 0.3379435 | 3.364682 | [22 empty] | 0.27485925 | 3.323771 | 0.4579355 | 3.599441 | [22 empty] | 0.252843675 | 3.254319 | 0.21640135 | 3.099666
0.0796647 | 1.731583 | 0.34106225 | 3.37082 | [22 empty] | 0.27737275 | 3.331485 | 0.46121725 | 3.604017 | [22 empty] | 0.255271175 | 3.262051 | 0.218389225 | 3.108434
0.0802789 | 1.74269 | 0.34410425 | 3.376915 | [22 empty] | 0.279765 | 3.339271 | 0.46476925 | 3.60847 | [22 empty] | 0.25788255 | 3.269978 | 0.220256455 | 3.117317
0.080848 | 1.753765 | 0.3472245 | 3.382619 | [22 empty] | 0.2822895 | 3.346793 | 0.46831825 | 3.612805 | [22 empty] | 0.2603612 | 3.277562 | 0.22249537 | 3.126247
0.081547225 | 1.765117 | 0.35034975 | 3.388617 | [22 empty] | 0.284893 | 3.354365 | 0.4719245 | 3.617404 | [22 empty] | 0.263058325 | 3.285102 | 0.2245466025 | 3.134898
0.0822668 | 1.776376 | 0.35354525 | 3.394209 | [22 empty] | 0.2874755 | 3.361859375 | 0.4750865 | 3.621947 | [22 empty] | 0.265621275 | 3.292203 | 0.226600362 | 3.143753
0.083006125 | 1.787721 | 0.356735 | 3.399908 | [22 empty] | 0.29035075 | 3.369537 | 0.47884975 | 3.626347 | [22 empty] | 0.268382775 | 3.299432 | 0.2285968525 | 3.152242
0.083813175 | 1.799369 | 0.360061 | 3.405654 | [22 empty] | 0.29274575 | 3.376791 | 0.4827135 | 3.63077 | [22 empty] | 0.27107905 | 3.306695 | 0.2307039225 | 3.161058
0.08450025 | 1.811186 | 0.363186 | 3.411211 | [22 empty] | 0.295657 | 3.383952 | 0.48615475 | 3.634917 | [22 empty] | 0.273708025 | 3.313866 | 0.2327215775 | 3.169507
0.085139825 | 1.822346 | 0.3664365 | 3.417015625 | [22 empty] | 0.29828975 | 3.391176 | 0.489956 | 3.638985 | [22 empty] | 0.276410675 | 3.321193 | 0.2350498175 | 3.178336
0.085897875 | 1.833873 | 0.36978725 | 3.422739 | [22 empty] | 0.3010565 | 3.398237 | 0.49348625 | 3.643574 | [22 empty] | 0.2790776 | 3.328111 | 0.23731255 | 3.186539
0.086619325 | 1.845208 | 0.37292675 | 3.42832 | [22 empty] | 0.30378725 | 3.405329 | 0.4971995 | 3.64736 | [22 empty] | 0.28193 | 3.334919 | 0.2396635 | 3.194677
0.087456125 | 1.856374 | 0.37604475 | 3.43352 | [22 empty] | 0.30665175 | 3.412122 | 0.50070275 | 3.651851 | [22 empty] | 0.284764975 | 3.341831 | 0.241914425 | 3.202653
0.088100625 | 1.868134 | 0.37941925 | 3.439137 | [22 empty] | 0.30949 | 3.419244 | 0.5043685 | 3.655909 | [22 empty] | 0.287453975 | 3.348893 | 0.24419185 | 3.210475
0.0887858 | 1.879428 | 0.38256675 | 3.444347 | [22 empty] | 0.31215225 | 3.426052 | 0.50783825 | 3.660209 | [22 empty] | 0.290294325 | 3.355363 | 0.246417625 | 3.21887
0.08960325 | 1.890608 | 0.385958 | 3.449873 | [22 empty] | 0.31512925 | 3.432746 | 0.511607 | 3.66404 | [22 empty] | 0.2931771 | 3.362317 | 0.24868995 | 3.226811
0.090228425 | 1.902127 | 0.38922225 | 3.455162 | [22 empty] | 0.31830425 | 3.439279 | 0.51531325 | 3.668158 | [22 empty] | 0.296123625 | 3.368839 | 0.250995225 | 3.234912
0.09102475 | 1.913573 | 0.39245275 | 3.460304 | [22 empty] | 0.32068525 | 3.445986 | 0.5190185 | 3.672334 | [22 empty] | 0.29904835 | 3.375399 | 0.2533669 | 3.242539
0.09180705 | 1.924936 | 0.395822 | 3.465582 | [22 empty] | 0.323691 | 3.452483 | 0.5225785 | 3.676575 | [22 empty] | 0.301831825 | 3.381952 | 0.255971475 | 3.249697
0.092705825 | 1.936487 | 0.39932225 | 3.470916 | [22 empty] | 0.326886 | 3.458766 | 0.52613575 | 3.680597 | [22 empty] | 0.304817625 | 3.388498 | 0.257991 | 3.257533
0.093423175 | 1.94797 | 0.4026995 | 3.475878 | [22 empty] | 0.32997425 | 3.465185 | 0.5298005 | 3.684492 | [22 empty] | 0.307808525 | 3.394753 | 0.2603819 | 3.26516
0.09418165 | 1.959391 | 0.4059085 | 3.480918 | [22 empty] | 0.33264975 | 3.471221 | 0.53348775 | 3.68842 | [22 empty] | 0.310781575 | 3.401026 | 0.262980725 | 3.272876
0.094876875 | 1.970689 | 0.4095795 | 3.486202 | [22 empty] | 0.335653 | 3.477476 | 0.5369595 | 3.692194 | [22 empty] | 0.3137549 | 3.407365 | 0.2656835 | 3.280358
0.095718425 | 1.982293 | 0.412649 | 3.491353 | [22 empty] | 0.3387495 | 3.483754 | 0.54082175 | 3.69601 | [22 empty] | 0.3167065 | 3.413709 | 0.268201225 | 3.287919
0.096529175 | 1.993611 | 0.416063 | 3.496191 | [22 empty] | 0.34172675 | 3.48979 | 0.5442735 | 3.69993 | [22 empty] | 0.3197915 | 3.419813 | 0.2708059 | 3.295111
0.09730815 | 2.004813 | 0.41941375 | 3.501089 | [22 empty] | 0.3448075 | 3.495805 | 0.54814575 | 3.703781 | [22 empty] | 0.32274325 | 3.425974 | 0.273238075 | 3.302203
0.09815885 | 2.016306 | 0.4229105 | 3.505959 | [22 empty] | 0.34779575 | 3.501537 | 0.5517185 | 3.707666 | [22 empty] | 0.32586225 | 3.431874 | 0.2759488 | 3.30962
0.0988442 | 2.027534 | 0.426377 | 3.510985 | [22 empty] | 0.350878 | 3.507509 | 0.555368 | 3.711244 | [22 empty] | 0.328963 | 3.437887 | 0.278539825 | 3.317074
0.099705175 | 2.038917 | 0.4297715 | 3.516133 | [22 empty] | 0.35398925 | 3.513351 | 0.55919725 | 3.715022 | [22 empty] | 0.3320285 | 3.443998 | 0.2813668 | 3.32384
0.100546725 | 2.050292 | 0.43322375 | 3.521026 | [22 empty] | 0.357285 | 3.519219 | 0.56272825 | 3.7187 | [22 empty] | 0.33511075 | 3.450146 | 0.28401485 | 3.331017
0.1013718 | 2.061785 | 0.436866 | 3.525799 | [22 empty] | 0.36030825 | 3.524915 | 0.566399 | 3.722296 | [22 empty] | 0.33832425 | 3.455838 | 0.286909075 | 3.338198
0.10214405 | 2.073066 | 0.440253 | 3.530814 | [22 empty] | 0.36340475 | 3.530563 | 0.5701815 | 3.725997 | [22 empty] | 0.34156125 | 3.461899 | 0.2895083 | 3.344942
0.103006325 | 2.084202 | 0.44380575 | 3.535586 | [22 empty] | 0.3666005 | 3.536209 | 0.5738865 | 3.730055 | [22 empty] | 0.34468125 | 3.46769 | 0.292320475 | 3.351727
0.1038159 | 2.09566 | 0.44747425 | 3.540165 | [22 empty] | 0.36972825 | 3.541858 | 0.57751375 | 3.73375 | [22 empty] | 0.34796375 | 3.473407 | 0.29509645 | 3.358532
0.10471555 | 2.106854 | 0.45087175 | 3.54478 | [22 empty] | 0.37291375 | 3.54767 | 0.58142275 | 3.737281 | [22 empty] | 0.351257 | 3.478984 | 0.2978241 | 3.365618
0.1055208 | 2.118244 | 0.45439225 | 3.549636 | [22 empty] | 0.37582425 | 3.55293 | 0.58525625 | 3.740979 | [22 empty] | 0.3545985 | 3.484771 | 0.300761075 | 3.372287
0.106423875 | 2.129461 | 0.457943 | 3.554145 | [22 empty] | 0.3795985 | 3.558389 | 0.5892415 | 3.744512 | [22 empty] | 0.357741 | 3.490175 | 0.3035632 | 3.378967
0.1074823 | 2.140896 | 0.4613665 | 3.55893 | [22 empty] | 0.38258275 | 3.563904 | 0.592823 | 3.748141 | [22 empty] | 0.36098475 | 3.495839 | 0.306594375 | 3.385832
0.1081102 | 2.15238 | 0.46524025 | 3.563627 | [22 empty] | 0.385942 | 3.569194 | 0.596687 | 3.7515625 | [22 empty] | 0.364418 | 3.501465 | 0.30965325 | 3.392855
0.108956875 | 2.163663 | 0.46863525 | 3.568036 | [22 empty] | 0.3892945 | 3.574627 | 0.60036975 | 3.755144 | [22 empty] | 0.3676065 | 3.506975 | 0.31263975 | 3.398911
0.109848325 | 2.174794 | 0.472247 | 3.572591 | [22 empty] | 0.39246675 | 3.579959 | 0.60405525 | 3.758076 | [22 empty] | 0.37076675 | 3.512348 | 0.3155315 | 3.405116
0.11074115 | 2.18615 | 0.4757955 | 3.57704 | [22 empty] | 0.3959165 | 3.584871 | 0.60790325 | 3.761773 | [22 empty] | 0.3741135 | 3.517953 | 0.31853475 | 3.411274
0.11152165 | 2.197406 | 0.479397 | 3.581755 | [22 empty] | 0.3994545 | 3.590218 | 0.61191275 | 3.765114 | [22 empty] | 0.37750025 | 3.523144 | 0.3215245 | 3.417982
0.1124617 | 2.208726 | 0.4829525 | 3.586064 | [22 empty] | 0.402842 | 3.595483 | 0.61532825 | 3.768537 | [22 empty] | 0.3808445 | 3.528142 | 0.32451525 | 3.42433
0.1133344 | 2.220319 | 0.48656275 | 3.590417 | [22 empty] | 0.406173 | 3.600423 | 0.619308 | 3.771965 | [22 empty] | 0.384073 | 3.53352 | 0.32740775 | 3.430578
0.1143383 | 2.23179 | 0.49027625 | 3.594726 | [22 empty] | 0.4096445 | 3.605468 | 0.62317725 | 3.775503 | [22 empty] | 0.38752275 | 3.53873 | 0.3305885 | 3.436795
0.11518035 | 2.242925 | 0.4937975 | 3.599042 | [22 empty] | 0.4130915 | 3.610576 | 0.62697975 | 3.778875 | [22 empty] | 0.390763 | 3.543995 | 0.3336725 | 3.442738
0.116022375 | 2.254022 | 0.49746425 | 3.603699 | [22 empty] | 0.416527 | 3.615541 | 0.63051925 | 3.782065 | [22 empty] | 0.394124 | 3.549299 | 0.33660425 | 3.448859
0.116991425 | 2.265237 | 0.50090625 | 3.608021 | [22 empty] | 0.419741 | 3.620233 | 0.63434425 | 3.785428 | [22 empty] | 0.39746125 | 3.554359 | 0.33985275 | 3.454852
0.1180828 | 2.276524 | 0.504601 | 3.612149 | [22 empty] | 0.4233175 | 3.625141 | 0.638408 | 3.788768 | [22 empty] | 0.40090625 | 3.559145 | 0.34285625 | 3.460879
0.118555675 | 2.288137 | 0.50819225 | 3.616341 | [22 empty] | 0.4266495 | 3.630014 | 0.64192525 | 3.792003 | [22 empty] | 0.4043525 | 3.564209 | 0.3461215 | 3.466966
0.1199206 | 2.299498 | 0.5118535 | 3.620636 | [22 empty] | 0.43052125 | 3.6348 | 0.64584075 | 3.7951 | [22 empty] | 0.40769725 | 3.569172 | 0.34921675 | 3.472933
0.120960675 | 2.311008 | 0.515296 | 3.62489 | [22 empty] | 0.4334075 | 3.63953 | 0.6495625 | 3.798177 | [22 empty] | 0.4111415 | 3.574374 | 0.352431 | 3.478543
0.12188305 | 2.322646 | 0.519188 | 3.62912 | [22 empty] | 0.43685025 | 3.644076 | 0.6536795 | 3.801572 | [22 empty] | 0.41463775 | 3.579347 | 0.35561675 | 3.484326
0.12283105 | 2.333899 | 0.52298725 | 3.633265 | [22 empty] | 0.440528 | 3.648635 | 0.65688075 | 3.80481 | [22 empty] | 0.41808425 | 3.58405 | 0.3587965 | 3.490074
0.12385705 | 2.345462 | 0.5265015 | 3.637336 | [22 empty] | 0.443862 | 3.65337 | 0.661995 | 3.807912 | [22 empty] | 0.42153875 | 3.588689 | 0.362005 | 3.495629
0.124987525 | 2.357028 | 0.530127 | 3.641722 | [22 empty] | 0.4473885 | 3.658341 | 0.6645895 | 3.811041 | [22 empty] | 0.42489725 | 3.59379 | 0.36518375 | 3.501263
0.125924175 | 2.36834 | 0.534049 | 3.645923 | [22 empty] | 0.45100225 | 3.662924 | 0.66913975 | 3.814079 | [22 empty] | 0.42850325 | 3.598939 | 0.368214 | 3.506541
0.126901325 | 2.379558 | 0.537625 | 3.650032 | [22 empty] | 0.45447025 | 3.667369 | 0.67307575 | 3.81702 | [22 empty] | 0.43210375 | 3.603817 | 0.37152275 | 3.512389
0.1279274 | 2.390834 | 0.5413785 | 3.654146 | [22 empty] | 0.45798775 | 3.671589 | 0.676958 | 3.820229 | [22 empty] | 0.43559375 | 3.608728 | 0.3748025 | 3.517725
0.129072325 | 2.402098 | 0.5452385 | 3.658163 | [22 empty] | 0.461707 | 3.676274 | 0.68093875 | 3.82338 | [22 empty] | 0.439315 | 3.613154 | 0.37850525 | 3.523287
0.12997665 | 2.413046 | 0.5491995 | 3.662046 | [22 empty] | 0.465214 | 3.680882 | 0.68476825 | 3.82653 | [22 empty] | 0.44270225 | 3.617441 | 0.38139275 | 3.528835
0.131030525 | 2.424069 | 0.5527875 | 3.666125 | [22 empty] | 0.46863475 | 3.68567 | 0.68843275 | 3.829444 | [22 empty] | 0.446121 | 3.622267 | 0.384712 | 3.53413
0.13208585 | 2.435356 | 0.55638925 | 3.669735 | [22 empty] | 0.4721605 | 3.690013 | 0.69232025 | 3.832667 | [22 empty] | 0.44968875 | 3.626701 | 0.387931 | 3.539646
0.13311645 | 2.446404 | 0.560024 | 3.673964 | [22 empty] | 0.47589 | 3.694467 | 0.6962575 | 3.835697 | [22 empty] | 0.4532055 | 3.631552 | 0.391255 | 3.544997
0.13423645 | 2.457561 | 0.56385175 | 3.677841 | [22 empty] | 0.4795005 | 3.698599 | 0.70029625 | 3.838593 | [22 empty] | 0.45679225 | 3.636034 | 0.39465975 | 3.550159
0.1352857 | 2.468675 | 0.56753525 | 3.681987 | [22 empty] | 0.4832775 | 3.702638 | 0.70443975 | 3.841357 | [22 empty] | 0.4602355 | 3.640652 | 0.397965 | 3.555196
0.136357275 | 2.47942 | 0.57111375 | 3.685876 | [22 empty] | 0.486855 | 3.707128 | 0.7081425 | 3.844162 | [22 empty] | 0.4637795 | 3.645061 | 0.401315 | 3.560423
0.13739655 | 2.490316 | 0.574981 | 3.689673 | [22 empty] | 0.49056775 | 3.71102 | 0.7118265 | 3.847222 | [22 empty] | 0.4673905 | 3.649528 | 0.4045675 | 3.565298
0.138554725 | 2.501529 | 0.5786685 | 3.693662 | [22 empty] | 0.49422125 | 3.715281 | 0.715941 | 3.850019 | [22 empty] | 0.470918 | 3.653923 | 0.407853 | 3.570613
0.139678725 | 2.512414 | 0.58254575 | 3.697223 | [22 empty] | 0.497847 | 3.719313 | 0.719802 | 3.853275 | [22 empty] | 0.47444475 | 3.658388 | 0.41127675 | 3.575875
0.1406812 | 2.523327 | 0.58614625 | 3.701162 | [22 empty] | 0.50152375 | 3.723712 | 0.72371675 | 3.855691 | [22 empty] | 0.4780745 | 3.66301 | 0.414637 | 3.580695
0.1420111 | 2.534313 | 0.58994075 | 3.704755 | [22 empty] | 0.5051055 | 3.727581 | 0.727629 | 3.858872 | [22 empty] | 0.48167525 | 3.667338 | 0.4179925 | 3.58566
0.143030925 | 2.545282 | 0.593764 | 3.708524 | [22 empty] | 0.508969 | 3.731959 | 0.730952 | 3.861614 | [22 empty] | 0.4853345 | 3.671462 | 0.42143775 | 3.590629
0.14422465 | 2.556083 | 0.597556 | 3.712275 | [22 empty] | 0.51252025 | 3.735932 | 0.7352685 | 3.864257 | [22 empty] | 0.4889305 | 3.67605 | 0.424735 | 3.595405
0.14540895 | 2.567062 | 0.6012035 | 3.715843 | [22 empty] | 0.516313 | 3.739867 | 0.7390935 | 3.867416 | [22 empty] | 0.49250125 | 3.680332 | 0.428269 | 3.600335
0.146542875 | 2.577626 | 0.60498775 | 3.719466 | [22 empty] | 0.52014975 | 3.743948 | 0.743382 | 3.870285 | [22 empty] | 0.496142 | 3.684473 | 0.43149525 | 3.6055
0.147731375 | 2.588138 | 0.6087545 | 3.723178 | [22 empty] | 0.5236905 | 3.747797 | 0.7474075 | 3.872899 | [22 empty] | 0.4998575 | 3.688511 | 0.43527375 | 3.610438
0.148921275 | 2.598981 | 0.61241975 | 3.727016 | [22 empty] | 0.52730575 | 3.751508 | 0.75117725 | 3.875524 | [22 empty] | 0.5033345 | 3.69288 | 0.438633 | 3.615331
0.1501955 | 2.609921 | 0.6163685 | 3.730523 | [22 empty] | 0.53112825 | 3.755324 | 0.75502775 | 3.878408 | [22 empty] | 0.5068555 | 3.696944 | 0.44204875 | 3.620157
0.151431575 | 2.620679 | 0.62008725 | 3.734078125 | [22 empty] | 0.534772 | 3.759286 | 0.75898975 | 3.880771 | [22 empty] | 0.51048625 | 3.700989 | 0.44554675 | 3.624881
0.1525177 | 2.631358 | 0.62392025 | 3.737744 | [22 empty] | 0.5384435 | 3.762849 | 0.76300325 | 3.88377 | [22 empty] | 0.5140985 | 3.70503 | 0.4490465 | 3.629501
0.153777825 | 2.642121 | 0.6276015 | 3.741026 | [22 empty] | 0.54200475 | 3.76671 | 0.7669535 | 3.88648 | [22 empty] | 0.51773925 | 3.709194 | 0.45273675 | 3.634199
0.155081475 | 2.652703 | 0.63130625 | 3.744496 | [22 empty] | 0.54593375 | 3.7706875 | 0.7709455 | 3.889202 | [22 empty] | 0.5214485 | 3.713631 | 0.4562525 | 3.638875
0.15635775 | 2.663225 | 0.63517775 | 3.748349 | [22 empty] | 0.5494365 | 3.774314 | 0.77484025 | 3.891692 | [22 empty] | 0.5251255 | 3.717917 | 0.45964525 | 3.643417
0.157549 | 2.673157 | 0.6392665 | 3.751957 | [22 empty] | 0.5531375 | 3.777914 | 0.7776785 | 3.894569 | [22 empty] | 0.528831 | 3.721977 | 0.46318075 | 3.648179
0.158655725 | 2.683519 | 0.64285425 | 3.755692 | [22 empty] | 0.5569865 | 3.781635 | 0.78258725 | 3.89741 | [22 empty] | 0.5324965 | 3.726002 | 0.46666825 | 3.652763
0.159965175 | 2.693936 | 0.64681425 | 3.759194 | [22 empty] | 0.56059525 | 3.785201 | 0.786689 | 3.900049 | [22 empty] | 0.53636375 | 3.729911 | 0.47017025 | 3.657228
0.161239575 | 2.704609 | 0.65058 | 3.762544 | [22 empty] | 0.564328 | 3.788976 | 0.79068925 | 3.902753 | [22 empty] | 0.54013 | 3.733887 | 0.47372475 | 3.661702
0.162593275 | 2.714886 | 0.65431825 | 3.76578 | [22 empty] | 0.56812425 | 3.792751 | 0.7948425 | 3.905223 | [22 empty] | 0.54394775 | 3.73759 | 0.47724825 | 3.666345
0.16391485 | 2.725102 | 0.65844425 | 3.769251 | [22 empty] | 0.57193275 | 3.796429 | 0.79885525 | 3.908014 | [22 empty] | 0.5477115 | 3.741634 | 0.4808275 | 3.670586
0.1653143 | 2.735705 | 0.6623975 | 3.772666 | [22 empty] | 0.57565925 | 3.800012 | 0.802852 | 3.910649 | [22 empty] | 0.551422 | 3.745621 | 0.48440675 | 3.675356
0.1666481 | 2.74565625 | 0.666148 | 3.775859375 | [22 empty] | 0.57944675 | 3.80344 | 0.8069625 | 3.913163 | [22 empty] | 0.55519875 | 3.749206 | 0.48789525 | 3.679702
0.1679457 | 2.756342 | 0.6700815 | 3.779381 | [22 empty] | 0.583224 | 3.806775 | 0.8109125 | 3.915735 | [22 empty] | 0.55896625 | 3.753293 | 0.49138075 | 3.683977
0.16948936 | 2.766747 | 0.6739585 | 3.782779 | [22 empty] | 0.5872695 | 3.81012 | 0.81497425 | 3.918291 | [22 empty] | 0.56265025 | 3.757049 | 0.49490475 | 3.688448
0.1708514925 | 2.777076 | 0.67769775 | 3.786147 | [22 empty] | 0.59089975 | 3.813518 | 0.81896725 | 3.920616 | [22 empty] | 0.56684925 | 3.760791 | 0.49847625 | 3.692757
0.1722317125 | 2.787262 | 0.68174875 | 3.789599 | [22 empty] | 0.595011 | 3.817083 | 0.82293475 | 3.923003 | [22 empty] | 0.57013575 | 3.764592 | 0.501967 | 3.696703125
0.1737153425 | 2.797475 | 0.68558825 | 3.792885 | [22 empty] | 0.598813 | 3.820509 | 0.82706275 | 3.925558 | [22 empty] | 0.57380125 | 3.7685 | 0.50568075 | 3.701025
0.175092265 | 2.80753 | 0.6895505 | 3.796098 | [22 empty] | 0.6027375 | 3.823779 | 0.83098675 | 3.928083 | [22 empty] | 0.577608 | 3.772264 | 0.509174 | 3.705357
0.1766377 | 2.817385 | 0.69321625 | 3.799424 | [22 empty] | 0.606432 | 3.827063 | 0.834941 | 3.930854 | [22 empty] | 0.581366 | 3.77594 | 0.51265925 | 3.709594
0.1779413555 | 2.827393 | 0.69702575 | 3.80266 | [22 empty] | 0.6102185 | 3.830336 | 0.839475 | 3.933448 | [22 empty] | 0.58517375 | 3.779417 | 0.5161435 | 3.713884
0.1794340975 | 2.837337 | 0.70104425 | 3.805614 | [22 empty] | 0.6141435 | 3.833948 | 0.84300825 | 3.935848 | [22 empty] | 0.5889755 | 3.783132 | 0.519956 | 3.717799
0.18098114 | 2.847229 | 0.70482125 | 3.808895 | [22 empty] | 0.6181585 | 3.837385 | 0.84693925 | 3.938158 | [22 empty] | 0.592486 | 3.787049 | 0.52357675 | 3.721967
0.18255035 | 2.857137 | 0.70870925 | 3.812134 | [22 empty] | 0.62183325 | 3.840533 | 0.85089625 | 3.940659 | [22 empty] | 0.59652275 | 3.790603 | 0.527078 | 3.726366
0.18413335 | 2.866746 | 0.71266425 | 3.815184 | [22 empty] | 0.62560475 | 3.843758 | 0.855045 | 3.943163 | [22 empty] | 0.60031775 | 3.794123 | 0.53091075 | 3.730907
0.1854769625 | 2.876595 | 0.7164525 | 3.818308 | [22 empty] | 0.62940675 | 3.84695 | 0.85885975 | 3.945643 | [22 empty] | 0.60402425 | 3.797674 | 0.53459725 | 3.734801
0.18703976 | 2.886465 | 0.72018225 | 3.821791 | [22 empty] | 0.63321925 | 3.850097 | 0.8629375 | 3.948251 | [22 empty] | 0.607958 | 3.801249 | 0.5383555 | 3.738747
0.18867055 | 2.896481 | 0.7241645 | 3.82504 | [22 empty] | 0.63717125 | 3.853625 | 0.8670795 | 3.950587 | [22 empty] | 0.61159525 | 3.804692 | 0.542115 | 3.742777
0.190387825 | 2.906279 | 0.7282115 | 3.828154 | [22 empty] | 0.640971 | 3.856761 | 0.870939 | 3.952921 | [22 empty] | 0.61581575 | 3.808343 | 0.5457735 | 3.7467
0.191953675 | 2.915965 | 0.73222525 | 3.83107 | [22 empty] | 0.64484425 | 3.859806 | 0.87499575 | 3.955315 | [22 empty] | 0.619317 | 3.811778 | 0.54959575 | 3.750853
0.193666775 | 2.925647 | 0.73608675 | 3.83415 | [22 empty] | 0.64865275 | 3.862685 | 0.8790325 | 3.957694 | [22 empty] | 0.623064 | 3.815087 | 0.55329175 | 3.754821
0.195305975 | 2.935125 | 0.740009 | 3.837541 | [22 empty] | 0.652411 | 3.86586 | 0.883015 | 3.959943 | [22 empty] | 0.62685375 | 3.818545 | 0.55677675 | 3.758607
0.197004475 | 2.944543 | 0.743928 | 3.840753 | [22 empty] | 0.65645625 | 3.868978 | 0.88709 | 3.962371 | [22 empty] | 0.630638 | 3.822339 | 0.5604865 | 3.762433
0.19868555 | 2.954044 | 0.7477165 | 3.843676 | [22 empty] | 0.66021375 | 3.872138 | 0.890895 | 3.965029 | [22 empty] | 0.63462475 | 3.825899 | 0.564176 | 3.766335
0.2004439 | 2.963167 | 0.75196725 | 3.846502 | [22 empty] | 0.664083 | 3.875203 | 0.8951875 | 3.967451 | [22 empty] | 0.638438 | 3.829217 | 0.568136 | 3.770302
0.20218855 | 2.972393 | 0.75591 | 3.849846 | [22 empty] | 0.66797575 | 3.878309 | 0.899205 | 3.970022 | [22 empty] | 0.642413 | 3.832809 | 0.57168725 | 3.774095
0.2039032 | 2.981602 | 0.759825 | 3.852825 | [22 empty] | 0.671982 | 3.881427 | 0.9033925 | 3.972264 | [22 empty] | 0.64624225 | 3.836012 | 0.57542275 | 3.778165
0.205635425 | 2.990564 | 0.76391825 | 3.855986 | [22 empty] | 0.67578075 | 3.88472 | 0.90749 | 3.974518 | [22 empty] | 0.65019225 | 3.839374 | 0.57908875 | 3.781698
0.20742635 | 2.999662 | 0.76787575 | 3.858849 | [22 empty] | 0.6796575 | 3.887956 | 0.9115425 | 3.977133 | [22 empty] | 0.65404 | 3.842673 | 0.5828445 | 3.785501
0.2092524 | 3.008529 | 0.77176975 | 3.861695 | [22 empty] | 0.6836595 | 3.890653 | 0.9156775 | 3.979325 | [22 empty] | 0.657884 | 3.845641 | 0.58670275 | 3.789325
0.21105555 | 3.01769 | 0.77574925 | 3.864697 | [22 empty] | 0.68760875 | 3.89367 | 0.91982 | 3.981418 | [22 empty] | 0.6617695 | 3.848949 | 0.5904015 | 3.793155
0.212977575 | 3.026522 | 0.7796005 | 3.867655 | [22 empty] | 0.69150925 | 3.896328 | 0.9237425 | 3.983779 | [22 empty] | 0.6655535 | 3.852548 | 0.59392075 | 3.796729
0.214828875 | 3.035175 | 0.7836395 | 3.870942 | [22 empty] | 0.69568625 | 3.899382 | 0.92787 | 3.985774 | [22 empty] | 0.6694545 | 3.856005 | 0.597853 | 3.800612
0.2167712 | 3.043836 | 0.7874925 | 3.873646 | [22 empty] | 0.69964375 | 3.901997 | 0.9318825 | 3.98805 | [22 empty] | 0.67325175 | 3.858887 | 0.60162125 | 3.804145
0.2187488 | 3.052671875 | 0.7915045 | 3.876967 | [22 empty] | 0.70351225 | 3.904771 | 0.9359875 | 3.990399 | [22 empty] | 0.67735475 | 3.862354 | 0.605356 | 3.807463
0.2207183 | 3.061306 | 0.79547275 | 3.879711 | [22 empty] | 0.707624 | 3.907743 | 0.94025 | 3.99276 | [22 empty] | 0.681149 | 3.865518 | 0.60907375 | 3.811136
0.222629 | 3.069576 | 0.79918725 | 3.882589 | [22 empty] | 0.71151475 | 3.91074 | 0.944215 | 3.995064 | [22 empty] | 0.685029 | 3.868774 | 0.61288675 | 3.814733
0.224733575 | 3.078353 | 0.80342975 | 3.885704 | [22 empty] | 0.7154815 | 3.913514 | 0.9483 | 3.997398 | [22 empty] | 0.68882675 | 3.87202 | 0.616672 | 3.818137
0.226697375 | 3.086945 | 0.8074025 | 3.888652 | [22 empty] | 0.7193485 | 3.916129 | 0.9523575 | 3.999916 | [22 empty] | 0.69283375 | 3.875205 | 0.62039425 | 3.82192
0.228768875 | 3.095269 | 0.81125375 | 3.891293 | [22 empty] | 0.7235005 | 3.919546 | 0.95679 | 4.001996 | [22 empty] | 0.6966495 | 3.878265 | 0.62414375 | 3.825516
0.230795625 | 3.103647 | 0.81552 | 3.894259 | [22 empty] | 0.72722675 | 3.922181 | 0.95997 | 4.004175 | [22 empty] | 0.7004685 | 3.881382 | 0.62801 | 3.82925
0.232924325 | 3.11216 | 0.81935925 | 3.897115 | [22 empty] | 0.73127425 | 3.925041 | 0.964695 | 4.006406 | [22 empty] | 0.70450675 | 3.884738 | 0.63167725 | 3.832858
0.2351123 | 3.120047 | 0.82320475 | 3.899762 | [22 empty] | 0.735154 | 3.927713 | 0.9687975 | 4.008731 | [22 empty] | 0.7082655 | 3.887304 | 0.63554175 | 3.836403
0.237280475 | 3.128339 | 0.8273035 | 3.902584 | [22 empty] | 0.73914225 | 3.930379 | 0.973475 | 4.010779 | [22 empty] | 0.71206275 | 3.890299 | 0.639319 | 3.839792
0.23949835 | 3.136437 | 0.83123025 | 3.90536 | [22 empty] | 0.74303725 | 3.933283 | 0.97674 | 4.012907 | [22 empty] | 0.715955 | 3.893666 | 0.643263 | 3.843219
0.24181025 | 3.144477 | 0.83502625 | 3.908271 | [22 empty] | 0.74695975 | 3.936132 | 0.981015 | 4.01516 | [22 empty] | 0.7198885 | 3.896761 | 0.647075 | 3.846676
0.244058575 | 3.152231 | 0.8390195 | 3.911147 | [22 empty] | 0.75094175 | 3.938789 | 0.98495 | 4.017165 | [22 empty] | 0.72396125 | 3.899816 | 0.65096 | 3.850216
0.245921525 | 3.160608 | 0.842855 | 3.913995 | [22 empty] | 0.75497625 | 3.941279 | 0.9893225 | 4.019349 | [22 empty] | 0.7276805 | 3.902764 | 0.6548295 | 3.853434
0.248490825 | 3.168288 | 0.847039 | 3.916961 | [22 empty] | 0.7589915 | 3.944211 | 0.992915 | 4.021439 | [22 empty] | 0.73149675 | 3.905766 | 0.65867175 | 3.856879
0.25090185 | 3.175927 | 0.8510175 | 3.919735 | [22 empty] | 0.7630165 | 3.946836 | 0.9971175 | 4.02358 | [22 empty] | 0.73556925 | 3.908998 | 0.6625985 | 3.860114
0.253189975 | 3.183598 | 0.8550995 | 3.922643 | [22 empty] | 0.76694575 | 3.949268 | 1.0009675 | 4.025886 | [22 empty] | 0.739488 | 3.912106 | 0.66643925 | 3.863535
0.255548625 | 3.190694 | 0.85913625 | 3.925418 | [22 empty] | 0.77085675 | 3.95192 | 1.0050625 | 4.028069 | [22 empty] | 0.74359875 | 3.915091 | 0.670266 | 3.866984
0.257873925 | 3.198222 | 0.86312375 | 3.928203125 | [22 empty] | 0.7748975 | 3.954342 | 1.0091275 | 4.030304 | [22 empty] | 0.7474695 | 3.917988 | 0.674172 | 3.870385
0.2601905 | 3.205505 | 0.867254 | 3.93106 | [22 empty] | 0.778787 | 3.957421 | 1.0132225 | 4.032549 | [22 empty] | 0.75147 | 3.921028 | 0.677981 | 3.873715
0.26264825 | 3.213084 | 0.871409 | 3.933995 | [22 empty] | 0.7827535 | 3.960259 | 1.01738 | 4.034939 | [22 empty] | 0.755519 | 3.924064 | 0.6818175 | 3.876907
0.26513145 | 3.220009 | 0.87541875 | 3.936679 | [22 empty] | 0.7867835 | 3.962914 | 1.0215925 | 4.037042 | [22 empty] | 0.7594495 | 3.926691 | 0.68573775 | 3.880184
0.267547 | 3.227563 | 0.87946575 | 3.939237 | [22 empty] | 0.790769 | 3.965508 | 1.0258075 | 4.039161 | [22 empty] | 0.76346575 | 3.929641 | 0.689509 | 3.883221
0.27011525 | 3.234414 | 0.88349575 | 3.941887 | [22 empty] | 0.7948195 | 3.968194 | 1.0299025 | 4.041401 | [22 empty] | 0.767545 | 3.932735 | 0.69349575 | 3.886382
0.272479 | 3.241409 | 0.88755675 | 3.944666 | [22 empty] | 0.79887675 | 3.970847 | 1.0341525 | 4.043282 | [22 empty] | 0.7715435 | 3.935696 | 0.69726575 | 3.889536
0.275148 | 3.248552 | 0.8917135 | 3.947383 | [22 empty] | 0.80298075 | 3.973304 | 1.0383625 | 4.04523 | [22 empty] | 0.775441 | 3.938669 | 0.701151 | 3.892827
0.27771125 | 3.255402 | 0.89576175 | 3.950162 | [22 empty] | 0.807182 | 3.975575 | 1.0424375 | 4.047317 | [22 empty] | 0.77952825 | 3.941591 | 0.70495425 | 3.896188
0.28040375 | 3.262069 | 0.89966625 | 3.952637 | [22 empty] | 0.81104875 | 3.978131 | 1.0467075 | 4.049144 | [22 empty] | 0.78350025 | 3.944042 | 0.7087885 | 3.899221
0.28291175 | 3.268865 | 0.90371375 | 3.955334 | [22 empty] | 0.81517225 | 3.980572 | 1.05073 | 4.05118 | [22 empty] | 0.7873375 | 3.94685 | 0.71271725 | 3.902271
0.285468 | 3.275765625 | 0.90770475 | 3.958084 | [22 empty] | 0.81927525 | 3.983124 | 1.0548975 | 4.053196 | [22 empty] | 0.791318 | 3.949762 | 0.7165145 | 3.905513
0.28808925 | 3.282097 | 0.91168775 | 3.960573 | [22 empty] | 0.823459 | 3.985622 | 1.05925 | 4.055088 | [22 empty] | 0.79547425 | 3.952511 | 0.72040725 | 3.908775
0.29077625 | 3.288646 | 0.9157745 | 3.963267 | [22 empty] | 0.827559 | 3.987865 | 1.0629775 | 4.057105 | [22 empty] | 0.79943275 | 3.955433 | 0.72431525 | 3.911744
0.29349375 | 3.295106 | 0.91974625 | 3.965983 | [22 empty] | 0.8315565 | 3.990503 | 1.0671025 | 4.059098 | [22 empty] | 0.80329125 | 3.958194 | 0.7283595 | 3.914853
0.29629875 | 3.301581 | 0.923717 | 3.968603 | [22 empty] | 0.83558375 | 3.99313 | 1.0712475 | 4.061122 | [22 empty] | 0.8074625 | 3.961031 | 0.73225325 | 3.917701
0.29881525 | 3.3079375 | 0.927865 | 3.971355 | [22 empty] | 0.83957275 | 3.995844 | 1.0754125 | 4.062971 | [22 empty] | 0.81128275 | 3.96397 | 0.73599 | 3.920819
0.3015865 | 3.31415 | 0.93196725 | 3.97378 | [22 empty] | 0.8435215 | 3.998224 | 1.07946 | 4.064856 | [22 empty] | 0.8152165 | 3.966609 | 0.74000375 | 3.924177
0.304316 | 3.320657 | 0.93609425 | 3.976369 | [22 empty] | 0.8477275 | 4.000671 | 1.0835375 | 4.066835 | [22 empty] | 0.8192545 | 3.969191 | 0.74388275 | 3.927232
0.30708675 | 3.326923 | 0.940074 | 3.978943 | [22 empty] | 0.8515865 | 4.002816 | 1.087545 | 4.068854 | [22 empty] | 0.8232635 | 3.971773 | 0.7478945 | 3.930297
0.3101695 | 3.333372 | 0.94389275 | 3.981622 | [22 empty] | 0.8556545 | 4.005383 | 1.091895 | 4.071082 | [22 empty] | 0.82718775 | 3.974595 | 0.751908 | 3.933729
0.31295375 | 3.339501 | 0.94786925 | 3.9841 | [22 empty] | 0.8594052 | 4.008048 | 1.09574 | 4.072909 | [22 empty] | 0.831193 | 3.97734375 | 0.7559845 | 3.936775
0.3158715 | 3.345835 | 0.95198175 | 3.986869 | [22 empty] | 0.8640284 | 4.010407 | 1.09983 | 4.074975 | [22 empty] | 0.8352875 | 3.980119 | 0.759887 | 3.939275
0.31878025 | 3.352066 | 0.9561195 | 3.989419 | [22 empty] | 0.8687159 | 4.012627 | 1.1040425 | 4.077226 | [22 empty] | 0.83920025 | 3.982861 | 0.7638035 | 3.942399
0.32177875 | 3.358092 | 0.95996775 | 3.991943 | [22 empty] | 0.8731208 | 4.015008 | 1.108145 | 4.079064 | [22 empty] | 0.84325675 | 3.985458 | 0.76768 | 3.945068
0.32478925 | 3.364041 | 0.96415525 | 3.994664 | [22 empty] | 0.877723 | 4.017426 | 1.1123925 | 4.080998 | [22 empty] | 0.84718225 | 3.988294 | 0.77189125 | 3.948043
0.3277875 | 3.369997 | 0.96832025 | 3.997342 | [22 empty] | 0.8823052 | 4.019929 | 1.1165575 | 4.082929 | [22 empty] | 0.851253 | 3.99102 | 0.7756585 | 3.950728
0.33080825 | 3.375747 | 0.97164 | 3.999694 | [22 empty] | 0.8868332 | 4.022506 | 1.12077 | 4.084709 | [22 empty] | 0.855193 | 3.993367 | 0.7795455 | 3.953824
0.333922 | 3.381855 | 0.976528 | 4.002245 | [22 empty] | 0.8914536 | 4.024651 | 1.1247675 | 4.086547 | [22 empty] | 0.85929075 | 3.996196 | 0.78325625 | 3.956822
0.3365735 | 3.387745 | 0.9805805 | 4.004961 | [22 empty] | 0.8958041 | 4.027069 | 1.128945 | 4.088592 | [22 empty] | 0.86351225 | 3.99896 | 0.78746825 | 3.959566
0.339899 | 3.393569 | 0.98467325 | 4.007163 | [22 empty] | 0.900642 | 4.029606 | 1.1330925 | 4.090622 | [22 empty] | 0.86767375 | 4.001261 | 0.79132425 | 3.962673
0.34288725 | 3.399045 | 0.9889415 | 4.009808 | [22 empty] | 0.905205 | 4.031915 | 1.137255 | 4.092158 | [22 empty] | 0.87174575 | 4.003912 | 0.79531075 | 3.965224
0.34589325 | 3.40487 | 0.9928675 | 4.011999 | [22 empty] | 0.909938 | 4.03427 | 1.1415575 | 4.094345 | [22 empty] | 0.8757325 | 4.00636 | 0.7992135 | 3.968604
0.34900575 | 3.4107 | 0.99707 | 4.01446875 | [22 empty] | 0.9145809 | 4.036751 | 1.1456075 | 4.096212 | [22 empty] | 0.8797885 | 4.008875 | 0.80329425 | 3.9711875
0.352012 | 3.416365 | 1.0009825 | 4.016912 | [22 empty] | 0.9191789 | 4.039114 | 1.149795 | 4.097782 | [22 empty] | 0.8837475 | 4.011424 | 0.80724475 | 3.974135
0.3552165 | 3.421963 | 1.0050675 | 4.019383 | [22 empty] | 0.9238593 | 4.041167 | 1.15396 | 4.099426 | [22 empty] | 0.88776975 | 4.014126 | 0.81117575 | 3.976779
0.358493 | 3.427226 | 1.009285 | 4.021869 | [22 empty] | 0.9285473 | 4.043519 | 1.1582325 | 4.100689 | [22 empty] | 0.891967 | 4.016677 | 0.81502475 | 3.979548
0.36140575 | 3.43259 | 1.0132325 | 4.024213 | [22 empty] | 0.9330152 | 4.045714 | 1.162315 | 4.102182 | [22 empty] | 0.8958545 | 4.019032 | 0.81919325 | 3.982309
0.3648085 | 3.438145 | 1.01747 | 4.026975 | [22 empty] | 0.9376882 | 4.048052 | 1.1664825 | 4.103213 | [22 empty] | 0.89998275 | 4.021907 | 0.82313225 | 3.98486
0.36782975 | 3.443583 | 1.0215025 | 4.029365 | [22 empty] | 0.9422461 | 4.050262 | 1.1708025 | 4.104605 | [22 empty] | 0.904085 | 4.024171875 | 0.827011 | 3.987524
0.37095075 | 3.448912 | 1.0254325 | 4.031862 | [22 empty] | 0.9468966 | 4.052939 | 1.1749 | 4.105021 | [22 empty] | 0.9078945 | 4.026741 | 0.83109225 | 3.990288
0.37422 | 3.454142 | 1.029785 | 4.034161 | [22 empty] | 0.9517045 | 4.055076 | 1.17913 | 4.10467 | [22 empty] | 0.91209675 | 4.029397 | 0.8349525 | 3.993083
0.3772955 | 3.459356 | 1.0337975 | 4.036604 | [22 empty] | 0.956215 | 4.0571875 | 1.18391 | 4.102678 | [22 empty] | 0.91624275 | 4.031846 | 0.83885725 | 3.99583
0.38052125 | 3.464792 | 1.037945 | 4.038879 | [22 empty] | 0.9608455 | 4.059649 | 1.188755 | 4.097508 | [22 empty] | 0.92007675 | 4.034171 | 0.842885 | 3.998682
0.383856 | 3.469933 | 1.0419825 | 4.041312 | [22 empty] | 0.9654484 | 4.061291 | 1.1943475 | 4.087096 | [22 empty] | 0.92435025 | 4.036642 | 0.8470035 | 4.001479
0.38704675 | 3.475038 | 1.046095 | 4.043689 | [22 empty] | 0.9704264 | 4.063669 | 1.2015 | 4.06106 | [22 empty] | 0.928375 | 4.039061 | 0.850791 | 4.004474
0.3905085 | 3.480019 | 1.050195 | 4.045984 | [22 empty] | 0.9741518 | 4.065976 | [24 empty] | 0.93237275 | 4.041263 | 0.8549865 | 4.007131
0.3934935 | 3.485299 | 1.0543 | 4.048353 | [22 empty] | 0.9794223 | 4.068071 | [24 empty] | 0.9362785 | 4.043777 | 0.858931 | 4.009793
0.39689375 | 3.490491 | 1.05833 | 4.050643 | [22 empty] | 0.9840702 | 4.070293 | [24 empty] | 0.940456 | 4.046297 | 0.863085 | 4.01238
0.40016075 | 3.495539 | 1.0623875 | 4.052904 | [22 empty] | 0.9892932 | 4.072666 | [24 empty] | 0.9442945 | 4.048587 | 0.8671205 | 4.015152
0.4036275 | 3.500485 | 1.066415 | 4.055293 | [22 empty] | 0.9931036 | 4.074906 | [24 empty] | 0.9486065 | 4.051051 | 0.8713925 | 4.017696
0.4067615 | 3.505593 | 1.07056 | 4.057662 | [22 empty] | 0.9979241 | 4.076965 | [24 empty] | 0.952374 | 4.053575 | 0.875352 | 4.02021
0.410139 | 3.510415 | 1.07458 | 4.059904 | [22 empty] | 1.002405 | 4.079045 | [24 empty] | 0.95644325 | 4.055957 | 0.87923025 | 4.022869
0.41402625 | 3.515637 | 1.0785975 | 4.062127 | [22 empty] | 1.0073225 | 4.081342 | [24 empty] | 0.960462 | 4.058582 | 0.88339 | 4.025236
0.41680325 | 3.520219 | 1.0828625 | 4.064672 | [22 empty] | 1.01146 | 4.083415 | [24 empty] | 0.96460875 | 4.060807 | 0.887558 | 4.027901
0.420258 | 3.524744 | 1.086775 | 4.066853 | [22 empty] | 1.016208 | 4.085538 | [24 empty] | 0.968831 | 4.062806 | 0.8916115 | 4.030404
0.4236955 | 3.529744 | 1.0910125 | 4.069343 | [22 empty] | 1.020604 | 4.087673 | [24 empty] | 0.97294075 | 4.065343 | 0.89564925 | 4.032912
0.4270555 | 3.534628 | 1.09531 | 4.071591 | [22 empty] | 1.025244 | 4.089985 | [24 empty] | 0.977071 | 4.067601 | 0.89972725 | 4.035514
0.4304575 | 3.539357 | 1.099515 | 4.073705 | [22 empty] | 1.029855 | 4.092224 | [24 empty] | 0.9811685 | 4.070101 | 0.90359075 | 4.038252
0.43379175 | 3.54397 | 1.1036125 | 4.07591 | [22 empty] | 1.034495 | 4.094421875 | [24 empty] | 0.985315 | 4.072231 | 0.90764775 | 4.04082
0.437269 | 3.549033 | 1.10777 | 4.078278 | [22 empty] | 1.039198 | 4.096489 | [24 empty] | 0.989528 | 4.074564 | 0.91162075 | 4.043396
0.4404905 | 3.553449 | 1.111965 | 4.080338 | [22 empty] | 1.043956 | 4.098989 | [24 empty] | 0.99348975 | 4.076703 | 0.91575025 | 4.04594
0.44420125 | 3.558291 | 1.11619 | 4.08264 | [22 empty] | 1.048717 | 4.101164 | [24 empty] | 0.99761875 | 4.079093 | 0.919681 | 4.048225
0.447603 | 3.562997 | 1.1204275 | 4.084852 | [22 empty] | 1.053357 | 4.103023 | [24 empty] | 1.0017125 | 4.081355 | 0.923781 | 4.051005
0.45111425 | 3.567678 | 1.1243425 | 4.086988 | [22 empty] | 1.0581525 | 4.104802 | [24 empty] | 1.005765 | 4.08357 | 0.9278875 | 4.053501
0.45459575 | 3.571958 | 1.128495 | 4.089189 | [22 empty] | 1.062908 | 4.106995 | [24 empty] | 1.0099675 | 4.085975 | 0.93191725 | 4.055573
0.45829525 | 3.576557 | 1.13262 | 4.091679 | [22 empty] | 1.067528 | 4.108956 | [24 empty] | 1.0140525 | 4.088257 | 0.93598175 | 4.057953
0.4615865 | 3.581094 | 1.13622 | 4.094142 | [22 empty] | 1.072344 | 4.11126 | [24 empty] | 1.0183575 | 4.090571 | 0.93996675 | 4.060546
0.4649365 | 3.585319 | 1.14092 | 4.095979 | [22 empty] | 1.076912 | 4.113243 | [24 empty] | 1.0221925 | 4.092658 | 0.9440065 | 4.062776
0.46845325 | 3.590019 | 1.1450475 | 4.098341 | [22 empty] | 1.081625 | 4.115112 | [24 empty] | 1.0265625 | 4.095303 | 0.94808675 | 4.06522
0.4719765 | 3.594579 | 1.149185 | 4.100423 | [22 empty] | 1.086523 | 4.117192 | [24 empty] | 1.0304325 | 4.097319 | 0.9522635 | 4.067715
0.4754445 | 3.598748 | 1.1532625 | 4.10259 | [22 empty] | 1.090796 | 4.119442 | [24 empty] | 1.03454 | 4.09953125 | 0.956201 | 4.07005
0.4790695 | 3.603205 | 1.1574725 | 4.104779 | [22 empty] | 1.09326 | 4.12149 | [24 empty] | 1.03868 | 4.101788 | 0.9603245 | 4.072419
0.48246975 | 3.607573 | 1.161365 | 4.106545 | [22 empty] | 1.094225 | 4.12348 | [24 empty] | 1.0430775 | 4.10391 | 0.96434975 | 4.075032
0.48598025 | 3.611886 | 1.1657425 | 4.108348 | [22 empty] | 1.0952975 | 4.125528 | [24 empty] | 1.046935 | 4.10605 | 0.9684805 | 4.077673
0.4897635 | 3.616229 | 1.169955 | 4.110421875 | [22 empty] | 1.09644 | 4.127198 | [24 empty] | 1.050945 | 4.108216 | 0.97262425 | 4.079594
0.493172 | 3.620587 | 1.173815 | 4.112284 | [22 empty] | 1.0974425 | 4.129633 | [24 empty] | 1.05513 | 4.110639 | 0.97668875 | 4.082246
0.4966955 | 3.624942 | 1.1780675 | 4.11409 | [22 empty] | 1.1022075 | 4.131544 | [24 empty] | 1.0592825 | 4.112647 | 0.98086875 | 4.084601
0.5003545 | 3.629303 | 1.1823525 | 4.115772 | [22 empty] | 1.106195 | 4.133199 | [24 empty] | 1.063365 | 4.114828125 | 0.984918 | 4.086903
0.50386675 | 3.633571 | 1.186425 | 4.116968 | [22 empty] | 1.11034 | 4.135163 | [24 empty] | 1.0674125 | 4.116917 | 0.98883675 | 4.089164
0.50776075 | 3.637697 | 1.1907 | 4.118101 | [22 empty] | 1.1144025 | 4.137236 | [24 empty] | 1.0717225 | 4.119211 | 0.992813 | 4.091292
0.5114535 | 3.641759 | 1.1948475 | 4.118423 | [22 empty] | 1.118715 | 4.139129 | [24 empty] | 1.0756875 | 4.121365 | 0.997074 | 4.093849
0.51494475 | 3.645948 | 1.1991925 | 4.117622 | [22 empty] | 1.1228625 | 4.141095 | [24 empty] | 1.07987 | 4.123697 | 1.0011575 | 4.096371
0.51851725 | 3.64990625 | 1.2035975 | 4.115479 | [22 empty] | 1.1271025 | 4.14303125 | [24 empty] | 1.0841175 | 4.125558 | 1.0051575 | 4.098865
0.5221105 | 3.654053 | 1.2080675 | 4.112337 | [22 empty] | 1.1310775 | 4.144617 | [24 empty] | 1.0882525 | 4.128009 | 1.009365 | 4.100679
0.52589875 | 3.65821 | 1.2126825 | 4.105011 | [22 empty] | 1.1354175 | 4.146464 | [24 empty] | 1.0924475 | 4.130169 | 1.0135275 | 4.103052
0.529329 | 3.662277 | 1.2181275 | 4.08482 | [22 empty] | 1.1396125 | 4.14827 | [24 empty] | 1.09668 | 4.131978 | 1.01775 | 4.105188
0.53309175 | 3.666168 | 1.2249875 | 4.026584 | [22 empty] | 1.1440025 | 4.149856 | [24 empty] | 1.10093 | 4.134253 | 1.02164 | 4.107508
0.536725 | 3.670284 | [24 empty] | 1.148085 | 4.150543 | [24 empty] | 1.1049475 | 4.135686 | 1.0258325 | 4.110104
0.5403045 | 3.674804 | [24 empty] | 1.1524025 | 4.150976 | [24 empty] | 1.1092475 | 4.137592 | 1.0298925 | 4.112398
0.543863 | 3.67857 | [24 empty] | 1.15707 | 4.14986 | [24 empty] | 1.113405 | 4.139434 | 1.034 | 4.114552
0.54763725 | 3.6826 | [24 empty] | 1.162015 | 4.145373 | [24 empty] | 1.1173675 | 4.141295 | 1.0380825 | 4.116553
0.55130375 | 3.686498 | [24 empty] | 1.168305 | 4.130741 | [24 empty] | 1.121575 | 4.14307 | 1.0422425 | 4.118876
0.5549915 | 3.690415 | [50 empty] | 1.125695 | 4.144663 | 1.0462975 | 4.120715
0.558663 | 3.694304 | [50 empty] | 1.1300825 | 4.146079 | 1.050245 | 4.122924
0.5622945 | 3.697823 | [50 empty] | 1.1343075 | 4.146719 | 1.0545375 | 4.124993
0.56589175 | 3.701416 | [50 empty] | 1.1385525 | 4.147272 | 1.0583425 | 4.127416
0.5694525 | 3.70542 | [50 empty] | 1.14305 | 4.14659 | 1.06238 | 4.129582
0.57310375 | 3.709482 | [50 empty] | 1.147545 | 4.143293 | 1.066615 | 4.13179
0.57667675 | 3.713015 | [50 empty] | 1.15251 | 4.134033 | 1.07052 | 4.134152
0.580467 | 3.716804 | [50 empty] | 1.160095 | 4.109176 | 1.0748675 | 4.136394
0.58411125 | 3.720495 | [52 empty] | 1.0789375 | 4.138742
0.5878035 | 3.724309 | [52 empty] | 1.083075 | 4.140551
0.591489 | 3.72803125 | [52 empty] | 1.087285 | 4.142753
0.5952715 | 3.731961 | [52 empty] | 1.091285 | 4.144702
0.59907025 | 3.735367 | [52 empty] | 1.09562 | 4.146893
0.60274375 | 3.739123 | [52 empty] | 1.0997475 | 4.148427
0.606454 | 3.742657 | [52 empty] | 1.1040475 | 4.150416
0.6101915 | 3.74623 | [52 empty] | 1.1082225 | 4.151825
0.614003 | 3.749836 | [52 empty] | 1.1125725 | 4.152801
0.6176725 | 3.753156 | [52 empty] | 1.116695 | 4.153772
0.62153025 | 3.756931 | [52 empty] | 1.12064 | 4.154383
0.62536375 | 3.760215 | [52 empty] | 1.1255 | 4.154817
0.62898375 | 3.764068 | [52 empty] | 1.129315 | 4.153632
0.63260075 | 3.767335 | [52 empty] | 1.1338025 | 4.152014
0.63647 | 3.771024 | [52 empty] | 1.1381175 | 4.148501
0.64026375 | 3.774621 | [52 empty] | 1.14284 | 4.141931
0.64401275 | 3.778053 | [52 empty] | 1.1479075 | 4.125284
0.648065 | 3.781677 | [52 empty] | 1.1541875 | 4.07556
0.65164 | 3.784676
0.65554625 | 3.788348
0.65936225 | 3.791837
0.66309625 | 3.79518
0.6670255 | 3.798567
0.6708425 | 3.801792
0.674611 | 3.805054
0.67842225 | 3.80827
0.68230475 | 3.811566
0.68613275 | 3.814786
0.689915 | 3.817938
0.69374975 | 3.821421875
0.697536 | 3.824834
0.7013015 | 3.827922
0.70523025 | 3.831239
0.7090545 | 3.83462
0.7129335 | 3.837597
0.7167605 | 3.840699
0.72072675 | 3.844112
0.7245555 | 3.847125
0.72840825 | 3.850063
0.73243725 | 3.853471
0.73617325 | 3.856478
0.74008175 | 3.859378
0.7438835 | 3.86247
0.7477675 | 3.865891
0.7515105 | 3.868864
0.7556945 | 3.871917
0.75953675 | 3.874818
0.7634855 | 3.877578125
0.767281 | 3.880777
0.7712155 | 3.883974
0.77503975 | 3.886888
0.77903725 | 3.889856
0.782982 | 3.892865
0.78681675 | 3.895765
0.790786 | 3.898672
0.7945845 | 3.901729
0.79855225 | 3.904689
0.80239475 | 3.907498
0.8063655 | 3.910498
0.810207 | 3.913537
0.81414775 | 3.916378
0.81815825 | 3.91949
0.82221325 | 3.922281
0.82606225 | 3.92519
0.829971 | 3.927873
0.83395225 | 3.930536
0.8378815 | 3.933648
0.84182925 | 3.936525
0.84575225 | 3.939337
0.8497135 | 3.941905
0.85374525 | 3.944894
0.85764675 | 3.94769
0.861734 | 3.950462
0.865522 | 3.953236
0.8695075 | 3.955892
0.8734795 | 3.95861
0.8774665 | 3.961284
0.881569 | 3.964018
0.885403 | 3.966549
0.8893925 | 3.969332
0.89314575 | 3.972008
0.89717625 | 3.9747
0.90118325 | 3.977568
0.90504125 | 3.980236
0.90893825 | 3.982852
0.91300575 | 3.985586
0.9169235 | 3.988264
0.92109225 | 3.990858
0.92494475 | 3.993591
0.929046 | 3.996301
0.93299125 | 3.998728
0.9370315 | 4.001331
0.94118075 | 4.003979
0.94518425 | 4.006355
0.94922475 | 4.008823
0.952971 | 4.011562
0.957124 | 4.01411
0.961165 | 4.01665625
0.9651325 | 4.019233
0.969145 | 4.022058
0.9732375 | 4.024499
0.9772325 | 4.027029
0.981245 | 4.029482
0.985345 | 4.03175
0.9894375 | 4.034401
0.99344 | 4.036989
0.9973825 | 4.039362
1.00131 | 4.041896
1.0053325 | 4.04437
1.00936 | 4.047006
1.0134 | 4.049421
1.0174025 | 4.051873
1.0213475 | 4.054283
1.025345 | 4.056644
1.0294325 | 4.059218
1.0335125 | 4.061424
1.03761 | 4.063806
1.04163 | 4.066333
1.045685 | 4.068402
1.049775 | 4.070938
1.053755 | 4.073136
1.05778 | 4.075618
1.0619025 | 4.078149
1.0659625 | 4.080505
1.0699425 | 4.082643
1.0740075 | 4.0849
1.0780625 | 4.087557
1.082245 | 4.089824
1.086285 | 4.092239
1.0902725 | 4.094563
1.09438 | 4.096758
1.0984625 | 4.09901
1.1023975 | 4.101391
1.10663 | 4.103647
1.1106725 | 4.10567
1.1146375 | 4.108126
1.118855 | 4.110319
1.1227275 | 4.112502
1.1267725 | 4.114737
1.1308725 | 4.117022
1.1347625 | 4.119215
1.1389925 | 4.121518
1.143065 | 4.123729
1.1472325 | 4.125955
1.15126 | 4.128065
1.1553075 | 4.130215
1.159615 | 4.132085
1.16385 | 4.133866
1.167845 | 4.135833
1.1720175 | 4.137173
1.1762075 | 4.138856
1.1804175 | 4.140012
1.1846 | 4.141216
1.1887275 | 4.142027
1.19308 | 4.142341
1.1973275 | 4.141601
1.2016325 | 4.140601
1.2059575 | 4.138492
1.21095 | 4.129761

## CHD6
RD | [41 empty] | DD | [43 empty] | TD
Disp-1 | Force-1 | Disp-2 | Force-2 | Disp-3 | Force-3 | Disp-sim1 | Force-sim1 | Disp-sim2 | Force-sim2 | X | LE11 | LE12 | LE13 | LE22 | LE23 | LE33 | Max | Mid | Min | Mises | Pressure | SDV1 | SDV2 | Third | Tresca | X | LE11 | LE12 | LE13 | LE22 | LE23 | LE33 | Max | Mid | Min | Mises | Pressure | SDV1 | SDV2 | Third | Tresca | Disp-1 | Force-1 | Disp-2 | Force-2 | Disp-3 | Force-3 | Disp-sim1 | Force-sim1 | Disp-sim2 | Force-sim2 | X | LE11 | LE12 | LE13 | LE22 | LE23 | LE33 | Max | Mid | Min | Mises | Pressure | SDV1 | SDV2 | TRIAX | Third | Tresca | X | LE11 | LE12 | LE13 | LE22 | LE23 | LE33 | Max | Mid | Min | Mises | Pressure | SDV1 | SDV2 | TRIAX | Third | Tresca | Disp-1 | Force-1 | Disp-2 | Force-2 | Disp-3 | Force-3 | Disp-sim1 | Force-sim1 | Disp-sim2 | Force-sim2 | X | LE11 | LE12 | LE13 | LE22 | LE23 | LE33 | Max | Mid | Min | Mises | Pressure | SDV1 | SDV2 | Third | Tresca | X | LE11 | LE12 | LE13 | LE22 | LE23 | LE33 | Max | Mid | Min | Mises | Pressure | SDV1 | SDV2 | Third | Tresca
0 | 0 | 0 | 0 | 0.0004179292 | 0 | 0 | 0.00102194 | 0 | 0.00850946 | 0 | 1.19209e-07 | 0 | 0 | 1.19209e-07 | 0 | 0 | 0 | 0 | 0 | 0 | 0 | 0 | 0 | 0 | 0 | 0 | 1.19209e-07 | 0 | 0 | 1.19209e-07 | 0 | 0 | 0 | 0 | 0 | 0 | 0 | 0 | 0 | 0 | 0 | 0 | 0 | 0 | 0 | 0 | 0 | 0 | 0.00194413 | 0 | 0.00851328 | 0 | 1.19209e-07 | 0 | 0 | 1.19209e-07 | 0 | 0 | 0 | 0 | 0 | 0 | 0 | 0 | 0 | 0 | 0 | 0 | 0 | 1.19209e-07 | 0 | 0 | 1.19209e-07 | 0 | 0 | 0 | 0 | 0 | 0 | 0 | 0 | 0 | 0 | 0 | 0 | 0 | 0.1041366 | 0 | 0 |  |  | 0 | 0.00102194 | 0 | 0.008509 | 0 | 0 | 0 | 0 | 0 | 0 | 0 | 0 | 0 | 0 | 0 | 0 | 0 | 0 | 0 | 0 | 0 | 0 | 0 | 0 | 0 | 0 | 0 | 0 | 0 | 0 | 0 | 0 | 0 | 0 | 0 | 0
-8.392465e-05 | 0 | 8.335225e-05 | 0 | 0.00199877 | 0 | 0.0200028 | 2.07929 | 0.019999 | 1.68527 | 4.00043e-05 | 0.00217278 | -2.78079e-05 | -5.4786e-08 | -0.000656096 | -1.2815e-07 | -0.000623719 | 415.319 | 6.6521 | 1.89238 | 411.067 | -141.288 | 0 | 410.843 | 411.005 | 413.427 | 4.00043e-05 | 0.0012527 | 4.58499e-06 | 8.68252e-09 | -0.000201124 | 9.96521e-07 | -0.00045268 | 248.655 | 36.1728 | -0.570719 | 233.036 | -94.7522 | 0 | 234.498 | 226.381 | 249.225 | 1.785e-05 | 0 | 9.99682e-05 | 0 | -0.000264756 | 0 | 0.0199994 | 1.76647 | 0.0200005 | 1.685 | 4.00043e-05 | 0.00217671 | 2.79805e-05 | -5.86465e-08 | -0.000656692 | 1.31711e-07 | -0.000625568 | 416.069 | 6.5323 | 1.96747 | 411.838 | -141.523 | 0 | 411.623 | 0.343637 | 411.781 | 414.101 | 4.00043e-05 | 0.0012527 | 4.58499e-06 | 8.68252e-09 | -0.000201124 | 9.96521e-07 | -0.00045268 | 248.655 | 36.1728 | -0.570719 | 233.036 | -94.7522 | 0 | 234.498 | 0.406598 | 226.381 | 249.225 | 0 | 0.1139194 | 2.102765e-05 | 0 |  |  | 0.0200028 | 2.07928 | 0.019999 | 1.685272 | 5.00019e-05 | -0.000650372 | 4.58792e-05 | 2.06633e-07 | 0.00217968 | -3.01722e-08 | -0.000631532 | 416.935 | 6.05822 | 3.27882 | 412.274 | -142.091 | 0 | 385.038 | 412.253 | 413.657 | 5.00019e-05 | -0.000201063 | 5.05634e-06 | 9.88115e-07 | 0.00127687 | 9.7359e-09 | -0.000463234 | 253.705 | 37.7264 | -0.579469 | 237.461 | -96.9508 | 0 | 221.404 | 230.355 | 254.285
7.310485e-05 | 0 | 0.000202283 | 0 | 0.004800314 | 0 | 0.0400067 | 3.9173 | 0.0399929 | 3.97569 | 8.00043e-05 | 0.00451922 | -5.86276e-05 | -5.39152e-07 | -0.00140651 | -5.07155e-07 | -0.00141464 | 773.778 | 28.9138 | 3.47473 | 757.904 | -268.722 | 0.000494842 | 757.482 | 756.943 | 770.303 | 8.00043e-05 | 0.00257606 | -2.8759e-05 | -7.74649e-08 | -0.00041964 | 2.83191e-06 | -0.000948935 | 504.597 | 71.4456 | -2.8849 | 474.702 | -191.053 | 2.90632e-05 | 477.35 | 461.336 | 507.482 | -0.000251573 | 0 | 6.128485e-05 | 0 | -7.868335e-05 | 0 | 0.039999 | 3.58142 | 0.0399923 | 3.97631 | 8.00043e-05 | 0.00452077 | 5.88646e-05 | -4.327e-07 | -0.00140621 | 5.44391e-07 | -0.00141499 | 774.134 | 29.0287 | 3.65738 | 758.11 | -268.94 | 0.000495065 | 757.688 | 0.354751 | 757.154 | 770.477 | 8.00043e-05 | 0.00257606 | -2.8759e-05 | -7.74649e-08 | -0.00041964 | 2.83191e-06 | -0.000948935 | 504.597 | 71.4456 | -2.8849 | 474.702 | -191.053 | 2.90632e-05 | 477.35 | 0.402469 | 461.336 | 507.482 | 7.891e-07 | 0.1214302 | -6.188685e-05 | 0 |  |  | 0.0400067 | 3.92188 | 0.039993 | 3.978491 | 0.000100005 | -0.00132849 | 9.47919e-05 | 8.53001e-07 | 0.00435507 | -2.6273e-07 | -0.00134922 | 763.125 | 27.2918 | 5.9964 | 746.709 | -265.471 | 0.000404312 | 728.513 | 746.025 | 757.129 | 0.000100005 | -0.000405207 | 1.09658e-05 | 2.40846e-06 | 0.00251393 | 2.69563e-08 | -0.000918927 | 497.585 | 71.1959 | -3.75622 | 468.385 | -188.342 | 1.29106e-06 | 436.886 | 454.598 | 501.341
2.853285e-05 | 0 | 0.000241045 | 0 | 0.008800801 | 0 | 0.0599955 | 5.93874 | 0.059992 | 6.17782 | 0.000120004 | 0.00742755 | -0.000102302 | -6.407e-07 | -0.0024219 | -1.3049e-06 | -0.00275813 | 1004.42 | 57.6322 | 4.52517 | 974.431 | -355.527 | 0.00222309 | 973.542 | 971.167 | 999.899 | 0.000120004 | 0.00414596 | -6.3363e-06 | 9.23748e-08 | -0.000677772 | 8.59843e-06 | -0.00168177 | 751.938 | 103.474 | -7.49116 | 710.476 | -282.64 | 0.00035311 | 712.328 | 690.576 | 759.43 | 3.03805e-05 | 0 | 8.46553e-05 | 0.1049802 | -0.000222162 | 0.1052615 | 0.0599957 | 5.41052 | 0.0599915 | 6.17957 | 0.000120004 | 0.00743607 | 0.000102531 | -4.96263e-07 | -0.00242357 | 1.34775e-06 | -0.00276351 | 1004.91 | 57.6804 | 4.75885 | 974.769 | -355.783 | 0.00222952 | 973.881 | 0.364992 | 971.529 | 1000.15 | 0.000120004 | 0.00414596 | -6.3363e-06 | 9.23748e-08 | -0.000677772 | 8.59843e-06 | -0.00168177 | 751.938 | 103.474 | -7.49116 | 710.476 | -282.64 | 0.00035311 | 712.328 | 0.397818 | 690.576 | 759.43 | -4.97559e-05 | 0.1276218 | 0.00018205825 | 0 |  |  | 0.0599955 | 5.97494 | 0.059992 | 6.220314 | 0.000150001 | -0.00233668 | 0.000166092 | 2.28396e-06 | 0.00736604 | -1.35049e-06 | -0.00274546 | 1019.81 | 56.3949 | 7.96322 | 988.521 | -361.389 | 0.00213212 | 967.714 | 985.846 | 1011.85 | 0.000150001 | -0.000679321 | 8.0109e-06 | 8.42441e-06 | 0.0041532 | -1.84628e-07 | -0.00166607 | 761.66 | 104.767 | -8.15959 | 720.029 | -286.089 | 0.000323572 | 699.63 | 699.689 | 769.82
7.363015e-05 | 0.1264773 | 0.00012162265 | 0.1205054 | 0 | 0 | 0.0799407 | 7.56507 | 0.0799735 | 7.30172 | 0.000160001 | 0.0119163 | -0.000170656 | -3.35675e-06 | -0.00412254 | -2.11104e-06 | -0.00530563 | 1114.7 | 60.1931 | 5.05437 | 1083.13 | -393.316 | 0.00610941 | 1081.68 | 1079.96 | 1109.65 | 0.000160001 | 0.00647112 | -3.33792e-05 | 2.28048e-07 | -0.00104242 | 2.55797e-05 | -0.0030738 | 983.786 | 139.063 | -5.4047 | 925.453 | -372.482 | 0.00156565 | 927.151 | 899.559 | 989.191 | -4.292e-05 | 0 | 0.00023054 | 0.1154626 | -0.000172873 | 0.11679 | 0.0799957 | 6.79384 | 0.0799751 | 7.30435 | 0.000160001 | 0.0119308 | 0.000171105 | -2.95562e-06 | -0.004125 | 1.97916e-06 | -0.0053154 | 1115.22 | 60.2159 | 5.41087 | 1083.44 | -393.614 | 0.00612173 | 1082.01 | 0.3633 | 1080.32 | 1109.81 | 0.000160001 | 0.00647112 | -3.33792e-05 | 2.28048e-07 | -0.00104242 | 2.55797e-05 | -0.0030738 | 983.786 | 139.063 | -5.4047 | 925.453 | -372.482 | 0.00156565 | 927.151 | 0.402485 | 899.559 | 989.191 | 0.0001326025 | 0.1336051 | -0.000336556 | 0 |  |  | 0.0799407 | 7.62752 | 0.079974 | 7.355453 | 0.000200005 | -0.00382889 | 0.000267499 | 3.32734e-06 | 0.0113232 | -1.27894e-06 | -0.00495766 | 1134.54 | 60.1161 | 8.84866 | 1100.95 | -401.168 | 0.00555491 | 1071.08 | 1098.26 | 1125.69 | 0.000200005 | -0.0010105 | 4.52851e-05 | 2.1973e-05 | 0.00624223 | -1.92447e-07 | -0.00289124 | 981.294 | 136.877 | -7.31373 | 924.98 | -370.286 | 0.00137188 | 908.306 | 899.173 | 988.608
0.000223535 | 0.1370016 | 0.0003057955 | 0.1308973 | -0.000376453 | 0 | 0.0998918 | 8.69248 | 0.0999548 | 8.6235 | 0.000200002 | 0.0183454 | -0.000268642 | -5.34925e-06 | -0.00666594 | -1.00428e-06 | -0.0091969 | 1141.87 | 28.3613 | 5.32143 | 1125.21 | -391.851 | 0.0123231 | 1124.73 | 1124.68 | 1136.55 | 0.000200002 | 0.0100135 | -6.22768e-05 | 1.20033e-06 | -0.00166619 | 5.3902e-05 | -0.00550896 | 1141.01 | 181.548 | 23.5829 | 1047.42 | -448.714 | 0.00449068 | 1050.06 | 1020.1 | 1117.43 | -3.2955e-05 | 0 | 9.40137e-05 | 0.1233462 | -0.00017968345 | 0.1253211 | 0.0999984 | 8.24343 | 0.0999542 | 8.62679 | 0.000200002 | 0.0183615 | 0.000269146 | -3.89254e-06 | -0.00666462 | 6.60188e-07 | -0.00921416 | 1141.89 | 27.7824 | 5.8015 | 1125.26 | -391.824 | 0.0123391 | 1124.81 | 0.348208 | 1124.77 | 1136.09 | 0.000200002 | 0.0100135 | -6.22768e-05 | 1.20033e-06 | -0.00166619 | 5.3902e-05 | -0.00550896 | 1141.01 | 181.548 | 23.5829 | 1047.42 | -448.714 | 0.00449068 | 1050.06 | 0.4284 | 1020.1 | 1117.43 | 0.0001332495 | 0.1385914 | 5.77323e-05 | 0 |  |  | 0.0998918 | 8.81449 | 0.099955 | 8.708486 | 0.000250003 | -0.00630153 | 0.000434729 | 2.36387e-06 | 0.0173288 | -4.3901e-06 | -0.00846928 | 1172.31 | 30.7037 | 9.43652 | 1152.38 | -404.149 | 0.0114647 | 1120.64 | 1151.94 | 1162.87 | 0.000250003 | -0.00155611 | 8.56799e-05 | 4.70767e-05 | 0.00946931 | -1.48386e-06 | -0.00506599 | 1154.47 | 179.449 | 17.003 | 1065.57 | -450.306 | 0.00394581 | 1037.09 | 1037.16 | 1137.46
0.000307666 | 0.1446083 | 0.000441587 | 0.1389918 | -0.000360209 | 0 | 0.119919 | 9.57496 | 0.119936 | 9.55112 | 0.000240002 | 0.0265494 | -0.000397169 | -1.30131e-05 | -0.00993817 | 2.33051e-06 | -0.0141979 | 1151.21 | 5.50322 | -16.2719 | 1156.75 | -380.148 | 0.0204028 | 1157.18 | 1156.29 | 1167.49 | 0.000240002 | 0.0148487 | -0.000111541 | 1.49007e-06 | -0.00271295 | 8.59528e-05 | -0.00894098 | 1235.06 | 223.664 | 55.2845 | 1105.25 | -504.67 | 0.00906911 | 1108.19 | 1075.82 | 1179.78 | 0.000144636 | 0 | 0.000279933 | 0.1302272 | 7.68585e-05 | 0.1320326 | 0.120037 | 9.18184 | 0.119936 | 9.55993 | 0.000240002 | 0.0265587 | 0.000397998 | -1.01541e-05 | -0.00992733 | -3.01121e-06 | -0.0142172 | 1151.27 | 6.2021 | -16.839 | 1156.76 | -380.211 | 0.0204124 | 1157.22 | 0.328686 | 1156.24 | 1168.11 | 0.000240002 | 0.0148487 | -0.000111541 | 1.49007e-06 | -0.00271295 | 8.59528e-05 | -0.00894098 | 1235.06 | 223.664 | 55.2845 | 1105.25 | -504.67 | 0.00906911 | 1108.19 | 0.456612 | 1075.82 | 1179.78 | 0.0001084282 | 0.1428025 | -0.000264616 | 0 |  |  | 0.119919 | 9.7474 | 0.119936 | 9.749609 | 0.000300004 | -0.00971649 | 0.000661314 | -2.746e-06 | 0.0253922 | -5.78733e-06 | -0.0131894 | 1183.4 | 9.75497 | -16.6706 | 1187.07 | -392.16 | 0.0196183 | 1154.37 | 1186.41 | 1200.07 | 0.000300004 | -0.00254647 | 0.000169048 | 7.91418e-05 | 0.0141194 | -3.05671e-06 | -0.00831009 | 1266.9 | 225.925 | 54.3953 | 1136.49 | -515.741 | 0.00839299 | 1104.3 | 1106.81 | 1212.51
0.000482635 | 0.1514629 | 0.000570705 | 0.1461318 | -0.0004886305 | 0.1047124 | 0.139988 | 10.0823 | 0.139978 | 10.129 | 0.000280002 | 0.0366408 | -0.000554049 | -1.95071e-05 | -0.013991 | 7.68947e-06 | -0.0202493 | 1168.59 | 5.60088 | -43.2775 | 1188.18 | -376.971 | 0.0303718 | 1189.12 | 1185.92 | 1211.87 | 0.000280002 | 0.0210925 | -0.000179 | 2.53223e-06 | -0.00435507 | 0.000116845 | -0.0133392 | 1285.48 | 250.884 | 72.3306 | 1134.46 | -536.23 | 0.0152492 | 1137.54 | 1102.18 | 1213.15 | 0.0002392545 | 0 | 0.000304321 | 0.1367254 | 0.00026213545 | 0.1382458 | 0.140077 | 9.79489 | 0.139977 | 10.1314 | 0.000280002 | 0.0366511 | 0.000555664 | -1.48972e-05 | -0.0139729 | -8.77604e-06 | -0.020276 | 1168.74 | 6.43251 | -43.7411 | 1188.19 | -377.144 | 0.0303825 | 1189.15 | 0.317411 | 1185.8 | 1212.48 | 0.000280002 | 0.0210925 | -0.000179 | 2.53223e-06 | -0.00435507 | 0.000116845 | -0.0133392 | 1285.48 | 250.884 | 72.3306 | 1134.46 | -536.23 | 0.0152492 | 1137.54 | 0.472676 | 1102.18 | 1213.15 | 0.000266283 | 0.1466839 | -2.2764e-05 | 0.09798442 |  |  | 0.139988 | 10.378 | 0.139978 | 10.288448 | 0.000350004 | -0.0138868 | 0.000936568 | -1.16311e-05 | 0.0351558 | -4.37912e-06 | -0.0187951 | 1201.92 | 9.9421 | -44.2026 | 1219.95 | -389.219 | 0.029526 | 1186.62 | 1217.24 | 1246.12 | 0.000350004 | -0.00416245 | 0.000272284 | 0.000108861 | 0.0201151 | -4.57555e-06 | -0.0124611 | 1322.55 | 256.037 | 75.7703 | 1167.13 | -551.452 | 0.0144838 | 1134.33 | 1135.18 | 1246.78
0.000582935 | 0.1583816 | 0.0004881595 | 0.1529807 | -0.0001890035 | 0.1186719 | 0.160072 | 10.4439 | 0.160028 | 10.4859 | 0.000320003 | 0.0479916 | -0.000729185 | -2.29525e-05 | -0.018641 | 1.34431e-05 | -0.0268882 | 1196.94 | 5.73994 | -47.352 | 1218.62 | -385.11 | 0.0415817 | 1219.61 | 1216.01 | 1244.29 | 0.000320003 | 0.0281486 | -0.00027752 | 3.23329e-06 | -0.00642685 | 0.000142453 | -0.0182393 | 1314.64 | 259.618 | 71.5649 | 1160.54 | -548.609 | 0.022293 | 1163.74 | 1125.49 | 1243.08 | 0.000297081 | 0 | 0.0004191045 | 0.1416571 | 0.00020868765 | 0.1432122 | 0.160117 | 10.2711 | 0.160029 | 10.4907 | 0.000320003 | 0.0480301 | 0.000734096 | -1.77236e-05 | -0.0186256 | -1.47092e-05 | -0.0269392 | 1197.07 | 6.59745 | -47.9933 | 1218.69 | -385.226 | 0.0416207 | 1219.71 | 0.316099 | 1215.93 | 1245.07 | 0.000320003 | 0.0281486 | -0.00027752 | 3.23329e-06 | -0.00642685 | 0.000142453 | -0.0182393 | 1314.64 | 259.618 | 71.5649 | 1160.54 | -548.609 | 0.022293 | 1163.74 | 0.47272 | 1125.49 | 1243.08 | 0.0005821775 | 0.1508585 | 0.000417331 | 0.110285 |  |  | 0.160071 | 10.7544 | 0.160028 | 10.749704 | 0.000400005 | -0.0186537 | 0.00125266 | -2.14122e-05 | 0.0461078 | -5.02917e-06 | -0.024916 | 1231.35 | 10.024 | -47.1406 | 1250.89 | -398.078 | 0.0406354 | 1217.19 | 1247.95 | 1278.49 | 0.000400005 | -0.00620926 | 0.000401668 | 0.000131455 | 0.0268658 | -6.13885e-06 | -0.0170783 | 1352.68 | 266.499 | 74.2403 | 1193.98 | -564.473 | 0.0214136 | 1160.72 | 1158.38 | 1278.44
0.0005554984 | 0.1651352 | 0.0002832977 | 0.1587578 | -0.000195782 | 0.1291157 | 0.180154 | 10.6581 | 0.180078 | 10.7793 | 0.000360003 | 0.0599898 | -0.000919125 | -2.89499e-05 | -0.023675 | 1.88416e-05 | -0.0337534 | 1229.99 | 5.8162 | -39.0074 | 1247.19 | -398.932 | 0.0534286 | 1248.02 | 1245.37 | 1269 | 0.000360003 | 0.0355596 | -0.000369116 | 3.31446e-06 | -0.00876744 | 0.000168303 | -0.0232731 | 1335.17 | 256.652 | 68.3287 | 1183.96 | -553.383 | 0.0297045 | 1187.15 | 1149.54 | 1266.84 | 0.000312282 | 0 | 0.0004189695 | 0.1459351 | 0.00026651395 | 0.1478863 | 0.180156 | 10.6173 | 0.180079 | 10.781 | 0.000360003 | 0.0600754 | 0.000929371 | -2.45893e-05 | -0.0236716 | -2.03717e-05 | -0.033839 | 1230.34 | 6.58004 | -39.3546 | 1247.37 | -399.19 | 0.0535156 | 1248.22 | 0.320026 | 1245.46 | 1269.7 | 0.000360003 | 0.0355596 | -0.000369116 | 3.31446e-06 | -0.00876744 | 0.000168303 | -0.0232731 | 1335.17 | 256.652 | 68.3287 | 1183.96 | -553.383 | 0.0297045 | 1187.15 | 0.467398 | 1149.54 | 1266.84 | 0.0005590875 | 0.1551322 | 0.00032336764 | 0.119197 |  |  | 0.180154 | 11.0486 | 0.180078 | 11.079666 | 0.000450005 | -0.023919 | 0.00159779 | -3.068e-05 | 0.0579029 | -6.69592e-06 | -0.031341 | 1266 | 10.1076 | -36.8283 | 1280 | -413.092 | 0.0525939 | 1246.12 | 1278.07 | 1302.83 | 0.000450005 | -0.00855539 | 0.000545244 | 0.00015444 | 0.0340238 | -7.41132e-06 | -0.0218634 | 1372.06 | 263.044 | 68.4901 | 1218 | -567.863 | 0.0287797 | 1184.39 | 1182.28 | 1303.57
0.000706011 | 0.1717529 | 0.0006874735 | 0.1640902 | 4.51905e-06 | 0.1364554 | 0.200236 | 10.8265 | 0.20013 | 10.956 | 0.000400003 | 0.0728344 | -0.00112261 | -3.22899e-05 | -0.0292247 | 2.37358e-05 | -0.0409179 | 1267.02 | 5.78408 | -21.0689 | 1274.88 | -417.245 | 0.0661098 | 1275.37 | 1274.24 | 1288.09 | 0.000400003 | 0.0432079 | -0.000466659 | 3.04299e-06 | -0.0113045 | 0.000200876 | -0.0283668 | 1351.11 | 248.177 | 64.1984 | 1205.5 | -554.495 | 0.0373518 | 1208.61 | 1173.29 | 1286.91 | 0.000341489 | 0 | 0.000444005 | 0.1501811 | 5.43635e-05 | 0.1521989 | 0.200195 | 10.8434 | 0.20013 | 10.9544 | 0.000400003 | 0.073017 | 0.00114252 | -3.27969e-05 | -0.0292522 | -2.54181e-05 | -0.0410716 | 1267.19 | 6.38475 | -21.9798 | 1275.22 | -417.198 | 0.0662927 | 1275.75 | 0.327157 | 1274.51 | 1289.17 | 0.000400003 | 0.0432079 | -0.000466659 | 3.04299e-06 | -0.0113045 | 0.000200876 | -0.0283668 | 1351.11 | 248.177 | 64.1984 | 1205.5 | -554.495 | 0.0373518 | 1208.61 | 0.459972 | 1173.29 | 1286.91 | 0.000488561 | 0.1591178 | 0.00041000055 | 0.1265303 |  |  | 0.200236 | 11.235 | 0.20013 | 11.25455 | 0.000500006 | -0.0298727 | 0.00198507 | -3.9052e-05 | 0.0708311 | -1.27026e-05 | -0.0381765 | 1304.91 | 10.1314 | -16.7749 | 1308.44 | -432.754 | 0.0656909 | 1274.51 | 1307.81 | 1321.68 | 0.000500006 | -0.0111128 | 0.000702408 | 0.000186025 | 0.0414361 | -8.96542e-06 | -0.0267153 | 1386.33 | 253.224 | 61.8167 | 1239.94 | -567.125 | 0.036407 | 1206.07 | 1206.03 | 1324.52
0.00086492375 | 0.1787422 | 0.000420897 | 0.1700627 | 1.17246e-05 | 0.1433614 | 0.22032 | 10.9608 | 0.22018 | 11.0895 | 0.000440004 | 0.0863996 | -0.00133712 | -3.37659e-05 | -0.035219 | 2.79736e-05 | -0.0483724 | 1299.75 | 5.76684 | -8.85182 | 1301.36 | -432.222 | 0.0795053 | 1301.63 | 1301.17 | 1308.6 | 0.000440004 | 0.0511243 | -0.000574189 | 2.40559e-06 | -0.0140103 | 0.00023965 | -0.0335483 | 1368.23 | 240.919 | 63.3535 | 1225.78 | -557.501 | 0.0452544 | 1228.77 | 1196.33 | 1304.88 | 0.00038339 | 0 | 0.000475073 | 0.1546223 | 0.0002879342 | 0.1567845 | 0.220236 | 11.0057 | 0.22018 | 11.0898 | 0.000440004 | 0.0867268 | 0.00136979 | -4.05499e-05 | -0.0353011 | -3.00558e-05 | -0.0486209 | 1299.79 | 6.13248 | -10.2933 | 1301.94 | -431.875 | 0.0798377 | 1302.25 | 0.331716 | 1301.71 | 1310.08 | 0.000440004 | 0.0511243 | -0.000574189 | 2.40559e-06 | -0.0140103 | 0.00023965 | -0.0335483 | 1368.23 | 240.919 | 63.3535 | 1225.78 | -557.501 | 0.0452544 | 1228.77 | 0.454814 | 1196.33 | 1304.88 | 0.0005583095 | 0.1635605 | 0.0002509975 | 0.132966 |  |  | 0.22032 | 11.3795 | 0.22018 | 11.380879 | 0.000550006 | -0.0362985 | 0.00239678 | -4.63438e-05 | 0.0844517 | -1.95763e-05 | -0.0452592 | 1338.71 | 10.1787 | -3.71905 | 1335.53 | -448.389 | 0.0794996 | 1301.61 | 1335.37 | 1342.43 | 0.000550006 | -0.0137934 | 0.000861413 | 0.00022475 | 0.048959 | -1.01958e-05 | -0.0315388 | 1401.83 | 244.404 | 59.4845 | 1260.1 | -568.572 | 0.0441333 | 1226.02 | 1229.02 | 1342.34
0.001159762 | 0.1855993 | 0.0005742375 | 0.1758489 | 0.0002933 | 0.149197 | 0.240402 | 11.085 | 0.24023 | 11.2032 | 0.000480004 | 0.0999308 | -0.00155285 | -3.49384e-05 | -0.0412478 | 3.2134e-05 | -0.0557831 | 1326.4 | 5.72432 | -3.81117 | 1325.47 | -442.77 | 0.0928836 | 1325.64 | 1325.39 | 1330.21 | 0.000480004 | 0.0591424 | -0.000683274 | 1.74943e-06 | -0.0168097 | 0.000279095 | -0.0387179 | 1387.3 | 236.967 | 65.8552 | 1244.74 | -563.373 | 0.0532505 | 1247.62 | 1217.86 | 1321.44 | 0.0004481665 | 0.1048729 | 0.000640888 | 0.1591727 | 0.0003209255 | 0.1612531 | 0.240274 | 11.1111 | 0.24023 | 11.2057 | 0.000480004 | 0.100443 | 0.00159941 | -4.79719e-05 | -0.0413983 | -3.45101e-05 | -0.0561468 | 1326.56 | 5.98551 | -5.43149 | 1326.32 | -442.371 | 0.0933985 | 1326.53 | 0.333533 | 1326.21 | 1331.99 | 0.000480004 | 0.0591424 | -0.000683274 | 1.74943e-06 | -0.0168097 | 0.000279095 | -0.0387179 | 1387.3 | 236.967 | 65.8552 | 1244.74 | -563.373 | 0.0532505 | 1247.62 | 0.452604 | 1217.86 | 1321.44 | 0.000738689 | 0.1677589 | 0.0004164428 | 0.137935 |  |  | 0.240402 | 11.4956 | 0.24023 | 11.498418 | 0.000600007 | -0.0427709 | 0.00281156 | -5.34174e-05 | 0.0980659 | -2.55032e-05 | -0.0523194 | 1365.46 | 10.213 | 0.236261 | 1360.26 | -458.636 | 0.0933122 | 1326.38 | 1360.18 | 1365.22 | 0.000600007 | -0.0165826 | 0.00101125 | 0.000263774 | 0.0565991 | -1.14473e-05 | -0.0363441 | 1420.88 | 239.602 | 62.7563 | 1278.91 | -574.414 | 0.0519604 | 1244.67 | 1250.96 | 1358.13
0.000914478 | 0.1924685 | 0.000680812 | 0.1817594 | 0.0002931289 | 0.1544498 | 0.260485 | 11.1874 | 0.26017 | 11.2944 | 0.000520004 | 0.113554 | -0.00177058 | -3.47196e-05 | -0.0473342 | 3.62942e-05 | -0.0632361 | 1349.56 | 5.73051 | -1.98452 | 1347.7 | -451.102 | 0.10636 | 1347.84 | 1347.65 | 1351.54 | 0.000520004 | 0.0674087 | -0.000795758 | 1.30231e-06 | -0.0197396 | 0.000316774 | -0.0439824 | 1407.6 | 234.979 | 70.4536 | 1262.95 | -571.011 | 0.0614829 | 1265.71 | 1238.49 | 1337.15 | 0.000463711 | 0.1156056 | 0.0005402685 | 0.1639461 | 0.0003863258 | 0.1658743 | 0.260315 | 11.2222 | 0.260169 | 11.2986 | 0.000520004 | 0.114297 | 0.00183168 | -5.43378e-05 | -0.0475722 | -3.90083e-05 | -0.0637372 | 1349.99 | 5.9664 | -3.64774 | 1348.86 | -450.77 | 0.107101 | 1349.03 | 0.334186 | 1348.78 | 1353.64 | 0.000520004 | 0.0674087 | -0.000795758 | 1.30231e-06 | -0.0197396 | 0.000316774 | -0.0439824 | 1407.6 | 234.979 | 70.4536 | 1262.95 | -571.011 | 0.0614829 | 1265.71 | 0.452126 | 1238.49 | 1337.15 | 0.00054547545 | 0.1722435 | 0.00049086795 | 0.1424055 |  |  | 0.260485 | 11.592 | 0.26017 | 11.602234 | 0.00065 | -0.0492972 | 0.00323059 | -6.06054e-05 | 0.111749 | -3.08705e-05 | -0.0594067 | 1388.9 | 10.2394 | 1.60418 | 1382.99 | -466.913 | 0.107201 | 1349.19 | 1382.93 | 1387.29 | 0.00065 | -0.0194992 | 0.00115469 | 0.000302482 | 0.0644431 | -1.30084e-05 | -0.0412093 | 1440.86 | 237.585 | 67.242 | 1296.86 | -581.894 | 0.0599871 | 1262.51 | 1271.33 | 1373.61
0.00129165565 | 0.1998025 | 0.0010798275 | 0.1876132 | 0.0002509777 | 0.1596042 | 0.280569 | 11.2802 | 0.28008 | 11.377 | 0.000560001 | 0.127066 | -0.00198743 | -3.44596e-05 | -0.0533794 | 4.04245e-05 | -0.0706366 | 1370.39 | 5.69923 | -1.52903 | 1368.31 | -458.185 | 0.119738 | 1368.44 | 1368.27 | 1371.91 | 0.000560001 | 0.0758053 | -0.000906987 | 8.66078e-07 | -0.0227563 | 0.000352514 | -0.0492857 | 1426.87 | 234.392 | 73.9614 | 1280.25 | -578.408 | 0.0698406 | 1282.93 | 1257.34 | 1352.91 | 0.00058169155 | 0.1248242 | 0.000531383 | 0.1687083 | 0.000448632 | 0.1706156 | 0.28035 | 11.3165 | 0.280082 | 11.3825 | 0.000560001 | 0.12807 | 0.00206402 | -6.11537e-05 | -0.0537229 | -4.3704e-05 | -0.071291 | 1371.07 | 5.94919 | -3.24526 | 1369.74 | -457.924 | 0.12074 | 1369.9 | 0.334315 | 1369.67 | 1374.31 | 0.000560001 | 0.0758053 | -0.000906987 | 8.66078e-07 | -0.0227563 | 0.000352514 | -0.0492857 | 1426.87 | 234.392 | 73.9614 | 1280.25 | -578.408 | 0.0698406 | 1282.93 | 0.451791 | 1257.34 | 1352.91 | 0.000570594495 | 0.1766533 | 0.00046159005 | 0.1465778 |  |  | 0.280569 | 11.6812 | 0.28008 | 11.693832 | 0.000700001 | -0.0557915 | 0.00365223 | -6.79999e-05 | 0.125358 | -3.84188e-05 | -0.0664568 | 1409.88 | 10.2602 | 1.55975 | 1403.99 | -473.901 | 0.121015 | 1370.3 | 1403.93 | 1408.32 | 0.000700001 | -0.0225062 | 0.00130736 | 0.000338626 | 0.0724352 | -1.50531e-05 | -0.0461186 | 1460.69 | 237.163 | 71.9214 | 1313.97 | -589.926 | 0.0681553 | 1279.54 | 1290.28 | 1388.77
0.0011791505 | 0.2069792 | 0.000939122 | 0.1936655 | 0.000180971 | 0.1649277 | 0.300651 | 11.3641 | 0.299993 | 11.4477 | 0.000600003 | 0.140474 | -0.00220403 | -3.43982e-05 | -0.0593823 | 4.46939e-05 | -0.0779808 | 1389.07 | 5.69559 | -1.90889 | 1387.19 | -464.284 | 0.133027 | 1387.32 | 1387.14 | 1390.97 | 0.000600003 | 0.084355 | -0.00101877 | 5.80939e-07 | -0.0258559 | 0.000385252 | -0.0546651 | 1445.99 | 234.585 | 77.881 | 1296.88 | -586.151 | 0.0783583 | 1299.47 | 1275.31 | 1368.11 | 0.00068118 | 0.1330887 | 0.0007595575 | 0.1734633 | 0.0007560755 | 0.1754038 | 0.300392 | 11.3953 | 0.299992 | 11.4533 | 0.000600003 | 0.141799 | 0.00229664 | -6.75229e-05 | -0.0598506 | -4.85833e-05 | -0.0788224 | 1390.16 | 5.93055 | -3.43654 | 1388.94 | -464.219 | 0.134335 | 1389.1 | 0.334225 | 1388.87 | 1393.6 | 0.000600003 | 0.084355 | -0.00101877 | 5.80939e-07 | -0.0258559 | 0.000385252 | -0.0546651 | 1445.99 | 234.585 | 77.881 | 1296.88 | -586.151 | 0.0783583 | 1299.47 | 0.451972 | 1275.31 | 1368.11 | 0.0005928146 | 0.1813899 | 0.0005563675 | 0.1510744 |  |  | 0.300651 | 11.7594 | 0.299993 | 11.773833 | 0.000750001 | -0.06224 | 0.00407096 | -7.57241e-05 | 0.138878 | -4.39591e-05 | -0.0734611 | 1428.94 | 10.276 | 1.2933 | 1423.18 | -480.17 | 0.134734 | 1389.64 | 1423.11 | 1427.65 | 0.000750001 | -0.025588 | 0.00144986 | 0.000371813 | 0.0805495 | -1.72219e-05 | -0.051072 | 1480.34 | 237.844 | 76.8822 | 1330.3 | -598.354 | 0.0764445 | 1295.84 | 1308.12 | 1403.45
0.0013948645 | 0.214364 | 0.00050398765 | 0.1997347 | 0.0003301867 | 0.1702864 | 0.320733 | 11.4395 | 0.319903 | 11.5113 | 0.00064 | 0.153905 | -0.0024201 | -3.33695e-05 | -0.065385 | 4.90207e-05 | -0.0853163 | 1406.67 | 5.68814 | -2.02353 | 1404.85 | -470.111 | 0.146325 | 1404.98 | 1404.8 | 1408.69 | 0.00064 | 0.093001 | -0.00113446 | 4.97773e-07 | -0.0290224 | 0.00041528 | -0.0600884 | 1464.37 | 235.374 | 81.4053 | 1312.77 | -593.716 | 0.086984 | 1315.3 | 1292.22 | 1382.96 | 0.0006352005 | 0.1410689 | 0.000668391 | 0.1783221 | 0.0005408895 | 0.1804011 | 0.320429 | 11.4697 | 0.319902 | 11.5193 | 0.00064 | 0.155453 | 0.0025281 | -7.28175e-05 | -0.0659499 | -5.3472e-05 | -0.0862979 | 1408.12 | 5.96391 | -3.32333 | 1406.83 | -470.255 | 0.147875 | 1406.98 | 0.334266 | 1406.76 | 1411.45 | 0.00064 | 0.093001 | -0.00113446 | 4.97773e-07 | -0.0290224 | 0.00041528 | -0.0600884 | 1464.37 | 235.374 | 81.4053 | 1312.77 | -593.716 | 0.086984 | 1315.3 | 0.452263 | 1292.22 | 1382.96 | 0.00074108735 | 0.1861598 | 0.0005241005 | 0.1556392 |  |  | 0.320733 | 11.8296 | 0.319903 | 11.841763 | 0.000800002 | -0.0686794 | 0.00449251 | -8.36854e-05 | 0.152383 | -5.08411e-05 | -0.080464 | 1446.63 | 10.2821 | 0.904905 | 1441.06 | -485.938 | 0.148434 | 1407.71 | 1440.99 | 1445.72 | 0.000800002 | -0.0287671 | 0.00160104 | 0.000401979 | 0.0888503 | -1.98039e-05 | -0.0561244 | 1499.27 | 239.136 | 81.1951 | 1346.07 | -606.534 | 0.0849291 | 1311.61 | 1324.98 | 1418.07
0.001400551 | 0.2220708 | 0.0009960235 | 0.2061729 | 0.00050961855 | 0.1756247 | 0.340722 | 11.5077 | 0.339813 | 11.5741 | 0.000680002 | 0.167285 | -0.00263627 | -3.16759e-05 | -0.0713871 | 5.33195e-05 | -0.0926232 | 1422.99 | 5.68506 | -2.40459 | 1421.37 | -475.423 | 0.159585 | 1421.5 | 1421.31 | 1425.39 | 0.000680002 | 0.101792 | -0.0012544 | 4.9182e-07 | -0.0322564 | 0.000442342 | -0.0655927 | 1482.31 | 236.668 | 84.8633 | 1328.07 | -601.282 | 0.0957587 | 1330.55 | 1308.34 | 1397.45 | 0.00072723 | 0.1484567 | 0.0006866135 | 0.1833165 | 0.000454615 | 0.1851145 | 0.340469 | 11.5358 | 0.339815 | 11.5826 | 0.000680002 | 0.169087 | 0.00275969 | -7.77922e-05 | -0.0720367 | -5.8444e-05 | -0.0937496 | 1424.69 | 5.9982 | -3.49218 | 1423.46 | -475.733 | 0.16138 | 1423.62 | 0.334208 | 1423.39 | 1428.18 | 0.000680002 | 0.101792 | -0.0012544 | 4.9182e-07 | -0.0322564 | 0.000442342 | -0.0655927 | 1482.31 | 236.668 | 84.8633 | 1328.07 | -601.282 | 0.0957587 | 1330.55 | 0.452748 | 1308.34 | 1397.45 | 0.0007463435 | 0.1908845 | 0.000621987 | 0.1601561 |  |  | 0.340768 | 11.894 | 0.339813 | 11.901455 | 0.000850002 | -0.0750998 | 0.00491512 | -9.19407e-05 | 0.165878 | -5.67382e-05 | -0.0874719 | 1463.25 | 10.3108 | 0.982329 | 1457.63 | -491.514 | 0.162128 | 1424.49 | 1457.56 | 1462.27 | 0.000850002 | -0.0320305 | 0.00174745 | 0.000429464 | 0.0972953 | -2.2646e-05 | -0.0612584 | 1517.52 | 240.793 | 85.0846 | 1361.28 | -614.466 | 0.0935752 | 1326.83 | 1341.02 | 1432.44
0.001451848 | 0.2299972 | 0.0011031795 | 0.2122952 | 0.000528474645 | 0.1813634 | 0.360586 | 11.5696 | 0.359726 | 11.6295 | 0.000720004 | 0.180605 | -0.0028518 | -3.06761e-05 | -0.0773324 | 5.77926e-05 | -0.0998906 | 1438.16 | 5.68241 | -2.6289 | 1436.65 | -480.403 | 0.172785 | 1436.78 | 1436.59 | 1440.79 | 0.000720004 | 0.110703 | -0.00137405 | 5.16678e-07 | -0.0355644 | 0.000466732 | -0.0711889 | 1499.63 | 238.321 | 88.1856 | 1342.69 | -608.712 | 0.10466 | 1345.11 | 1323.6 | 1411.44 | 0.000736021 | 0.1550271 | 0.0008131395 | 0.1883265 | 9.44795e-05 | 0.190009 | 0.360509 | 11.5934 | 0.359725 | 11.6392 | 0.000720004 | 0.182685 | 0.00299194 | -8.30249e-05 | -0.0780854 | -6.36257e-05 | -0.101179 | 1440.17 | 6.02022 | -3.47222 | 1438.92 | -480.906 | 0.174847 | 1439.07 | 0.334213 | 1438.85 | 1443.64 | 0.000720004 | 0.110703 | -0.00137405 | 5.16678e-07 | -0.0355644 | 0.000466732 | -0.0711889 | 1499.63 | 238.321 | 88.1856 | 1342.69 | -608.712 | 0.10466 | 1345.11 | 0.453354 | 1323.6 | 1411.44 | 0.0007874525 | 0.196166 | 0.0006335805 | 0.1648533 |  |  | 0.360632 | 11.9527 | 0.359726 | 11.959147 | 0.000900003 | -0.0814862 | 0.00533795 | -0.000100488 | 0.179285 | -6.29215e-05 | -0.0944495 | 1478.64 | 10.3209 | 1.07768 | 1472.96 | -496.679 | 0.175742 | 1440.07 | 1472.9 | 1477.56 | 0.000900003 | -0.0353683 | 0.00190295 | 0.000453939 | 0.105876 | -2.58029e-05 | -0.0664563 | 1534.99 | 242.658 | 88.6585 | 1375.81 | -622.102 | 0.102347 | 1341.4 | 1356.22 | 1446.33
0.001825453 | 0.2380174 | 0.001213204 | 0.2188268 | 0.0002681815 | 0.1868127 | 0.380736 | 11.6266 | 0.379636 | 11.6784 | 0.000760001 | 0.193832 | -0.00306709 | -2.93303e-05 | -0.083289 | 6.22741e-05 | -0.107117 | 1452.2 | 5.69968 | -3.11812 | 1450.93 | -484.929 | 0.185933 | 1451.08 | 1450.87 | 1455.32 | 0.000760001 | 0.119801 | -0.00149731 | 5.73217e-07 | -0.0389318 | 0.000488309 | -0.0768228 | 1516.61 | 240.327 | 91.3783 | 1356.9 | -616.105 | 0.1137 | 1359.29 | 1338.32 | 1425.23 | 0.000857577 | 0.161467 | 0.000824353 | 0.193383 | 0.0004695285 | 0.1951386 | 0.380549 | 11.6497 | 0.379636 | 11.6889 | 0.000760001 | 0.196256 | 0.00322489 | -8.77579e-05 | -0.0841325 | -6.89968e-05 | -0.108593 | 1454.55 | 6.07986 | -3.7427 | 1453.4 | -485.628 | 0.188282 | 1453.56 | 0.334132 | 1453.33 | 1458.29 | 0.000760001 | 0.119801 | -0.00149731 | 5.73217e-07 | -0.0389318 | 0.000488309 | -0.0768228 | 1516.61 | 240.327 | 91.3783 | 1356.9 | -616.105 | 0.1137 | 1359.29 | 0.454053 | 1338.32 | 1425.23 | 0.00092121505 | 0.2010102 | 0.000724079 | 0.1696055 |  |  | 0.380743 | 12.0069 | 0.379636 | 12.011485 | 0.000950003 | -0.0878482 | 0.00576042 | -0.000109319 | 0.192633 | -6.85736e-05 | -0.101392 | 1492.93 | 10.3338 | 1.02053 | 1487.28 | -501.428 | 0.189299 | 1454.64 | 1487.21 | 1491.91 | 0.000950003 | -0.0387599 | 0.00205913 | 0.000475441 | 0.114614 | -2.91849e-05 | -0.0717304 | 1552.05 | 244.888 | 92.0136 | 1389.91 | -629.649 | 0.111248 | 1355.57 | 1370.81 | 1460.03
0.0017402955 | 0.2461599 | 0.0011136615 | 0.2254326 | 0.0003419885 | 0.192461 | 0.400788 | 11.6784 | 0.399549 | 11.7238 | 0.000800003 | 0.207057 | -0.00328181 | -2.79363e-05 | -0.0892237 | 6.71141e-05 | -0.114331 | 1465.41 | 5.72699 | -3.62546 | 1464.38 | -489.171 | 0.199079 | 1464.53 | 1464.32 | 1469.04 | 0.000800003 | 0.129093 | -0.00162672 | 7.5285e-07 | -0.0423705 | 0.000507482 | -0.0825902 | 1533.3 | 242.689 | 94.5913 | 1370.67 | -623.525 | 0.12291 | 1373.02 | 1352.49 | 1438.7 | 0.00107728 | 0.1678843 | 0.000981052 | 0.1985971 | 0.0005782 | 0.200244 | 0.400589 | 11.6995 | 0.399548 | 11.7353 | 0.000800003 | 0.20987 | 0.00345948 | -9.21284e-05 | -0.0901735 | -7.47089e-05 | -0.116004 | 1468.03 | 6.08165 | -3.91983 | 1466.98 | -490.065 | 0.201743 | 1467.14 | 0.334064 | 1466.9 | 1471.95 | 0.000800003 | 0.129093 | -0.00162672 | 7.5285e-07 | -0.0423705 | 0.000507482 | -0.0825902 | 1533.3 | 242.689 | 94.5913 | 1370.67 | -623.525 | 0.12291 | 1373.02 | 0.454906 | 1352.49 | 1438.7 | 0.0007739155 | 0.2063554 | 0.0006776475 | 0.1744843 |  |  | 0.400578 | 12.0561 | 0.399549 | 12.057268 | 0.001 | -0.0942193 | 0.00618614 | -0.000118389 | 0.205998 | -7.40193e-05 | -0.108348 | 1506.29 | 10.3751 | 1.06367 | 1500.59 | -505.908 | 0.202877 | 1468.22 | 1500.52 | 1505.22 | 0.001 | -0.0422437 | 0.00221913 | 0.000494419 | 0.123519 | -3.28215e-05 | -0.077097 | 1568.75 | 247.469 | 95.286 | 1403.58 | -637.169 | 0.120329 | 1369.31 | 1384.83 | 1473.47
0.0016162215 | 0.2544305 | 0.001542418 | 0.2318732 | 3.66915e-05 | 0.1983306 | 0.421097 | 11.7261 | 0.419459 | 11.7652 | 0.00084 | 0.220288 | -0.00349757 | -2.69577e-05 | -0.0951739 | 7.21703e-05 | -0.121563 | 1477.8 | 5.72183 | -4.03016 | 1476.97 | -493.163 | 0.212246 | 1477.13 | 1476.9 | 1481.83 | 0.00084 | 0.138538 | -0.00175769 | 8.3694e-07 | -0.0459002 | 0.000524492 | -0.0884536 | 1549.73 | 245.407 | 97.8517 | 1384.01 | -630.997 | 0.1323 | 1386.33 | 1366.15 | 1451.88 | 0.001099492 | 0.1746506 | 0.000866409 | 0.2040055 | 0.000596241 | 0.2054603 | 0.420628 | 11.7442 | 0.419458 | 11.7778 | 0.00084 | 0.223541 | 0.00369433 | -9.67397e-05 | -0.0962296 | -8.04061e-05 | -0.123443 | 1480.69 | 6.0457 | -4.06078 | 1479.72 | -494.224 | 0.215248 | 1479.88 | 0.333998 | 1479.64 | 1484.75 | 0.00084 | 0.138538 | -0.00175769 | 8.3694e-07 | -0.0459002 | 0.000524492 | -0.0884536 | 1549.73 | 245.407 | 97.8517 | 1384.01 | -630.997 | 0.1323 | 1386.33 | 0.455918 | 1366.15 | 1451.88 | 0.000944974 | 0.2117211 | 0.000747419 | 0.1792944 |  |  | 0.420897 | 12.1026 | 0.419459 | 12.099808 | 0.00105 | -0.100596 | 0.00661573 | -0.000127907 | 0.219394 | -7.96993e-05 | -0.115333 | 1518.86 | 10.4108 | 1.16074 | 1513.1 | -510.144 | 0.216496 | 1481.02 | 1513.03 | 1517.7 | 0.00105 | -0.0458109 | 0.00238546 | 0.000511088 | 0.132596 | -3.68283e-05 | -0.0825519 | 1585.16 | 250.39 | 98.5856 | 1416.78 | -644.71 | 0.129599 | 1382.62 | 1398.31 | 1486.57
0.001652804 | 0.2626691 | 0.001045785 | 0.2386871 | 0.0005990405 | 0.2040612 | 0.441208 | 11.7692 | 0.439369 | 11.8024 | 0.000880002 | 0.233569 | -0.00371483 | -2.55418e-05 | -0.101142 | 7.73331e-05 | -0.128836 | 1489.4 | 5.7108 | -4.54205 | 1488.84 | -496.857 | 0.225465 | 1489 | 1488.76 | 1493.94 | 0.000880002 | 0.148135 | -0.00189268 | 1.02634e-06 | -0.0495057 | 0.000539502 | -0.0944298 | 1565.98 | 248.468 | 101.265 | 1396.94 | -638.57 | 0.141867 | 1399.22 | 1379.33 | 1464.71 | 0.001127636 | 0.1811953 | 0.0009238535 | 0.2093334 | 0.0006157135 | 0.2107658 | 0.440602 | 11.7855 | 0.439371 | 11.8158 | 0.000880002 | 0.237262 | 0.00393232 | -0.000100802 | -0.10231 | -8.61457e-05 | -0.130921 | 1492.63 | 6.02799 | -4.23257 | 1491.76 | -498.143 | 0.228808 | 1491.92 | 0.333929 | 1491.68 | 1496.87 | 0.000880002 | 0.148135 | -0.00189268 | 1.02634e-06 | -0.0495057 | 0.000539502 | -0.0944298 | 1565.98 | 248.468 | 101.265 | 1396.94 | -638.57 | 0.141867 | 1399.22 | 0.457121 | 1379.33 | 1464.71 | 0.0010400995 | 0.2172456 | 0.000881918 | 0.1841408 |  |  | 0.441071 | 12.1451 | 0.439369 | 12.138095 | 0.0011 | -0.106997 | 0.00704958 | -0.000137842 | 0.232831 | -8.53096e-05 | -0.122348 | 1530.74 | 10.4622 | 1.29051 | 1524.88 | -514.163 | 0.230161 | 1493.09 | 1524.82 | 1529.45 | 0.0011 | -0.049461 | 0.00255695 | 0.000525765 | 0.141838 | -4.11464e-05 | -0.0880876 | 1601.3 | 253.624 | 101.968 | 1429.55 | -652.298 | 0.139054 | 1395.52 | 1411.28 | 1499.33
0.0019270755 | 0.2709117 | 0.0015043615 | 0.2451606 | 0.0005394445 | 0.2102018 | 0.461304 | 11.8082 | 0.459282 | 11.8364 | 0.000920004 | 0.246954 | -0.00393383 | -2.45478e-05 | -0.107124 | 8.25938e-05 | -0.136138 | 1500.35 | 5.72871 | -5.16858 | 1500.1 | -500.304 | 0.238759 | 1500.27 | 1500.01 | 1505.52 | 0.000920004 | 0.157929 | -0.00202964 | 1.22598e-06 | -0.0531903 | 0.000552712 | -0.100449 | 1582.13 | 251.934 | 104.89 | 1409.49 | -646.319 | 0.151638 | 1411.74 | 1392.07 | 1477.24 | 0.0012566445 | 0.1877671 | 0.0009400135 | 0.2149135 | 0.0006379215 | 0.2159406 | 0.460539 | 11.8233 | 0.459281 | 11.851 | 0.000920004 | 0.251069 | 0.00417197 | -0.000104829 | -0.108409 | -9.23885e-05 | -0.138461 | 1503.82 | 6.0337 | -4.53867 | 1503.1 | -501.771 | 0.242461 | 1503.26 | 0.333824 | 1503.02 | 1508.36 | 0.000920004 | 0.157929 | -0.00202964 | 1.22598e-06 | -0.0531903 | 0.000552712 | -0.100449 | 1582.13 | 251.934 | 104.89 | 1409.49 | -646.319 | 0.151638 | 1411.74 | 0.45855 | 1392.07 | 1477.24 | 0.0010323815 | 0.2229582 | 0.000669987 | 0.1890845 |  |  | 0.461183 | 12.1839 | 0.459282 | 12.172483 | 0.00115001 | -0.113435 | 0.00748778 | -0.000148196 | 0.246337 | -9.09458e-05 | -0.129403 | 1541.84 | 10.5462 | 1.40647 | 1535.88 | -517.93 | 0.24389 | 1504.4 | 1535.82 | 1540.43 | 0.00115001 | -0.0531977 | 0.00273423 | 0.000538527 | 0.151291 | -4.57146e-05 | -0.0937164 | 1617.34 | 257.243 | 105.558 | 1441.94 | -660.048 | 0.148699 | 1408.05 | 1423.82 | 1511.79
0.0017071055 | 0.2793212 | 0.001680798 | 0.2518779 | 0.0005798505 | 0.2160264 | 0.481187 | 11.8431 | 0.479192 | 11.8669 | 0.000960001 | 0.260495 | -0.00415536 | -2.32624e-05 | -0.113148 | 8.83549e-05 | -0.143565 | 1510.63 | 5.75108 | -5.88581 | 1510.73 | -503.497 | 0.252161 | 1510.9 | 1510.63 | 1516.51 | 0.000960001 | 0.167905 | -0.00217213 | 1.47259e-06 | -0.056974 | 0.000564137 | -0.106589 | 1598.28 | 255.878 | 108.784 | 1421.67 | -654.315 | 0.16162 | 1423.9 | 1404.4 | 1489.5 | 0.0013713525 | 0.1946972 | 0.000977041 | 0.2202688 | 0.000696889 | 0.2215004 | 0.48047 | 11.8577 | 0.479191 | 11.8824 | 0.000960001 | 0.264964 | 0.00441472 | -0.000109166 | -0.11456 | -9.8844e-05 | -0.146081 | 1514.32 | 6.05533 | -4.98064 | 1513.81 | -505.132 | 0.256215 | 1513.98 | 0.333682 | 1513.72 | 1519.3 | 0.000960001 | 0.167905 | -0.00217213 | 1.47259e-06 | -0.056974 | 0.000564137 | -0.106589 | 1598.28 | 255.878 | 108.784 | 1421.67 | -654.315 | 0.16162 | 1423.9 | 0.460243 | 1404.4 | 1489.5 | 0.0011626595 | 0.2285863 | 0.0010141855 | 0.1937879 |  |  | 0.481171 | 12.2193 | 0.479192 | 12.203518 | 0.00120001 | -0.119929 | 0.00793355 | -0.000159091 | 0.259967 | -9.67804e-05 | -0.136501 | 1552.28 | 10.6165 | 1.38156 | 1546.3 | -521.426 | 0.257724 | 1515.12 | 1546.24 | 1550.9 | 0.00120001 | -0.0569923 | 0.0029189 | 0.00054936 | 0.160995 | -5.06675e-05 | -0.0994963 | 1633.39 | 261.345 | 109.423 | 1453.97 | -668.053 | 0.158561 | 1420.24 | 1435.95 | 1523.97
0.0020322765 | 0.2877518 | 0.002215685 | 0.2588856 | 0.000594816 | 0.2218953 | 0.501064 | 11.8743 | 0.499102 | 11.8943 | 0.001 | 0.274114 | -0.00437647 | -2.20372e-05 | -0.119145 | 9.41638e-05 | -0.150936 | 1520.21 | 5.77336 | -6.74614 | 1520.74 | -506.414 | 0.265609 | 1520.92 | 1520.62 | 1526.96 | 0.001 | 0.178114 | -0.00231864 | 1.71748e-06 | -0.0607845 | 0.000573752 | -0.112821 | 1614.37 | 260.283 | 112.985 | 1433.42 | -662.545 | 0.171742 | 1435.63 | 1416.24 | 1501.38 | 0.001417422 | 0.2018052 | 0.0009087867 | 0.2259445 | 0.0008734755 | 0.226807 | 0.50035 | 11.8887 | 0.499104 | 11.9108 | 0.001 | 0.278848 | 0.0046584 | -0.000113919 | -0.120695 | -0.000105807 | -0.15367 | 1524.09 | 6.0626 | -5.67803 | 1523.93 | -508.159 | 0.269993 | 1524.1 | 0.333452 | 1523.83 | 1529.77 | 0.001 | 0.178114 | -0.00231864 | 1.71748e-06 | -0.0607845 | 0.000573752 | -0.112821 | 1614.37 | 260.283 | 112.985 | 1433.42 | -662.545 | 0.171742 | 1435.63 | 0.462213 | 1416.24 | 1501.38 | 0.001014062 | 0.2342989 | 0.0008153615 | 0.1990946 |  |  | 0.501048 | 12.2515 | 0.499102 | 12.231058 | 0.00125001 | -0.126483 | 0.00838851 | -0.000170391 | 0.273788 | -0.000102797 | -0.143655 | 1562.12 | 10.709 | 1.25847 | 1556.16 | -524.696 | 0.271696 | 1525.29 | 1556.09 | 1560.86 | 0.00125001 | -0.0608845 | 0.00311157 | 0.000558706 | 0.170902 | -5.6029e-05 | -0.105415 | 1649.51 | 265.936 | 113.619 | 1465.68 | -676.357 | 0.168664 | 1432.13 | 1447.72 | 1535.89
0.001656625 | 0.2964464 | 0.00181622 | 0.2659398 | 0.000678232 | 0.2278027 | 0.520721 | 11.9019 | 0.519015 | 11.9186 | 0.00104 | 0.287808 | -0.00460019 | -2.07589e-05 | -0.125171 | 0.000100423 | -0.158436 | 1529.18 | 5.81938 | -7.86492 | 1530.25 | -509.045 | 0.279145 | 1530.45 | 1530.11 | 1537.05 | 0.00104 | 0.188512 | -0.00247059 | 1.9562e-06 | -0.0646397 | 0.000581992 | -0.119188 | 1630.49 | 265.219 | 117.506 | 1444.8 | -671.072 | 0.182066 | 1446.99 | 1427.66 | 1512.98 | 0.0014892125 | 0.2086581 | 0.0009027709 | 0.2315602 | 0.0008479455 | 0.2325221 | 0.520355 | 11.9168 | 0.519014 | 11.9361 | 0.00104 | 0.292783 | 0.00490608 | -0.000118392 | -0.126896 | -0.000113258 | -0.161391 | 1533.15 | 6.05801 | -6.5194 | 1533.42 | -510.895 | 0.283857 | 1533.6 | 0.333174 | 1533.3 | 1539.67 | 0.00104 | 0.188512 | -0.00247059 | 1.9562e-06 | -0.0646397 | 0.000581992 | -0.119188 | 1630.49 | 265.219 | 117.506 | 1444.8 | -671.072 | 0.182066 | 1446.99 | 0.464473 | 1427.66 | 1512.98 | 0.0011381275 | 0.2400704 | 0.000768044 | 0.2042393 |  |  | 0.520705 | 12.2806 | 0.519015 | 12.255384 | 0.00130001 | -0.133133 | 0.00885331 | -0.000182185 | 0.287786 | -0.000108931 | -0.150829 | 1571.36 | 10.8286 | 0.998555 | 1565.47 | -527.728 | 0.285839 | 1534.91 | 1565.4 | 1570.36 | 0.00130001 | -0.0648785 | 0.00331331 | 0.000566634 | 0.181037 | -6.18321e-05 | -0.111507 | 1665.78 | 271.091 | 118.19 | 1477.09 | -685.021 | 0.179032 | 1443.72 | 1459.12 | 1547.59
0.0030137865 | 0.3056212 | 0.001923264 | 0.2730448 | 0.000755966 | 0.2339968 | 0.541045 | 11.9267 | 0.538925 | 11.9399 | 0.00108 | 0.301646 | -0.00482563 | -1.94412e-05 | -0.131271 | 0.000107162 | -0.166097 | 1537.6 | 5.86356 | -9.12462 | 1539.28 | -511.445 | 0.292881 | 1539.49 | 1539.12 | 1546.72 | 0.00108 | 0.199154 | -0.00262775 | 2.21386e-06 | -0.0686273 | 0.000589002 | -0.125759 | 1646.87 | 270.78 | 122.474 | 1455.92 | -680.041 | 0.192681 | 1458.08 | 1438.78 | 1524.39 | 0.0015643675 | 0.2159835 | 0.0011918795 | 0.2375982 | 0.0008610275 | 0.238549 | 0.540405 | 11.9422 | 0.538925 | 11.9585 | 0.00108 | 0.306905 | 0.00515822 | -0.000123063 | -0.133164 | -0.000121205 | -0.169225 | 1541.66 | 6.08164 | -7.65881 | 1542.5 | -513.362 | 0.297931 | 1542.69 | 0.332812 | 1542.36 | 1549.32 | 0.00108 | 0.199154 | -0.00262775 | 2.21386e-06 | -0.0686273 | 0.000589002 | -0.125759 | 1646.87 | 270.78 | 122.474 | 1455.92 | -680.041 | 0.192681 | 1458.08 | 0.467087 | 1438.78 | 1524.39 | 0.001237477 | 0.2460304 | 0.0009355895 | 0.2094313 |  |  | 0.540528 | 12.3071 | 0.538925 | 12.276463 | 0.00135 | -0.139913 | 0.00932838 | -0.000194641 | 0.301946 | -0.000115628 | -0.158166 | 1580.09 | 10.9688 | 0.554682 | 1574.35 | -530.538 | 0.300191 | 1544.12 | 1574.28 | 1579.54 | 0.00135 | -0.0690095 | 0.00352614 | 0.000573597 | 0.191532 | -6.81819e-05 | -0.117775 | 1682.28 | 276.858 | 123.205 | 1488.21 | -694.115 | 0.189692 | 1455.05 | 1470.21 | 1559.08
0.0026005355 | 0.3148295 | 0.0018487145 | 0.2804374 | 0.0007353815 | 0.2401095 | 0.561431 | 11.948 | 0.558838 | 11.9584 | 0.00112 | 0.315678 | -0.00505525 | -1.8484e-05 | -0.137487 | 0.000114201 | -0.173859 | 1545.5 | 5.9352 | -10.6492 | 1547.92 | -513.594 | 0.306861 | 1548.15 | 1547.72 | 1556.14 | 0.00112 | 0.210078 | -0.0027911 | 2.48091e-06 | -0.0727593 | 0.000595201 | -0.132534 | 1663.5 | 276.951 | 127.876 | 1466.78 | -689.443 | 0.20361 | 1468.93 | 1449.59 | 1535.63 | 0.0016188215 | 0.2232587 | 0.001238746 | 0.2434891 | 0.000702963 | 0.2444142 | 0.560456 | 11.9647 | 0.558837 | 11.978 | 0.00112 | 0.321373 | 0.00541746 | -0.000127829 | -0.139579 | -0.000129821 | -0.177219 | 1549.65 | 6.09075 | -8.98071 | 1551.14 | -515.585 | 0.312253 | 1551.35 | 0.33239 | 1550.98 | 1558.63 | 0.00112 | 0.210078 | -0.0027911 | 2.48091e-06 | -0.0727593 | 0.000595201 | -0.132534 | 1663.5 | 276.951 | 127.876 | 1466.78 | -689.443 | 0.20361 | 1468.93 | 0.470038 | 1449.59 | 1535.63 | 0.000945352 | 0.2522672 | 0.000955009 | 0.2148152 |  |  | 0.560913 | 12.3313 | 0.558838 | 12.294371 | 0.0014 | -0.1469 | 0.00982463 | -0.000208341 | 0.31657 | -0.00012291 | -0.16572 | 1588.39 | 11.1329 | -0.0499715 | 1582.88 | -533.158 | 0.315023 | 1552.96 | 1582.79 | 1588.44 | 0.0014 | -0.073335 | 0.00375462 | 0.000579629 | 0.202473 | -7.52489e-05 | -0.124269 | 1699.34 | 283.415 | 128.825 | 1499.21 | -703.86 | 0.200853 | 1466.28 | 1481.12 | 1570.51
0.002455495 | 0.323894 | 0.0019340545 | 0.2876935 | 0.0008771975 | 0.2464084 | 0.581681 | 11.9657 | 0.578748 | 11.9738 | 0.00116 | 0.330053 | -0.00529054 | -1.76814e-05 | -0.143872 | 0.000121993 | -0.181873 | 1552.95 | 5.99645 | -12.3455 | 1556.21 | -515.535 | 0.321123 | 1556.46 | 1555.97 | 1565.3 | 0.00116 | 0.221471 | -0.00296292 | 2.72723e-06 | -0.0769816 | 0.000600454 | -0.139531 | 1680.5 | 283.823 | 133.78 | 1477.42 | -699.368 | 0.214896 | 1479.56 | 1460.13 | 1546.72 | 0.0017129255 | 0.23068 | 0.0012081195 | 0.2495627 | 0.0009208375 | 0.25057 | 0.580517 | 11.9842 | 0.578747 | 11.9947 | 0.00116 | 0.336135 | 0.00568351 | -0.000132994 | -0.146156 | -0.000138353 | -0.185294 | 1557.14 | 6.10712 | -10.5292 | 1559.41 | -517.572 | 0.326862 | 1559.64 | 0.331901 | 1559.21 | 1567.67 | 0.00116 | 0.221471 | -0.00296292 | 2.72723e-06 | -0.0769816 | 0.000600454 | -0.139531 | 1680.5 | 283.823 | 133.78 | 1477.42 | -699.368 | 0.214896 | 1479.56 | 0.47337 | 1460.13 | 1546.72 | 0.001418377 | 0.2580368 | 0.0010421965 | 0.2205413 |  |  | 0.58113 | 12.3525 | 0.578748 | 12.309155 | 0.00145 | -0.154031 | 0.0103368 | -0.000223207 | 0.331514 | -0.000130859 | -0.173507 | 1596.25 | 11.3273 | -0.87646 | 1591.06 | -535.567 | 0.33016 | 1561.47 | 1590.95 | 1597.13 | 0.00145 | -0.0778069 | 0.00399724 | 0.000584653 | 0.213788 | -8.29899e-05 | -0.131016 | 1716.76 | 290.718 | 134.99 | 1509.94 | -714.157 | 0.212393 | 1477.26 | 1491.72 | 1581.77
0.0027823495 | 0.333477 | 0.001946041 | 0.2951052 | 0.000940774 | 0.2527699 | 0.601593 | 11.9798 | 0.598658 | 11.9864 | 0.0012 | 0.34479 | -0.00553331 | -1.70232e-05 | -0.150326 | 0.000129828 | -0.189973 | 1559.91 | 6.07279 | -14.3065 | 1564.12 | -517.224 | 0.335693 | 1564.4 | 1563.82 | 1574.21 | 0.0012 | 0.233143 | -0.0031418 | 2.99858e-06 | -0.0813749 | 0.000605006 | -0.146685 | 1697.85 | 291.385 | 140.175 | 1487.85 | -709.805 | 0.226571 | 1489.97 | 1470.41 | 1557.68 | 0.001787758 | 0.2383766 | 0.00119387 | 0.2555467 | 0.0009612975 | 0.2565569 | 0.600568 | 12.0009 | 0.59866 | 12.0085 | 0.0012 | 0.351135 | 0.00595773 | -0.000138794 | -0.152785 | -0.000147523 | -0.193531 | 1564.17 | 6.15338 | -12.3236 | 1567.34 | -519.334 | 0.341788 | 1567.59 | 0.331348 | 1567.09 | 1576.5 | 0.0012 | 0.233143 | -0.0031418 | 2.99858e-06 | -0.0813749 | 0.000605006 | -0.146685 | 1697.85 | 291.385 | 140.175 | 1487.85 | -709.805 | 0.226571 | 1489.97 | 0.477068 | 1470.41 | 1557.68 | 0.001245399 | 0.2641733 | 0.001043441 | 0.2261712 |  |  | 0.601043 | 12.3709 | 0.598658 | 12.320727 | 0.00150001 | -0.161309 | 0.0108651 | -0.000239875 | 0.346806 | -0.000139898 | -0.181429 | 1603.63 | 11.5492 | -1.82754 | 1598.81 | -537.783 | 0.345636 | 1569.54 | 1598.68 | 1605.45 | 0.00150001 | -0.082453 | 0.00425682 | 0.000588698 | 0.225521 | -9.14632e-05 | -0.138041 | 1734.59 | 298.759 | 141.711 | 1520.45 | -725.018 | 0.224342 | 1488.02 | 1502.04 | 1592.87
0.002775044 | 0.3427548 | 0.001945498 | 0.3026391 | 0.0008753165 | 0.2590741 | 0.621505 | 11.9902 | 0.61857 | 11.996 | 0.00124 | 0.359784 | -0.0057805 | -1.63377e-05 | -0.156947 | 0.000138094 | -0.198273 | 1566.45 | 6.1538 | -16.5006 | 1571.75 | -518.702 | 0.350617 | 1572.05 | 1571.38 | 1582.95 | 0.00124 | 0.245293 | -0.00332955 | 3.2461e-06 | -0.0859603 | 0.000608716 | -0.15411 | 1715.67 | 299.734 | 147.12 | 1498.09 | -720.842 | 0.238675 | 1500.2 | 1480.45 | 1568.55 | 0.001936336 | 0.2461153 | 0.0013249665 | 0.2616554 | 0.0009491345 | 0.2631835 | 0.62062 | 12.0148 | 0.61857 | 12.0194 | 0.00124 | 0.366529 | 0.00624073 | -0.000145171 | -0.159626 | -0.000157536 | -0.202023 | 1570.74 | 6.20954 | -14.368 | 1574.92 | -520.861 | 0.357085 | 1575.19 | 0.330722 | 1574.62 | 1585.11 | 0.00124 | 0.245293 | -0.00332955 | 3.2461e-06 | -0.0859603 | 0.000608716 | -0.15411 | 1715.67 | 299.734 | 147.12 | 1498.09 | -720.842 | 0.238675 | 1500.2 | 0.481175 | 1480.45 | 1568.55 | 0.001426215 | 0.2704914 | 0.0011889715 | 0.2320972 |  |  | 0.620953 | 12.3863 | 0.618571 | 12.329047 | 0.00155 | -0.16873 | 0.0114135 | -0.000245484 | 0.362485 | -0.000149835 | -0.189586 | 1610.63 | 11.8234 | -2.95345 | 1606.25 | -539.833 | 0.361498 | 1577.31 | 1606.09 | 1613.58 | 0.00155 | -0.0872252 | 0.00453378 | 0.000591557 | 0.23768 | -0.000100813 | -0.145316 | 1752.92 | 307.639 | 149.066 | 1530.74 | -736.542 | 0.236746 | 1498.59 | 1512.09 | 1603.85
0.003157128 | 0.3521524 | 0.0022454895 | 0.3101683 | 0.0011579375 | 0.265882 | 0.641417 | 11.9969 | 0.638481 | 12.0025 | 0.00128 | 0.375224 | -0.00603547 | -1.58121e-05 | -0.163803 | 0.000146934 | -0.206784 | 1572.58 | 6.23627 | -18.8752 | 1579.05 | -519.981 | 0.365956 | 1579.38 | 1578.6 | 1591.46 | 0.00128 | 0.257951 | -0.00352668 | 3.45373e-06 | -0.0907405 | 0.000611816 | -0.161941 | 1733.96 | 308.884 | 154.655 | 1508.12 | -732.5 | 0.251261 | 1510.22 | 1490.22 | 1579.31 | 0.002013366 | 0.2541403 | 0.0011827675 | 0.2679376 | 0.00048414 | 0.2693556 | 0.640575 | 12.0258 | 0.638481 | 12.0274 | 0.00128 | 0.382404 | 0.00653379 | -0.00015254 | -0.166632 | -0.000169189 | -0.210805 | 1576.94 | 6.28561 | -16.5733 | 1582.21 | -522.218 | 0.3728 | 1582.51 | 0.330056 | 1581.84 | 1593.51 | 0.00128 | 0.257951 | -0.00352668 | 3.45373e-06 | -0.0907405 | 0.000611816 | -0.161941 | 1733.96 | 308.884 | 154.655 | 1508.12 | -732.5 | 0.251261 | 1510.22 | 0.485704 | 1490.22 | 1579.31 | 0.0014593255 | 0.2768029 | 0.001188251 | 0.2379325 |  |  | 0.640858 | 12.3989 | 0.638721 | 12.334124 | 0.0016 | -0.176376 | 0.0119844 | -0.000262822 | 0.378599 | -0.000160945 | -0.197988 | 1617.27 | 12.0948 | -4.12331 | 1613.35 | -541.748 | 0.377802 | 1584.73 | 1613.17 | 1621.4 | 0.0016 | -0.0922133 | 0.00483257 | 0.000593462 | 0.250353 | -0.000111296 | -0.15287 | 1771.78 | 317.413 | 156.989 | 1540.85 | -748.726 | 0.249658 | 1508.99 | 1521.89 | 1614.79
0.003054355 | 0.3621404 | 0.0022535915 | 0.3179405 | 0.0011894945 | 0.2724828 | 0.661327 | 11.9998 | 0.658394 | 12.006 | 0.00132 | 0.391148 | -0.00629835 | -1.53014e-05 | -0.170803 | 0.000157374 | -0.215701 | 1578.33 | 6.36405 | -21.5162 | 1586.09 | -521.061 | 0.381742 | 1586.45 | 1585.54 | 1599.85 | 0.00132 | 0.271053 | -0.00373275 | 3.68432e-06 | -0.0956344 | 0.00061355 | -0.170029 | 1752.74 | 318.879 | 162.798 | 1517.93 | -744.805 | 0.264365 | 1520.02 | 1499.72 | 1589.94 | 0.00230336 | 0.2622932 | 0.00128169975 | 0.2742022 | 0.000806725 | 0.275896 | 0.660414 | 12.0339 | 0.658394 | 12.0325 | 0.00132 | 0.398615 | 0.00683586 | -0.000160828 | -0.173711 | -0.000183159 | -0.219919 | 1582.74 | 6.32732 | -18.9599 | 1589.21 | -523.369 | 0.38897 | 1589.53 | 0.329327 | 1588.75 | 1601.7 | 0.00132 | 0.271053 | -0.00373275 | 3.68432e-06 | -0.0956344 | 0.00061355 | -0.170029 | 1752.74 | 318.879 | 162.798 | 1517.93 | -744.805 | 0.264365 | 1520.02 | 0.490672 | 1499.72 | 1589.94 | 0.001520382 | 0.2832713 | 0.001287859 | 0.2440312 |  |  | 0.66077 | 12.4086 | 0.6589 | 12.3357 | 0.00165 | -0.184229 | 0.0125809 | -0.000281698 | 0.395203 | -0.000173646 | -0.206655 | 1623.56 | 12.4166 | -5.44028 | 1620.15 | -543.513 | 0.394603 | 1591.85 | 1619.93 | 1629 | 0.00165 | -0.0974039 | 0.0051565 | 0.000594402 | 0.263578 | -0.00012316 | -0.160799 | 1791.21 | 328.14 | 165.7 | 1550.69 | -761.685 | 0.263133 | 1519.12 | 1531.37 | 1625.51
0.00315186 | 0.3719127 | 0.002310021 | 0.3257097 | 0.0013576565 | 0.2791711 | 0.68124 | 11.9986 | 0.678198 | 12.0062 | 0.00136 | 0.407483 | -0.0065681 | -1.51776e-05 | -0.177912 | 0.000169044 | -0.2249 | 1583.74 | 6.51021 | -24.3281 | 1592.87 | -521.973 | 0.398044 | 1593.26 | 1592.2 | 1608.07 | 0.00136 | 0.284834 | -0.00395031 | 3.93858e-06 | -0.100733 | 0.000614399 | -0.178474 | 1772.2 | 329.857 | 171.63 | 1527.62 | -757.896 | 0.278065 | 1529.7 | 1509.01 | 1600.57 | 0.002385865 | 0.2705467 | 0.0013851539 | 0.2808145 | 0.00089353 | 0.2823696 | 0.680254 | 12.0391 | 0.678398 | 12.0345 | 0.00136 | 0.41543 | 0.00715243 | -0.000169035 | -0.181063 | -0.000197095 | -0.229195 | 1588.23 | 6.45258 | -21.4792 | 1595.92 | -524.4 | 0.40566 | 1596.27 | 0.328587 | 1595.37 | 1609.7 | 0.00136 | 0.284834 | -0.00395031 | 3.93858e-06 | -0.100733 | 0.000614399 | -0.178474 | 1772.2 | 329.857 | 171.63 | 1527.62 | -757.896 | 0.278065 | 1529.7 | 0.49613 | 1509.01 | 1600.57 | 0.001541754 | 0.2898026 | 0.00128334 | 0.2501291 |  |  | 0.680684 | 12.4154 | 0.679077 | 12.333682 | 0.00170001 | -0.192333 | 0.0132061 | -0.000302247 | 0.412339 | -0.000187882 | -0.21563 | 1629.61 | 12.8332 | -6.79373 | 1626.68 | -545.215 | 0.411964 | 1598.71 | 1626.41 | 1636.4 | 0.00170001 | -0.102857 | 0.00550929 | 0.000594609 | 0.277422 | -0.000136057 | -0.169073 | 1811.36 | 339.89 | 175.161 | 1560.37 | -775.471 | 0.277232 | 1529.12 | 1540.63 | 1636.2
0.0034476955 | 0.3817089 | 0.00243539 | 0.3335031 | 0.0015454315 | 0.2861509 | 0.701145 | 11.9931 | 0.698385 | 12.0031 | 0.0014 | 0.424677 | -0.00685149 | -1.51799e-05 | -0.185382 | 0.000181249 | -0.234374 | 1588.85 | 6.66938 | -27.3438 | 1599.46 | -522.726 | 0.415089 | 1599.88 | 1598.65 | 1616.2 | 0.0014 | 0.299281 | -0.00418105 | 4.13327e-06 | -0.106113 | 0.00061449 | -0.187391 | 1792.49 | 341.929 | 181.292 | 1537.19 | -771.905 | 0.292527 | 1539.27 | 1518.13 | 1611.2 | 0.002333927 | 0.2789695 | 0.0015597165 | 0.2873278 | 0.001313574 | 0.2887991 | 0.700286 | 12.0412 | 0.698582 | 12.0333 | 0.0014 | 0.432997 | 0.00748663 | -0.000178803 | -0.188731 | -0.000212165 | -0.238914 | 1593.45 | 6.60476 | -24.1737 | 1602.46 | -525.295 | 0.423082 | 1602.84 | 0.327805 | 1601.79 | 1617.63 | 0.0014 | 0.299281 | -0.00418105 | 4.13327e-06 | -0.106113 | 0.00061449 | -0.187391 | 1792.49 | 341.929 | 181.292 | 1537.19 | -771.905 | 0.292527 | 1539.27 | 0.502153 | 1518.13 | 1611.2 | 0.0017103115 | 0.2965409 | 0.001271215 | 0.2564197 |  |  | 0.700593 | 12.4192 | 0.699257 | 12.32791 | 0.00175 | -0.20069 | 0.013862 | -0.000324718 | 0.430077 | -0.000204446 | -0.224905 | 1635.39 | 13.2624 | -8.15041 | 1632.94 | -546.833 | 0.429903 | 1605.29 | 1632.62 | 1643.54 | 0.00175 | -0.108512 | 0.00589444 | 0.000593235 | 0.291889 | -0.000150701 | -0.17775 | 1832.16 | 352.67 | 185.375 | 1569.83 | -790.067 | 0.291982 | 1538.92 | 1549.59 | 1646.78
0.003313985 | 0.3917897 | 0.002342118 | 0.3414745 | 0.0014891685 | 0.2931329 | 0.721059 | 11.9833 | 0.718334 | 11.9964 | 0.00144 | 0.442276 | -0.00714323 | -1.55552e-05 | -0.192969 | 0.000195122 | -0.244241 | 1593.68 | 6.85879 | -30.4009 | 1605.77 | -523.379 | 0.432603 | 1606.23 | 1604.8 | 1624.08 | 0.00144 | 0.314375 | -0.00442208 | 4.21505e-06 | -0.111724 | 0.000613616 | -0.196761 | 1813.23 | 354.893 | 191.58 | 1546.47 | -786.567 | 0.30752 | 1548.55 | 1526.89 | 1621.65 | 0.00260807 | 0.2873849 | 0.0014268613 | 0.2939638 | 0.001489212 | 0.2957132 | 0.720459 | 12.0401 | 0.718575 | 12.0287 | 0.00144 | 0.450866 | 0.00783334 | -0.000190041 | -0.196549 | -0.000229472 | -0.248941 | 1598.35 | 6.7572 | -26.8732 | 1608.68 | -526.079 | 0.440921 | 1609.08 | 0.327026 | 1607.88 | 1625.23 | 0.00144 | 0.314375 | -0.00442208 | 4.21505e-06 | -0.111724 | 0.000613616 | -0.196761 | 1813.23 | 354.893 | 191.58 | 1546.47 | -786.567 | 0.30752 | 1548.55 | 0.50862 | 1526.89 | 1621.65 | 0.0017280005 | 0.3032536 | 0.001320995 | 0.2626793 |  |  | 0.720507 | 12.4198 | 0.719436 | 12.318291 | 0.00180001 | -0.209307 | 0.0145536 | -0.000349519 | 0.448439 | -0.000223591 | -0.234556 | 1640.98 | 13.7413 | -9.34335 | 1638.9 | -548.458 | 0.448452 | 1611.58 | 1638.53 | 1650.32 | 0.00180001 | -0.114407 | 0.00631878 | 0.000590437 | 0.307063 | -0.000167057 | -0.186798 | 1853.65 | 366.522 | 196.434 | 1579.05 | -805.534 | 0.307418 | 1548.49 | 1558.24 | 1657.21
0.0041014835 | 0.4022924 | 0.002556415 | 0.3497014 | 0.001471384 | 0.3002017 | 0.740968 | 11.9689 | 0.73821 | 11.9862 | 0.00148 | 0.460385 | -0.0074471 | -1.60443e-05 | -0.200843 | 0.000210094 | -0.254458 | 1598.27 | 7.06394 | -33.3798 | 1611.81 | -523.986 | 0.45065 | 1612.3 | 1610.67 | 1631.65 | 0.00148 | 0.32994 | -0.00467229 | 4.32705e-06 | -0.117523 | 0.000611413 | -0.206358 | 1834.47 | 368.791 | 202.548 | 1555.48 | -801.936 | 0.323093 | 1557.55 | 1535.3 | 1631.92 | 0.002611951 | 0.2960622 | 0.0015648445 | 0.30068 | 0.0013741475 | 0.3027654 | 0.740621 | 12.0356 | 0.738472 | 12.0207 | 0.00148 | 0.469405 | 0.00819587 | -0.000202975 | -0.204626 | -0.000249223 | -0.259377 | 1603.04 | 7.00007 | -29.4905 | 1614.6 | -526.851 | 0.459263 | 1615.04 | 0.326305 | 1613.67 | 1632.53 | 0.00148 | 0.32994 | -0.00467229 | 4.32705e-06 | -0.117523 | 0.000611413 | -0.206358 | 1834.47 | 368.791 | 202.548 | 1555.48 | -801.936 | 0.323093 | 1557.55 | 0.515556 | 1535.3 | 1631.92 | 0.00174445 | 0.3103577 | 0.001349435 | 0.269224 |  |  | 0.740418 | 12.417 | 0.739615 | 12.30474 | 0.00185 | -0.218364 | 0.0152912 | -0.000375999 | 0.467587 | -0.000245734 | -0.244583 | 1646.53 | 14.2944 | -10.2867 | 1644.67 | -550.18 | 0.467844 | 1617.66 | 1644.25 | 1656.82 | 0.00185 | -0.120666 | 0.00679392 | 0.000586405 | 0.3231 | -0.000185489 | -0.196453 | 1876.02 | 381.576 | 208.412 | 1588.12 | -822.003 | 0.323741 | 1557.91 | 1566.67 | 1667.61
0.003500055 | 0.4125961 | 0.002587735 | 0.3576315 | 0.0011847 | 0.307415 | 0.760883 | 11.95 | 0.758167 | 11.9723 | 0.00152 | 0.479374 | -0.00776846 | -1.70411e-05 | -0.20909 | 0.000226585 | -0.265209 | 1602.73 | 7.32599 | -36.2586 | 1617.64 | -524.6 | 0.46946 | 1618.16 | 1616.32 | 1638.99 | 0.00152 | 0.346411 | -0.00493737 | 4.39876e-06 | -0.123653 | 0.000608081 | -0.216477 | 1856.48 | 383.806 | 214.296 | 1564.33 | -818.193 | 0.339487 | 1566.41 | 1543.47 | 1642.18 | 0.002702205 | 0.3050254 | 0.0017070295 | 0.3074451 | 0.00109738 | 0.309664 | 0.76058 | 12.0275 | 0.758167 | 12.0094 | 0.00152 | 0.4886 | 0.00857928 | -0.000217711 | -0.213009 | -0.000271509 | -0.270149 | 1607.57 | 7.26581 | -32.029 | 1620.31 | -527.601 | 0.478357 | 1620.77 | 0.325618 | 1619.23 | 1639.6 | 0.00152 | 0.346411 | -0.00493737 | 4.39876e-06 | -0.123653 | 0.000608081 | -0.216477 | 1856.48 | 383.806 | 214.296 | 1564.33 | -818.193 | 0.339487 | 1566.41 | 0.523031 | 1543.47 | 1642.18 | 0.0019740545 | 0.3172824 | 0.00147298 | 0.2756637 |  |  | 0.760256 | 12.4107 | 0.759536 | 12.287323 | 0.0019 | -0.227562 | 0.016064 | -0.000405872 | 0.48735 | -0.000271068 | -0.254959 | 1651.98 | 14.9106 | -10.8892 | 1650.13 | -552.002 | 0.487796 | 1623.44 | 1649.67 | 1662.87 | 0.0019 | -0.127145 | 0.00731658 | 0.000580575 | 0.339757 | -0.000205962 | -0.206457 | 1898.89 | 397.588 | 221.102 | 1596.88 | -839.194 | 0.340718 | 1567.04 | 1574.71 | 1677.79
0.00347133 | 0.423255 | 0.0027347745 | 0.3657135 | 0.0007033 | 0.3149634 | 0.780559 | 11.9265 | 0.778335 | 11.9546 | 0.00156 | 0.498644 | -0.00809465 | -1.84638e-05 | -0.217434 | 0.0002433 | -0.276033 | 1606.96 | 7.60557 | -38.9739 | 1623.14 | -525.196 | 0.488661 | 1623.68 | 1621.64 | 1645.93 | 0.00156 | 0.363314 | -0.00520986 | 4.55624e-06 | -0.129906 | 0.000603048 | -0.227052 | 1878.82 | 399.709 | 226.693 | 1572.77 | -835.074 | 0.35639 | 1574.86 | 1551.15 | 1652.13 | 0.002730337 | 0.3143342 | 0.00168448 | 0.3146512 | 0.001578456 | 0.3168517 | 0.780539 | 12.0157 | 0.778345 | 11.9943 | 0.00156 | 0.508135 | 0.00897413 | -0.000233807 | -0.2215 | -0.00025765 | -0.28107 | 1611.94 | 7.72279 | -34.3938 | 1625.69 | -528.423 | 0.497828 | 1626.17 | 0.325046 | 1624.46 | 1646.33 | 0.00156 | 0.363314 | -0.00520986 | 4.55624e-06 | -0.129906 | 0.000603048 | -0.227052 | 1878.82 | 399.709 | 226.693 | 1572.77 | -835.074 | 0.35639 | 1574.86 | 0.530957 | 1551.15 | 1652.13 | 0.0020208975 | 0.3241997 | 0.00145331 | 0.2821213 |  |  | 0.780203 | 12.4004 | 0.779459 | 12.26604 | 0.00195 | -0.237066 | 0.0168771 | -0.0004384 | 0.507631 | -0.000300124 | -0.265685 | 1657.36 | 15.5867 | -11.1161 | 1655.29 | -553.944 | 0.508299 | 1628.91 | 1654.8 | 1668.48 | 0.00195 | -0.133802 | 0.0078903 | 0.000572011 | 0.357053 | -0.00022859 | -0.216916 | 1922.26 | 414.584 | 234.58 | 1605.27 | -857.142 | 0.358348 | 1575.81 | 1582.32 | 1687.68
0.003763155 | 0.4339033 | 0.0027653355 | 0.37398 | 0.0014593205 | 0.3222765 | 0.800699 | 11.8974 | 0.798214 | 11.9333 | 0.0016 | 0.518283 | -0.00843268 | -2.01792e-05 | -0.225942 | 0.000261306 | -0.287067 | 1610.98 | 7.93441 | -41.5048 | 1628.33 | -525.804 | 0.508253 | 1628.9 | 1626.64 | 1652.49 | 0.0016 | 0.380734 | -0.00549086 | 4.64757e-06 | -0.136248 | 0.000596009 | -0.237826 | 1901.49 | 416.436 | 239.679 | 1580.86 | -852.535 | 0.373798 | 1582.95 | 1558.4 | 1661.81 | 0.002666964 | 0.3233831 | 0.0016180622 | 0.3216338 | 0.00099556 | 0.3240653 | 0.800821 | 11.9999 | 0.798292 | 11.9758 | 0.0016 | 0.528207 | 0.00938466 | -0.000251516 | -0.230076 | -0.000276865 | -0.292254 | 1616 | 7.93292 | -36.5538 | 1630.76 | -529.126 | 0.517685 | 1631.27 | 0.324465 | 1629.4 | 1652.55 | 0.0016 | 0.380734 | -0.00549086 | 4.64757e-06 | -0.136248 | 0.000596009 | -0.237826 | 1901.49 | 416.436 | 239.679 | 1580.86 | -852.535 | 0.373798 | 1582.95 | 0.539285 | 1558.4 | 1661.81 | 0.002146256 | 0.3315842 | 0.00145583 | 0.288547 |  |  | 0.800385 | 12.3859 | 0.799482 | 12.240306 | 0.002 | -0.246689 | 0.0177207 | -0.000471694 | 0.528152 | -0.000332239 | -0.276435 | 1662.65 | 16.3156 | -10.8714 | 1660.09 | -556.031 | 0.529029 | 1634.01 | 1659.59 | 1673.52 | 0.002 | -0.140628 | 0.00851257 | 0.000561511 | 0.374739 | -0.000253095 | -0.227588 | 1945.71 | 432.225 | 248.567 | 1613.17 | -875.5 | 0.376346 | 1584.08 | 1589.4 | 1697.14
0.004170245 | 0.44489 | 0.0027989815 | 0.3822712 | 0.001655666 | 0.330075 | 0.820883 | 11.8634 | 0.817967 | 11.9084 | 0.00164 | 0.538982 | -0.00878749 | -2.21398e-05 | -0.234753 | 0.000283138 | -0.298806 | 1614.94 | 8.2988 | -43.8759 | 1633.35 | -526.455 | 0.528756 | 1633.94 | 1631.48 | 1658.82 | 0.00164 | 0.399175 | -0.00578953 | 4.86235e-06 | -0.142993 | 0.000587093 | -0.249262 | 1925.09 | 434.491 | 253.613 | 1588.78 | -871.063 | 0.392207 | 1590.87 | 1565.36 | 1671.47 | 0.0027326945 | 0.3327329 | 0.0017821258 | 0.3286627 | 0.0014275795 | 0.3312874 | 0.821126 | 11.9802 | 0.818279 | 11.9535 | 0.00164 | 0.549085 | 0.00982053 | -0.000271832 | -0.239019 | -0.000299733 | -0.30419 | 1620.13 | 8.35666 | -38.4352 | 1635.67 | -530.016 | 0.538459 | 1636.19 | 0.324036 | 1634.16 | 1658.56 | 0.00164 | 0.399175 | -0.00578953 | 4.86235e-06 | -0.142993 | 0.000587093 | -0.249262 | 1925.09 | 434.491 | 253.613 | 1588.78 | -871.063 | 0.392207 | 1590.87 | 0.548261 | 1565.36 | 1671.47 | 0.001960445 | 0.3388739 | 0.001451455 | 0.2953906 |  |  | 0.820576 | 12.3673 | 0.819343 | 12.210725 | 0.00205 | -0.256872 | 0.0186258 | -0.000507919 | 0.549678 | -0.000369437 | -0.287709 | 1668.02 | 17.1184 | -10.181 | 1664.72 | -558.319 | 0.550743 | 1638.93 | 1664.22 | 1678.2 | 0.00205 | -0.1478 | 0.00920978 | 0.00054832 | 0.393403 | -0.00028084 | -0.238899 | 1970.11 | 451.157 | 263.601 | 1620.89 | -894.955 | 0.395385 | 1592.17 | 1596.2 | 1706.5
0.003935845 | 0.4558036 | 0.00314373 | 0.3905023 | 0.0017785945 | 0.3375699 | 0.841065 | 11.8246 | 0.83813 | 11.879 | 0.00168 | 0.560021 | -0.00915123 | -2.46057e-05 | -0.243644 | 0.000307825 | -0.310855 | 1618.8 | 8.68407 | -45.9303 | 1638.11 | -527.185 | 0.549747 | 1638.71 | 1636.06 | 1664.73 | 0.00168 | 0.418143 | -0.00609774 | 5.05566e-06 | -0.149894 | 0.00057581 | -0.261193 | 1949.09 | 453.484 | 268.217 | 1596.33 | -890.264 | 0.411227 | 1598.43 | 1571.87 | 1680.88 | 0.00240747 | 0.342261 | 0.0018843015 | 0.3359467 | 0.00144408 | 0.338517 | 0.84143 | 11.9565 | 0.838448 | 11.9273 | 0.00168 | 0.570389 | 0.0102769 | -0.000294218 | -0.248133 | -0.000323713 | -0.31624 | 1624.13 | 8.74291 | -39.9929 | 1640.29 | -530.959 | 0.559692 | 1640.83 | 0.323697 | 1638.66 | 1664.12 | 0.00168 | 0.418143 | -0.00609774 | 5.05566e-06 | -0.149894 | 0.00057581 | -0.261193 | 1949.09 | 453.484 | 268.217 | 1596.33 | -890.264 | 0.411227 | 1598.43 | 0.557696 | 1571.87 | 1680.88 | 0.001870365 | 0.3461106 | 0.001618715 | 0.3023833 |  |  | 0.840759 | 12.3443 | 0.839372 | 12.176667 | 0.00210001 | -0.267125 | 0.0195742 | -0.000548601 | 0.571676 | -0.000410953 | -0.299361 | 1673.43 | 17.9868 | -8.89779 | 1669.04 | -560.838 | 0.572938 | 1643.53 | 1668.56 | 1682.32 | 0.00210001 | -0.1552 | 0.00997465 | 0.000532437 | 0.412665 | -0.000311314 | -0.25067 | 1994.8 | 470.906 | 279.269 | 1628.19 | -914.99 | 0.415025 | 1599.86 | 1602.52 | 1715.53
0.004344385 | 0.4668568 | 0.0031052655 | 0.3988017 | 0.002113421 | 0.3452158 | 0.861247 | 11.7807 | 0.85799 | 11.8459 | 0.00172 | 0.58144 | -0.00952435 | -2.76633e-05 | -0.252719 | 0.000333592 | -0.323072 | 1622.53 | 9.11852 | -47.6587 | 1642.54 | -527.997 | 0.571065 | 1643.16 | 1640.33 | 1670.19 | 0.00172 | 0.437715 | -0.00641472 | 5.21917e-06 | -0.156944 | 0.000562669 | -0.273435 | 1973.32 | 473.231 | 283.373 | 1603.47 | -909.973 | 0.430732 | 1605.58 | 1577.88 | 1689.94 | 0.003191594 | 0.3517346 | 0.001894388 | 0.3432521 | 0.001563842 | 0.3460026 | 0.861653 | 11.9287 | 0.858576 | 11.8974 | 0.00172 | 0.592163 | 0.0107506 | -0.00031826 | -0.257439 | -0.00034841 | -0.328563 | 1628.04 | 9.20526 | -41.2076 | 1644.62 | -532.012 | 0.581273 | 1645.17 | 0.323486 | 1642.88 | 1669.25 | 0.00172 | 0.437715 | -0.00641472 | 5.21917e-06 | -0.156944 | 0.000562669 | -0.273435 | 1973.32 | 473.231 | 283.373 | 1603.47 | -909.973 | 0.430732 | 1605.58 | 0.567504 | 1577.88 | 1689.94 | 0.00206533 | 0.3538543 | 0.00156934 | 0.3092181 |  |  | 0.86094 | 12.3171 | 0.859455 | 12.138242 | 0.00215 | -0.277515 | 0.0205666 | -0.000592156 | 0.59403 | -0.000456995 | -0.311109 | 1678.88 | 18.9249 | -7.03882 | 1673.09 | -563.589 | 0.59551 | 1647.84 | 1672.64 | 1685.92 | 0.00215 | -0.162722 | 0.0108045 | 0.000512619 | 0.432481 | -0.000343837 | -0.262691 | 2019.68 | 491.357 | 295.499 | 1635.07 | -935.512 | 0.435179 | 1607.12 | 1608.36 | 1724.18
0.00451454 | 0.4778782 | 0.003148705 | 0.407192 | 0.001896155 | 0.353314 | 0.881439 | 11.7321 | 0.877856 | 11.8091 | 0.00176 | 0.603758 | -0.00991844 | -3.11352e-05 | -0.262175 | 0.000360276 | -0.335711 | 1626.26 | 9.58688 | -49.0689 | 1646.79 | -528.927 | 0.593225 | 1647.42 | 1644.44 | 1675.33 | 0.00176 | 0.458127 | -0.00674825 | 5.7134e-06 | -0.164387 | 0.000546743 | -0.286201 | 1998.33 | 494.267 | 299.444 | 1610.34 | -930.681 | 0.451203 | 1612.47 | 1583.5 | 1698.89 | 0.003320913 | 0.3613788 | 0.0020191805 | 0.3508569 | 0.001815815 | 0.3535645 | 0.881736 | 11.8968 | 0.878439 | 11.864 | 0.00176 | 0.614699 | 0.0112547 | -0.000345153 | -0.267054 | -0.0003737 | -0.341173 | 1632 | 9.66301 | -41.9805 | 1648.76 | -533.226 | 0.603691 | 1649.32 | 0.32341 | 1646.94 | 1673.98 | 0.00176 | 0.458127 | -0.00674825 | 5.7134e-06 | -0.164387 | 0.000546743 | -0.286201 | 1998.33 | 494.267 | 299.444 | 1610.34 | -930.681 | 0.451203 | 1612.47 | 0.57794 | 1583.5 | 1698.89 | 0.002467215 | 0.3616424 | 0.00172234 | 0.3163241 |  |  | 0.881131 | 12.2857 | 0.879295 | 12.095919 | 0.0022 | -0.288526 | 0.0216449 | -0.000639418 | 0.617623 | -0.000509297 | -0.323522 | 1684.55 | 19.959 | -4.59198 | 1677 | -566.639 | 0.61929 | 1652.02 | 1676.6 | 1689.14 | 0.0022 | -0.170667 | 0.0117384 | 0.000487371 | 0.453482 | -0.000381115 | -0.275555 | 2045.65 | 513.306 | 312.868 | 1641.77 | -957.275 | 0.456592 | 1614.19 | 1613.89 | 1732.78
0.004368565 | 0.4890291 | 0.003346988 | 0.4155124 | 0.0024268865 | 0.3616293 | 0.901619 | 11.6788 | 0.898014 | 11.7673 | 0.0018 | 0.626755 | -0.0103284 | -3.5185e-05 | -0.271998 | 0.000388573 | -0.348664 | 1630.06 | 10.1042 | -50.0168 | 1650.84 | -530.05 | 0.61615 | 1651.48 | 1648.37 | 1680.08 | 0.0018 | 0.479496 | -0.00709762 | 6.35786e-06 | -0.172136 | 0.000527839 | -0.299767 | 2024 | 516.419 | 316.352 | 1616.92 | -952.257 | 0.472552 | 1619.07 | 1588.72 | 1707.65 | 0.0033949735 | 0.3711112 | 0.002135914 | 0.3584701 | 0.001859365 | 0.3611073 | 0.901817 | 11.8607 | 0.89842 | 11.8267 | 0.0018 | 0.637974 | 0.0117874 | -0.000375007 | -0.277084 | -0.000400796 | -0.354284 | 1636.03 | 10.1894 | -42.2855 | 1652.7 | -534.644 | 0.626842 | 1653.26 | 0.323497 | 1650.83 | 1678.31 | 0.0018 | 0.479496 | -0.00709762 | 6.35786e-06 | -0.172136 | 0.000527839 | -0.299767 | 2024 | 516.419 | 316.352 | 1616.92 | -952.257 | 0.472552 | 1619.07 | 0.588932 | 1588.72 | 1707.65 | 0.002467755 | 0.3694687 | 0.001595915 | 0.3234803 |  |  | 0.900907 | 12.2499 | 0.899277 | 12.049091 | 0.00225 | -0.299986 | 0.0227723 | -0.000687448 | 0.641635 | -0.00056686 | -0.33598 | 1690.33 | 21.0735 | -1.45559 | 1680.63 | -569.982 | 0.643476 | 1655.89 | 1680.29 | 1691.78 | 0.00225 | -0.178767 | 0.0127514 | 0.000457839 | 0.475047 | -0.000420684 | -0.288795 | 2071.78 | 535.895 | 330.793 | 1648.03 | -979.489 | 0.478549 | 1620.82 | 1618.95 | 1740.99
0.00453098 | 0.5003515 | 0.003473255 | 0.4242965 | 0.002084455 | 0.3699711 | 0.921447 | 11.6208 | 0.918058 | 11.7218 | 0.00184 | 0.650295 | -0.0107524 | -3.95746e-05 | -0.282056 | 0.000420917 | -0.362176 | 1633.89 | 10.6409 | -50.4511 | 1654.64 | -531.36 | 0.639529 | 1655.29 | 1652.1 | 1684.34 | 0.00184 | 0.501357 | -0.0074557 | 7.1507e-06 | -0.179946 | 0.000505991 | -0.313566 | 2049.93 | 539.389 | 333.824 | 1623.12 | -974.381 | 0.494515 | 1625.28 | 1593.44 | 1716.11 | 0.003491197 | 0.3809409 | 0.0022957405 | 0.3663455 | 0.001848165 | 0.3691828 | 0.921822 | 11.8206 | 0.918579 | 11.785 | 0.00184 | 0.661784 | 0.0123423 | -0.000407809 | -0.287229 | -0.000431574 | -0.367884 | 1640.07 | 10.6989 | -42.0866 | 1656.4 | -536.228 | 0.650434 | 1656.95 | 0.323732 | 1654.5 | 1682.16 | 0.00184 | 0.501357 | -0.0074557 | 7.1507e-06 | -0.179946 | 0.000505991 | -0.313566 | 2049.93 | 539.389 | 333.824 | 1623.12 | -974.381 | 0.494515 | 1625.28 | 0.600315 | 1593.44 | 1716.11 | 0.00228392 | 0.3775979 | 0.00186555 | 0.3308744 |  |  | 0.920593 | 12.2099 | 0.919423 | 11.997402 | 0.00230001 | -0.311341 | 0.023959 | -0.000740845 | 0.666091 | -0.000628541 | -0.348778 | 1696.14 | 22.1933 | 2.2325 | 1684.02 | -573.523 | 0.668068 | 1659.52 | 1683.75 | 1693.91 | 0.00230001 | -0.187036 | 0.0138477 | 0.000423531 | 0.497125 | -0.000463009 | -0.302407 | 2098 | 559.135 | 349.137 | 1653.89 | -1002.09 | 0.501045 | 1627.03 | 1623.49 | 1748.86
0.004901665 | 0.5120043 | 0.00361215 | 0.4330674 | 0.00208975 | 0.3786476 | 0.941134 | 11.5582 | 0.937899 | 11.6724 | 0.00188 | 0.674566 | -0.0111937 | -4.48243e-05 | -0.292406 | 0.000456952 | -0.376106 | 1637.79 | 11.2377 | -50.4293 | 1658.25 | -532.868 | 0.663692 | 1658.89 | 1655.67 | 1688.22 | 0.00188 | 0.52426 | -0.00782852 | 8.16684e-06 | -0.187996 | 0.000479933 | -0.328058 | 2076.46 | 563.469 | 352.047 | 1629.02 | -997.324 | 0.517408 | 1631.2 | 1597.72 | 1724.41 | 0.0034889065 | 0.3909018 | 0.002292419 | 0.3743434 | 0.002076024 | 0.3768816 | 0.941673 | 11.7767 | 0.938602 | 11.7397 | 0.00188 | 0.686266 | 0.012926 | -0.000443406 | -0.297689 | -0.000464535 | -0.381774 | 1644.35 | 11.3903 | -41.2375 | 1659.9 | -538.169 | 0.674802 | 1660.45 | 0.324217 | 1658.02 | 1685.59 | 0.00188 | 0.52426 | -0.00782852 | 8.16684e-06 | -0.187996 | 0.000479933 | -0.328058 | 2076.46 | 563.469 | 352.047 | 1629.02 | -997.324 | 0.517408 | 1631.2 | 0.612223 | 1597.72 | 1724.41 | 0.00232899 | 0.3859006 | 0.00198051 | 0.3381562 |  |  | 0.940285 | 12.1652 | 0.939335 | 11.9419 | 0.00235 | -0.323273 | 0.0252375 | -0.000798356 | 0.691602 | -0.000696268 | -0.361979 | 1702.31 | 23.4912 | 6.72868 | 1687.26 | -577.509 | 0.693734 | 1662.98 | 1687.07 | 1695.58 | 0.00235 | -0.195685 | 0.0150668 | 0.000381435 | 0.520318 | -0.000509404 | -0.316769 | 2124.98 | 583.423 | 368.508 | 1659.48 | -1025.64 | 0.524699 | 1632.97 | 1627.73 | 1756.47
0.00489079 | 0.5235297 | 0.003797825 | 0.4418109 | 0.002135285 | 0.3871586 | 0.960825 | 11.4911 | 0.958012 | 11.6179 | 0.00192 | 0.699725 | -0.0116566 | -5.12017e-05 | -0.303129 | 0.000496525 | -0.390473 | 1641.86 | 11.9035 | -49.8544 | 1661.7 | -534.637 | 0.688768 | 1662.34 | 1659.11 | 1691.72 | 0.00192 | 0.548105 | -0.00821581 | 9.18393e-06 | -0.196305 | 0.00044894 | -0.343286 | 2103.69 | 588.799 | 371.106 | 1634.65 | -1021.2 | 0.541353 | 1636.85 | 1601.55 | 1732.59 | 0.003661597 | 0.4012538 | 0.002368201 | 0.3824738 | 0.0020826915 | 0.3848924 | 0.961642 | 11.7281 | 0.958443 | 11.6909 | 0.00192 | 0.711688 | 0.0135498 | -0.00048293 | -0.308497 | -0.000498654 | -0.396058 | 1648.79 | 12.0018 | -39.744 | 1663.26 | -540.349 | 0.700067 | 1663.8 | 0.324873 | 1661.45 | 1688.53 | 0.00192 | 0.548105 | -0.00821581 | 9.18393e-06 | -0.196305 | 0.00044894 | -0.343286 | 2103.69 | 588.799 | 371.106 | 1634.65 | -1021.2 | 0.541353 | 1636.85 | 0.624721 | 1601.55 | 1732.59 | 0.002338775 | 0.3942286 | 0.001860205 | 0.3456409 |  |  | 0.959982 | 12.116 | 0.959314 | 11.881581 | 0.0024 | -0.335504 | 0.026582 | -0.000857899 | 0.71752 | -0.000770094 | -0.3754 | 1708.59 | 24.7854 | 11.9262 | 1690.27 | -581.768 | 0.719805 | 1666.21 | 1690.16 | 1696.67 | 0.0024 | -0.204457 | 0.016379 | 0.000333907 | 0.544046 | -0.000557907 | -0.331466 | 2152.2 | 608.751 | 388.232 | 1664.7 | -1049.73 | 0.548889 | 1638.52 | 1631.35 | 1763.97
0.00499758 | 0.5352682 | 0.00378914 | 0.4509099 | 0.00226116 | 0.395739 | 0.980399 | 11.4202 | 0.978156 | 11.559 | 0.00196 | 0.725617 | -0.0121349 | -5.79802e-05 | -0.313947 | 0.000539084 | -0.40498 | 1646.07 | 12.6349 | -48.6787 | 1664.94 | -536.676 | 0.714484 | 1665.57 | 1662.4 | 1694.75 | 0.00196 | 0.572806 | -0.00861577 | 1.03832e-05 | -0.204934 | 0.000414232 | -0.358977 | 2131.33 | 615.077 | 390.823 | 1639.92 | -1045.74 | 0.566101 | 1642.15 | 1604.88 | 1740.51 | 0.0036984345 | 0.411436 | 0.0024168815 | 0.3907038 | 0.0019129 | 0.3928664 | 0.981758 | 11.675 | 0.978429 | 11.6379 | 0.00196 | 0.73786 | 0.0142065 | -0.00052595 | -0.319444 | -0.000535551 | -0.410591 | 1653.39 | 12.6867 | -37.5861 | 1666.4 | -542.829 | 0.725944 | 1666.92 | 0.325749 | 1664.7 | 1690.97 | 0.00196 | 0.572806 | -0.00861577 | 1.03832e-05 | -0.204934 | 0.000414232 | -0.358977 | 2131.33 | 615.077 | 390.823 | 1639.92 | -1045.74 | 0.566101 | 1642.15 | 0.637678 | 1604.88 | 1740.51 | 0.00272661 | 0.4025713 | 0.00208441 | 0.3531217 |  |  | 0.979674 | 12.0624 | 0.979422 | 11.8164 | 0.00245001 | -0.348157 | 0.0279993 | -0.000920582 | 0.744116 | -0.000848901 | -0.389067 | 1715.05 | 26.1351 | 17.809 | 1693.1 | -586.333 | 0.746502 | 1669.23 | 1693.05 | 1697.25 | 0.00245001 | -0.21344 | 0.0178041 | 0.000275623 | 0.568488 | -0.000610995 | -0.346696 | 2179.47 | 634.406 | 408.425 | 1669.57 | -1074.1 | 0.573817 | 1643.71 | 1634.63 | 1771.05
0.00519335 | 0.5469965 | 0.00383206 | 0.4599139 | 0.002468695 | 0.4045474 | 1.00015 | 11.3434 | 0.998544 | 11.4946 | 0.002 | 0.752626 | -0.0126416 | -6.55393e-05 | -0.32534 | 0.000588925 | -0.420498 | 1650.48 | 13.4061 | -46.9252 | 1668.06 | -538.988 | 0.74139 | 1668.67 | 1665.6 | 1697.41 | 0.002 | 0.598743 | -0.00903819 | 1.18044e-05 | -0.213926 | 0.000374529 | -0.375652 | 2159.92 | 642.85 | 411.522 | 1644.97 | -1071.43 | 0.592171 | 1647.23 | 1607.77 | 1748.39 | 0.004001034 | 0.4219201 | 0.002520617 | 0.3989509 | 0.00215822 | 0.401154 | 1.00175 | 11.6181 | 0.997952 | 11.5821 | 0.002 | 0.765042 | 0.01491 | -0.000572847 | -0.331309 | -0.000575715 | -0.425941 | 1658.37 | 13.4882 | -34.5862 | 1669.44 | -545.756 | 0.752976 | 1669.93 | 0.326911 | 1667.88 | 1692.95 | 0.002 | 0.598743 | -0.00903819 | 1.18044e-05 | -0.213926 | 0.000374529 | -0.375652 | 2159.92 | 642.85 | 411.522 | 1644.97 | -1071.43 | 0.592171 | 1647.23 | 0.651335 | 1607.77 | 1748.39 | 0.002647325 | 0.4108049 | 0.00229196 | 0.3606811 |  |  | 0.999361 | 12.0042 | 0.999218 | 11.747293 | 0.0025 | -0.361458 | 0.0295373 | -0.00098768 | 0.771938 | -0.000935393 | -0.403294 | 1722.07 | 28.0005 | 24.539 | 1695.81 | -591.538 | 0.774423 | 1672.13 | 1695.8 | 1697.54 | 0.0025 | -0.22282 | 0.0193861 | 0.000206709 | 0.594208 | -0.00066695 | -0.362783 | 2207.75 | 661.623 | 429.622 | 1674.23 | -1099.67 | 0.600046 | 1648.68 | 1637.48 | 1778.13
0.0052493 | 0.5588765 | 0.00389985 | 0.4688201 | 0.0023699 | 0.4132741 | 1.02042 | 11.2586 | 1.01885 | 11.4261 | 0.00204 | 0.780283 | -0.0131689 | -7.43901e-05 | -0.337212 | 0.000642604 | -0.436222 | 1655.12 | 14.2305 | -44.4086 | 1670.98 | -541.648 | 0.768861 | 1671.57 | 1668.67 | 1699.53 | 0.00204 | 0.62543 | -0.00947241 | 1.31434e-05 | -0.223146 | 0.000329582 | -0.392905 | 2188.75 | 671.475 | 432.683 | 1649.68 | -1097.63 | 0.618973 | 1651.96 | 1610.11 | 1756.06 | 0.0040756865 | 0.432584 | 0.0026036425 | 0.4073001 | 0.002125135 | 0.4093256 | 1.02142 | 11.5572 | 1.01828 | 11.5195 | 0.00204 | 0.792834 | 0.015648 | -0.000622041 | -0.343715 | -0.000615638 | -0.441577 | 1663.51 | 14.2793 | -30.9022 | 1672.28 | -548.964 | 0.780526 | 1672.74 | 0.328272 | 1670.91 | 1694.42 | 0.00204 | 0.62543 | -0.00947241 | 1.31434e-05 | -0.223146 | 0.000329582 | -0.392905 | 2188.75 | 671.475 | 432.683 | 1649.68 | -1097.63 | 0.618973 | 1651.96 | 0.665362 | 1610.11 | 1756.06 | 0.00256773 | 0.4193798 | 0.00222926 | 0.3686008 |  |  | 1.01905 | 11.9421 | 1.018852 | 9.231318 | 0.00255 | -0.375184 | 0.0311776 | -0.00106027 | 0.800671 | -0.00102878 | -0.417899 | 1729.43 | 33.6379 | 28.505 | 1698.36 | -597.191 | 0.803188 | 1674.87 | 1698.35 | 1700.92 | 0.00255 | -0.232469 | 0.021116 | 0.000124351 | 0.620829 | -0.000726153 | -0.379526 | 2236.28 | 689.561 | 451.3 | 1678.58 | -1125.71 | 0.627227 | 1653.33 | 1639.89 | 1784.98
0.00527276 | 0.5706705 | 0.00403334 | 0.4780335 | 0.002309695 | 0.4224489 | 1.04069 | 11.1699 | 1.0387 | 11.3538 | 0.00208 | 0.808481 | -0.0137132 | -8.35475e-05 | -0.349304 | 0.000700656 | -0.452227 | 1659.88 | 15.1287 | -41.3959 | 1673.73 | -544.538 | 0.796946 | 1674.3 | 1671.58 | 1701.28 | 0.00208 | 0.652892 | -0.00991635 | 1.48593e-05 | -0.232586 | 0.000279787 | -0.410616 | 2217.79 | 700.914 | 454.271 | 1654.05 | -1124.32 | 0.64655 | 1656.36 | 1611.89 | 1763.52 | 0.0041910195 | 0.4431393 | 0.002661637 | 0.41592 | 0.0024555585 | 0.4178663 | 1.04159 | 11.4912 | 1.03876 | 11.4525 | 0.00208 | 0.821248 | 0.0164261 | -0.000675143 | -0.35612 | -0.000661356 | -0.45759 | 1668.76 | 14.7953 | -26.4128 | 1674.95 | -552.382 | 0.80865 | 1675.37 | 0.32979 | 1673.81 | 1695.18 | 0.00208 | 0.652892 | -0.00991635 | 1.48593e-05 | -0.232586 | 0.000279787 | -0.410616 | 2217.79 | 700.914 | 454.271 | 1654.05 | -1124.32 | 0.64655 | 1656.36 | 0.679742 | 1611.89 | 1763.52 | 0.002628575 | 0.4278492 | 0.0022415 | 0.376433 |  |  | 1.03922 | 11.8729 | 1.038543 | 7.21681 | 0.0026 | -0.389239 | 0.0329084 | -0.00113551 | 0.829894 | -0.0011276 | -0.432573 | 1737.06 | 42.474 | 30.2167 | 1700.75 | -603.252 | 0.83243 | 1677.43 | 1700.65 | 1706.85 | 0.0026 | -0.242233 | 0.0229788 | 2.77924e-05 | 0.648028 | -0.00078718 | -0.396674 | 2264.73 | 717.982 | 473.084 | 1682.62 | -1151.93 | 0.655 | 1657.63 | 1641.8 | 1791.64
0.005564595 | 0.582728 | 0.004446015 | 0.487548 | 0.002543875 | 0.4313861 | 1.06095 | 11.0776 | 1.05849 | 11.2777 | 0.00212 | 0.837387 | -0.014279 | -9.40473e-05 | -0.361551 | 0.000766502 | -0.468546 | 1664.9 | 16.097 | -37.6495 | 1676.32 | -547.783 | 0.825672 | 1676.86 | 1674.38 | 1702.55 | 0.00212 | 0.681109 | -0.0103704 | 1.71641e-05 | -0.242115 | 0.000223422 | -0.429108 | 2247.18 | 731.248 | 476.387 | 1658.12 | -1151.61 | 0.674958 | 1660.47 | 1613.17 | 1770.8 | 0.004346207 | 0.45393 | 0.0027200655 | 0.4246503 | 0.0026086365 | 0.4260455 | 1.06168 | 11.4208 | 1.05879 | 11.3819 | 0.00212 | 0.850249 | 0.0172509 | -0.000732299 | -0.368482 | -0.000708986 | -0.47364 | 1674.71 | 15.9864 | -20.9012 | 1677.47 | -556.599 | 0.837373 | 1677.84 | 0.331808 | 1676.56 | 1695.61 | 0.00212 | 0.681109 | -0.0103704 | 1.71641e-05 | -0.242115 | 0.000223422 | -0.429108 | 2247.18 | 731.248 | 476.387 | 1658.12 | -1151.61 | 0.674958 | 1660.47 | 0.694525 | 1613.17 | 1770.8 | 0.002783575 | 0.4366459 | 0.00227496 | 0.3845594 |  |  | 1.05948 | 11.7972 | 1.058235 | 6.300367 | 0.00265 | -0.404117 | 0.0347854 | -0.00121576 | 0.86031 | -0.00123508 | -0.447806 | 1745.19 | 52.6437 | 31.8464 | 1703.04 | -609.892 | 0.862937 | 1679.88 | 1702.75 | 1713.34 | 0.00265 | -0.252382 | 0.0250322 | -9.10919e-05 | 0.676522 | -0.000851909 | -0.414758 | 2293.87 | 747.474 | 495.683 | 1686.44 | -1179.01 | 0.684112 | 1661.72 | 1643.36 | 1798.18
0.00535092 | 0.5950251 | 0.00422567 | 0.4968751 | 0.002777575 | 0.4406639 | 1.08077 | 10.9819 | 1.07791 | 11.1981 | 0.00216 | 0.867864 | -0.0148823 | -0.000106185 | -0.374715 | 0.000842617 | -0.48568 | 1670.34 | 17.118 | -33.0062 | 1678.84 | -551.483 | 0.855991 | 1679.34 | 1677.16 | 1703.34 | 0.00216 | 0.71113 | -0.0108481 | 1.95925e-05 | -0.252105 | 0.000157959 | -0.448662 | 2277.79 | 763.475 | 499.614 | 1662.03 | -1180.29 | 0.705117 | 1664.42 | 1613.9 | 1778.18 | 0.0045577295 | 0.4647961 | 0.0027865865 | 0.4334047 | 0.0022445 | 0.4346193 | 1.0816 | 11.3467 | 1.07859 | 11.3077 | 0.00216 | 0.880844 | 0.0181583 | -0.00079524 | -0.381486 | -0.000760708 | -0.490393 | 1681.06 | 16.9492 | -14.247 | 1679.92 | -561.254 | 0.867623 | 1680.24 | 0.334095 | 1679.27 | 1695.31 | 0.00216 | 0.71113 | -0.0108481 | 1.95925e-05 | -0.252105 | 0.000157959 | -0.448662 | 2277.79 | 763.475 | 499.614 | 1662.03 | -1180.29 | 0.705117 | 1664.42 | 0.710151 | 1613.9 | 1778.18 | 0.0027801 | 0.4453098 | 0.002297275 | 0.3923795 |  |  | 1.07974 | 11.7172 | 1.077929 | 5.747207 | 0.0027 | -0.419488 | 0.0368077 | -0.0013002 | 0.891536 | -0.00134917 | -0.463347 | 1753.81 | 64.132 | 33.4996 | 1705.2 | -617.146 | 0.894346 | 1682.2 | 1704.58 | 1720.31 | 0.0027 | -0.262805 | 0.0272679 | -0.00023479 | 0.705952 | -0.000918667 | -0.433535 | 2323.22 | 777.725 | 518.619 | 1690.01 | -1206.52 | 0.714214 | 1665.54 | 1644.44 | 1804.6
0.005950015 | 0.6074304 | 0.00453463 | 0.5059865 | 0.00293 | 0.4502144 | 1.09998 | 10.8832 | 1.09799 | 11.1104 | 0.0022 | 0.900128 | -0.0155333 | -0.000120076 | -0.38851 | 0.00093595 | -0.504033 | 1676.21 | 18.2609 | -27.4937 | 1681.3 | -555.66 | 0.888044 | 1681.75 | 1679.9 | 1703.71 | 0.0022 | 0.742906 | -0.0113507 | 2.21177e-05 | -0.262524 | 8.27103e-05 | -0.469679 | 2309.7 | 797.739 | 524.03 | 1665.76 | -1210.49 | 0.737189 | 1668.2 | 1614.01 | 1785.67 | 0.004646626 | 0.4757892 | 0.0029255275 | 0.4426132 | 0.002560935 | 0.4435669 | 1.10143 | 11.269 | 1.09839 | 11.2299 | 0.0022 | 0.91311 | 0.0191456 | -0.000866046 | -0.395497 | -0.0008192 | -0.508206 | 1687.98 | 17.9583 | -6.38024 | 1682.32 | -566.519 | 0.899528 | 1682.57 | 0.336748 | 1681.93 | 1694.36 | 0.0022 | 0.742906 | -0.0113507 | 2.21177e-05 | -0.262524 | 8.27103e-05 | -0.469679 | 2309.7 | 797.739 | 524.03 | 1665.76 | -1210.49 | 0.737189 | 1668.2 | 0.726687 | 1614.01 | 1785.67 | 0.00295347 | 0.4543981 | 0.002451145 | 0.4006598 |  |  | 1.10001 | 11.6331 | 1.097621 | 5.176959 | 0.00275 | -0.435282 | 0.0389439 | -0.00138731 | 0.923208 | -0.00146985 | -0.478969 | 1762.87 | 76.9995 | 35.0821 | 1707.22 | -624.984 | 0.926259 | 1684.37 | 1706.06 | 1727.79 | 0.00275 | -0.273277 | 0.0296614 | -1.02489e-06 | 0.735938 | -0.000991106 | -0.452783 | 2352.4 | 808.185 | 541.611 | 1693.31 | -1234.07 | 0.744906 | 1669.05 | 1645.11 | 1810.79
0.005698685 | 0.6199657 | 0.004705865 | 0.5159373 | 0.002807165 | 0.459773 | 1.12031 | 10.7754 | 1.11847 | 11.0171 | 0.00224 | 0.933127 | -0.0162116 | -0.000135207 | -0.402866 | 0.00103866 | -0.522437 | 1682.38 | 19.4122 | -21.1503 | 1683.62 | -560.215 | 0.920887 | 1684.02 | 1682.52 | 1703.53 | 0.00224 | 0.775737 | -0.011863 | 2.43156e-05 | -0.273144 | -7.91755e-07 | -0.491361 | 2341.91 | 832.964 | 548.866 | 1669.22 | -1241.25 | 0.770235 | 1671.71 | 1613.48 | 1793.04 | 0.0049951015 | 0.4869738 | 0.0028989595 | 0.451662 | 0.0025185 | 0.4522813 | 1.12161 | 11.1849 | 1.11792 | 11.1488 | 0.00224 | 0.946162 | 0.0201843 | -0.000940399 | -0.410112 | -0.000882553 | -0.526406 | 1695.6 | 19.2501 | 2.89507 | 1684.58 | -572.58 | 0.932125 | 1684.75 | 0.339895 | 1684.4 | 1692.7 | 0.00224 | 0.775737 | -0.011863 | 2.43156e-05 | -0.273144 | -7.91755e-07 | -0.491361 | 2341.91 | 832.964 | 548.866 | 1669.22 | -1241.25 | 0.770235 | 1671.71 | 0.743607 | 1613.48 | 1793.04 | 0.003152555 | 0.4631681 | 0.002381085 | 0.4088407 |  |  | 1.11978 | 11.5453 | 1.117313 | 4.600585 | 0.0028 | -0.45213 | 0.0412685 | -0.00147955 | 0.956414 | -0.00160029 | -0.495216 | 1772.57 | 91.3811 | 36.7121 | 1709.18 | -633.554 | 0.95974 | 1686.46 | 1707.21 | 1735.86 | 0.0028 | -0.284219 | 0.0323078 | -8.55047e-05 | 0.76749 | -0.00106173 | -0.473158 | 2382.23 | 839.861 | 565.212 | 1696.45 | -1262.44 | 0.777209 | 1672.41 | 1645.32 | 1817.02
0.006082485 | 0.6326205 | 0.00470642 | 0.5254743 | 0.00282474 | 0.4691922 | 1.14126 | 10.6613 | 1.1386 | 10.9199 | 0.00228 | 0.966893 | -0.0169148 | -0.000152453 | -0.417426 | 0.000987021 | -0.54121 | 1688.85 | 20.6719 | -14.037 | 1685.8 | -565.162 | 0.954439 | 1686.14 | 1685 | 1702.89 | 0.00228 | 0.809395 | -0.0123831 | 2.6693e-05 | -0.283908 | -9.37432e-05 | -0.513858 | 2374.34 | 869.047 | 574.042 | 1672.42 | -1272.48 | 0.8042 | 1674.96 | 1612.32 | 1800.29 | 0.005071496 | 0.4982312 | 0.003008446 | 0.460935 | 0.00266942 | 0.4611967 | 1.14173 | 11.0974 | 1.13784 | 11.0607 | 0.00228 | 0.979791 | 0.0212829 | -0.0010191 | -0.425 | -0.000951463 | -0.544813 | 1703.28 | 20.1579 | 12.9601 | 1686.73 | -578.798 | 0.965321 | 1686.8 | 0.343148 | 1686.69 | 1690.32 | 0.00228 | 0.809395 | -0.0123831 | 2.6693e-05 | -0.283908 | -9.37432e-05 | -0.513858 | 2374.34 | 869.047 | 574.042 | 1672.42 | -1272.48 | 0.8042 | 1674.96 | 0.760858 | 1612.32 | 1800.29 | 0.0034309 | 0.4722711 | 0.002512515 | 0.4172509 |  |  | 1.13898 | 11.4537 | 1.137006 | 4.181933 | 0.00285 | -0.469511 | 0.0437528 | -0.00157494 | 0.990354 | -0.00173779 | -0.51154 | 1782.82 | 107.368 | 38.3232 | 1711.01 | -642.836 | 0.994017 | 1688.45 | 1707.88 | 1744.49 | 0.00285 | -0.295332 | 0.0351541 | -0.00017756 | 0.799833 | -0.00113267 | -0.494137 | 2411.8 | 871.674 | 588.697 | 1699.38 | -1290.72 | 0.810348 | 1675.52 | 1645.11 | 1823.1
0.006131495 | 0.6451899 | 0.00496818 | 0.5352441 | 0.00306559 | 0.4791232 | 1.16113 | 10.5441 | 1.15827 | 8.62834 | 0.00232 | 1.00153 | -0.0176515 | -0.000170704 | -0.432717 | 0.00106411 | -0.560431 | 1695.64 | 21.986 | -6.14288 | 1687.89 | -570.493 | 0.98887 | 1688.17 | 1687.36 | 1701.78 | 0.00232 | 0.844057 | -0.0129192 | 2.94612e-05 | -0.294924 | -0.000195773 | -0.537195 | 2407.18 | 906.239 | 599.658 | 1675.4 | -1304.36 | 0.839266 | 1678 | 1610.47 | 1807.52 | 0.0050814655 | 0.5094887 | 0.003013993 | 0.4702269 | 0.002818225 | 0.4701776 | 1.16143 | 11.0067 | 1.15832 | 10.9662 | 0.00232 | 1.01425 | 0.0224559 | -0.00110324 | -0.440441 | -0.00101841 | -0.563233 | 1711.72 | 25.2534 | 20.6508 | 1688.78 | -585.876 | 0.999278 | 1688.74 | 0.346923 | 1688.76 | 1691.07 | 0.00232 | 0.844057 | -0.0129192 | 2.94612e-05 | -0.294924 | -0.000195773 | -0.537195 | 2407.18 | 906.239 | 599.658 | 1675.4 | -1304.36 | 0.839266 | 1678 | 0.778535 | 1610.47 | 1807.52 | 0.00344946 | 0.4817144 | 0.002659905 | 0.4257935 |  |  | 1.15879 | 11.3555 | 1.156698 | 3.700464 | 0.0029 | -0.487404 | 0.0463716 | -0.00167245 | 1.0248 | -0.00188173 | -0.527946 | 1793.52 | 124.809 | 39.9078 | 1712.74 | -652.747 | 1.02882 | 1690.32 | 1708 | 1753.62 | 0.0029 | -0.306564 | 0.0381863 | -0.000274919 | 0.83269 | -0.00120495 | -0.515628 | 2440.84 | 903.327 | 611.858 | 1702.07 | -1318.68 | 0.844044 | 1678.39 | 1644.51 | 1828.98
0.00633716 | 0.6579342 | 0.005134885 | 0.5450055 | 0.002917015 | 0.4887762 | 1.18092 | 10.4241 | 1.1779 | 6.3986 | 0.00236 | 1.03875 | -0.0184558 | -0.000191077 | -0.449128 | 0.00115834 | -0.581176 | 1702.98 | 23.356 | 2.86446 | 1689.97 | -576.401 | 1.02588 | 1690.17 | 1689.69 | 1700.12 | 0.00236 | 0.88153 | -0.0134882 | 3.23182e-05 | -0.30679 | -0.000314067 | -0.562504 | 2441.95 | 946.398 | 626.866 | 1678.29 | -1338.4 | 0.877171 | 1680.95 | 1607.7 | 1815.08 | 0.0052158755 | 0.5212952 | 0.003091416 | 0.4796579 | 0.00295051 | 0.4792325 | 1.18167 | 10.91 | 1.1788 | 10.8681 | 0.00236 | 1.05096 | 0.0237806 | -0.00119709 | -0.457163 | -0.00108922 | -0.582696 | 1721.15 | 38.8765 | 21.8964 | 1690.83 | -593.975 | 1.0356 | 1690.67 | 0.351292 | 1690.64 | 1699.25 | 0.00236 | 0.88153 | -0.0134882 | 3.23182e-05 | -0.30679 | -0.000314067 | -0.562504 | 2441.95 | 946.398 | 626.866 | 1678.29 | -1338.4 | 0.877171 | 1680.95 | 0.797482 | 1607.7 | 1815.08 | 0.00346305 | 0.4911985 | 0.00271248 | 0.4345035 |  |  | 1.17975 | 11.2478 | 1.17639 | 3.133482 | 0.00295 | -0.506632 | 0.0492343 | -0.00177333 | 1.0612 | -0.00203847 | -0.544909 | 1805.09 | 144.48 | 41.4871 | 1714.43 | -663.687 | 1.06558 | 1692.15 | 1707.45 | 1763.61 | 0.00295 | -0.318133 | 0.0415355 | -0.000382186 | 0.867379 | -0.00128199 | -0.538452 | 2470.3 | 935.956 | 635.312 | 1704.66 | -1347.19 | 0.879674 | 1681.14 | 1643.42 | 1834.98
0.00658404 | 0.6707169 | 0.00482832 | 0.5551844 | 0.00307142 | 0.4986679 | 1.20071 | 10.3014 | 1.19752 | 6.20499 | 0.0024 | 1.07785 | -0.0193172 | -0.000213245 | -0.466375 | 0.00125346 | -0.602411 | 1710.87 | 24.9007 | 12.9079 | 1692 | -582.892 | 1.0647 | 1692.11 | 1691.9 | 1697.96 | 0.0024 | 0.921066 | -0.0140881 | 3.63322e-05 | -0.318828 | -0.000448989 | -0.589553 | 2478.08 | 988.83 | 655.26 | 1681.04 | -1374.06 | 0.917246 | 1683.77 | 1604.02 | 1822.82 | 0.0052963685 | 0.5329131 | 0.0032013755 | 0.4890919 | 0.002948185 | 0.4882973 | 1.20165 | 10.8091 | 1.19867 | 10.7663 | 0.0024 | 1.08927 | 0.0252344 | -0.00129772 | -0.474739 | -0.00116834 | -0.602908 | 1731.72 | 55.1331 | 23.0603 | 1692.85 | -603.305 | 1.07359 | 1692.54 | 0.356384 | 1692.17 | 1708.66 | 0.0024 | 0.921066 | -0.0140881 | 3.63322e-05 | -0.318828 | -0.000448989 | -0.589553 | 2478.08 | 988.83 | 655.26 | 1681.04 | -1374.06 | 0.917246 | 1683.77 | 0.817384 | 1604.02 | 1822.82 | 0.00345932 | 0.5008938 | 0.00280453 | 0.4438087 |  |  | 1.19995 | 11.136 | 1.196082 | 2.706538 | 0.003 | -0.526492 | 0.0522412 | -0.00187157 | 1.09798 | -0.00220196 | -0.561755 | 1817.18 | 166.013 | 42.9442 | 1716.01 | -675.379 | 1.10283 | 1693.88 | 1706.04 | 1774.24 | 0.003 | -0.329826 | 0.0450768 | -0.000494797 | 0.902477 | -0.00136042 | -0.561672 | 2498.75 | 967.89 | 657.966 | 1707.05 | -1374.87 | 0.915753 | 1683.67 | 1641.96 | 1840.78
0.00684145 | 0.6836761 | 0.00510263 | 0.5653102 | 0.003118765 | 0.5086418 | 1.22003 | 10.174 | 1.21715 | 5.72402 | 0.00244 | 1.11796 | -0.0202223 | -0.000238367 | -0.484427 | 0.00135245 | -0.624138 | 1718.86 | 26.9465 | 22.9194 | 1693.93 | -589.575 | 1.10446 | 1693.96 | 1693.92 | 1695.94 | 0.00244 | 0.961847 | -0.0147074 | 3.93848e-05 | -0.331065 | -0.000600152 | -0.617691 | 2514.65 | 1032.58 | 684.083 | 1683.59 | -1410.44 | 0.958635 | 1686.4 | 1599.39 | 1830.56 | 0.005456346 | 0.5446685 | 0.0033322325 | 0.4987865 | 0.002978745 | 0.4974455 | 1.22162 | 10.7049 | 1.21841 | 10.6614 | 0.00244 | 1.12864 | 0.0267473 | -0.00140216 | -0.493111 | -0.00124641 | -0.623223 | 1742.79 | 72.9429 | 24.1251 | 1694.79 | -613.287 | 1.1123 | 1694.3 | 0.361867 | 1693.2 | 1718.67 | 0.00244 | 0.961847 | -0.0147074 | 3.93848e-05 | -0.331065 | -0.000600152 | -0.617691 | 2514.65 | 1032.58 | 684.083 | 1683.59 | -1410.44 | 0.958635 | 1686.4 | 0.837756 | 1599.39 | 1830.56 | 0.003506685 | 0.5102975 | 0.002883875 | 0.4526799 |  |  | 1.21973 | 11.0208 | 1.215775 | 2.142139 | 0.00305 | -0.547205 | 0.0554511 | -0.00196543 | 1.13559 | -0.00237466 | -0.578593 | 1829.78 | 189.338 | 44.3702 | 1717.52 | -687.829 | 1.14111 | 1695.55 | 1703.67 | 1785.41 | 0.00305 | -0.341484 | 0.0488482 | -0.000613338 | 0.938435 | -0.00143787 | -0.585706 | 2526.43 | 999.382 | 679.95 | 1709.29 | -1401.92 | 0.952683 | 1686.03 | 1640.11 | 1846.48
0.006906675 | 0.6966276 | 0.00530377 | 0.5756433 | 0.003160245 | 0.5182108 | 1.24051 | 10.0333 | 1.23678 | 5.25307 | 0.00248 | 1.15909 | -0.0211723 | -0.000265373 | -0.503044 | 0.00147743 | -0.646624 | 1727.35 | 35.726 | 27.4265 | 1695.79 | -596.835 | 1.14533 | 1695.72 | 1695.75 | 1699.93 | 0.00248 | 1.00406 | -0.0153433 | 4.05614e-05 | -0.343558 | -0.00076965 | -0.647116 | 2551.97 | 1077.9 | 713.634 | 1685.98 | -1447.83 | 1.00155 | 1688.87 | 1593.8 | 1838.34 | 0.005703773 | 0.5566843 | 0.0033506355 | 0.5085924 | 0.00337996 | 0.5067516 | 1.24148 | 10.5956 | 1.23815 | 9.27241 | 0.00248 | 1.16875 | 0.0283852 | -0.00151073 | -0.512053 | -0.00133462 | -0.643935 | 1754.65 | 92.8642 | 25.1288 | 1696.66 | -624.213 | 1.15187 | 1695.99 | 0.367906 | 1693.62 | 1729.52 | 0.00248 | 1.00406 | -0.0153433 | 4.05614e-05 | -0.343558 | -0.00076965 | -0.647116 | 2551.97 | 1077.9 | 713.634 | 1685.98 | -1447.83 | 1.00155 | 1688.87 | 0.858748 | 1593.8 | 1838.34 | 0.003678745 | 0.5198776 | 0.00295677 | 0.4621678 |  |  | 1.23951 | 10.9019 | 1.235467 | 1.71873 | 0.0031 | -0.569326 | 0.0588296 | -0.00205511 | 1.17498 | -0.0025581 | -0.595551 | 1843.17 | 215.207 | 45.7558 | 1718.97 | -701.378 | 1.18079 | 1697.15 | 1700.02 | 1797.42 | 0.0031 | -0.353067 | 0.0529085 | -0.000738198 | 0.975658 | -0.00151364 | -0.610716 | 2553.35 | 1030.32 | 701.305 | 1711.43 | -1428.32 | 0.990995 | 1688.28 | 1637.99 | 1852.05
0.007344125 | 0.7095997 | 0.005417015 | 0.5862473 | 0.00327682 | 0.5282608 | 1.26008 | 9.89519 | 1.2564 | 4.83246 | 0.00252 | 1.20217 | -0.0221989 | -0.000295898 | -0.522759 | 0.00161188 | -0.669725 | 1736.24 | 48.2458 | 29.1207 | 1697.64 | -604.535 | 1.18829 | 1697.45 | 1697.39 | 1707.12 | 0.00252 | 1.04875 | -0.016011 | 3.95511e-05 | -0.356265 | -0.000965058 | -0.678602 | 2590.76 | 1125.83 | 744.393 | 1688.27 | -1486.99 | 1.04709 | 1691.24 | 1586.92 | 1846.36 | 0.0059391735 | 0.56866 | 0.0034856245 | 0.5182434 | 0.0031556 | 0.5159795 | 1.26175 | 10.4809 | 1.25778 | 5.92622 | 0.00252 | 1.21029 | 0.0301966 | -0.00162847 | -0.532265 | -0.00142213 | -0.665054 | 1767.52 | 115.325 | 26.1481 | 1698.54 | -636.331 | 1.19319 | 1697.64 | 0.374634 | 1693.26 | 1741.37 | 0.00252 | 1.04875 | -0.016011 | 3.95511e-05 | -0.356265 | -0.000965058 | -0.678602 | 2590.76 | 1125.83 | 744.393 | 1688.27 | -1486.99 | 1.04709 | 1691.24 | 0.880777 | 1586.92 | 1846.36 | 0.0035421 | 0.5297491 | 0.003019945 | 0.471363 |  |  | 1.2593 | 10.7796 | 1.255159 | 1.169992 | 0.00315 | -0.592022 | 0.0623098 | -0.00214189 | 1.215 | -0.00274704 | -0.612374 | 1856.96 | 242.915 | 47.1049 | 1720.32 | -715.659 | 1.22095 | 1698.69 | 1694.98 | 1809.85 | 0.00315 | -0.364606 | 0.0571378 | -0.000862086 | 1.01291 | -0.00158481 | -0.635804 | 2577.98 | 1058.95 | 720.683 | 1713.4 | -1452.54 | 1.02938 | 1690.35 | 1635.72 | 1857.3
0.007376255 | 0.7229785 | 0.005508 | 0.5966299 | 0.003420815 | 0.5383732 | 1.27929 | 9.75469 | 1.27603 | 4.37172 | 0.00256 | 1.24894 | -0.0233242 | -0.000330198 | -0.544227 | 0.00175746 | -0.694225 | 1745.66 | 62.068 | 30.7159 | 1699.49 | -612.816 | 1.23453 | 1699.18 | 1698.84 | 1714.95 | 0.00256 | 1.09751 | -0.0167355 | 3.67985e-05 | -0.36968 | -0.00119696 | -0.7134 | 2632.15 | 1177.86 | 777.29 | 1690.55 | -1529.1 | 1.0968 | 1693.61 | 1578.39 | 1854.86 | 0.0059483335 | 0.5809415 | 0.0035266115 | 0.5281586 | 0.00327346 | 0.5253837 | 1.28161 | 10.3412 | 1.27741 | 5.33166 | 0.00256 | 1.25461 | 0.0322318 | -0.00175742 | -0.554257 | -0.0015142 | -0.687221 | 1782.03 | 141.749 | 27.1917 | 1700.45 | -650.323 | 1.23739 | 1699.29 | 0.382441 | 1691.74 | 1754.84 | 0.00256 | 1.09751 | -0.0167355 | 3.67985e-05 | -0.36968 | -0.00119696 | -0.7134 | 2632.15 | 1177.86 | 777.29 | 1690.55 | -1529.1 | 1.0968 | 1693.61 | 0.904499 | 1578.39 | 1854.86 | 0.00368933 | 0.5396258 | 0.003191385 | 0.4811031 |  |  | 1.27905 | 10.6468 | 1.274852 | 0.936087 | 0.0032 | -0.616171 | 0.0660012 | -0.00221582 | 1.25649 | -0.00294779 | -0.629055 | 1871.37 | 273.132 | 48.4083 | 1721.63 | -730.97 | 1.26281 | 1700.2 | 1688.16 | 1822.96 | 0.0032 | -0.376382 | 0.0616419 | -0.000981691 | 1.05108 | -0.00166081 | -0.661626 | 2600.06 | 1084.9 | 737.777 | 1715.27 | -1474.24 | 1.06888 | 1692.32 | 1633.42 | 1862.28
0.00721671 | 0.7363893 | 0.00538055 | 0.6072753 | 0.003551185 | 0.5487633 | 1.29849 | 9.60893 | 1.29566 | 3.95526 | 0.0026 | 1.29679 | -0.0245206 | -0.000366602 | -0.566496 | 0.00192034 | -0.719714 | 1755.49 | 76.8406 | 32.4097 | 1701.3 | -621.579 | 1.28203 | 1700.86 | 1699.99 | 1723.08 | 0.0026 | 1.14818 | -0.0174908 | 3.51361e-05 | -0.383393 | -0.00146112 | -0.749763 | 2674.49 | 1232 | 811.029 | 1692.7 | -1572.5 | 1.14868 | 1695.86 | 1568.3 | 1863.46 | 0.006145761 | 0.5930867 | 0.0037078035 | 0.5379606 | 0.00248392 | 0.5349379 | 1.30145 | 10.2542 | 1.29702 | 4.85206 | 0.0026 | 1.2999 | 0.0343899 | -0.00189005 | -0.577284 | -0.00159923 | -0.709306 | 1797.41 | 171.148 | 28.0121 | 1702.35 | -665.524 | 1.28249 | 1700.87 | 0.390944 | 1688.73 | 1769.4 | 0.0026 | 1.14818 | -0.0174908 | 3.51361e-05 | -0.383393 | -0.00146112 | -0.749763 | 2674.49 | 1232 | 811.029 | 1692.7 | -1572.5 | 1.14868 | 1695.86 | 0.928992 | 1568.3 | 1863.46 | 0.00384644 | 0.5497881 | 0.003118625 | 0.4908196 |  |  | 1.29953 | 10.5047 | 1.294544 | 0.767737 | 0.00325 | -0.641643 | 0.0700363 | -0.00227441 | 1.29888 | -0.00316733 | -0.645698 | 1886.19 | 309.384 | 47.3415 | 1722.84 | -747.638 | 1.30592 | 1701.66 | 1677.12 | 1838.85 | 0.00325 | -0.388236 | 0.0663415 | -0.00105206 | 1.08943 | -0.00176123 | -0.687939 | 2622.35 | 1112.02 | 754.824 | 1717.02 | -1496.4 | 1.10856 | 1694.14 | 1630.25 | 1867.52
0.007325345 | 0.7499055 | 0.00557285 | 0.6177882 | 0.00350496 | 0.559126 | 1.31869 | 9.45096 | 1.31528 | 3.56946 | 0.00264 | 1.34582 | -0.0257851 | -0.000405025 | -0.589729 | 0.00210207 | -0.745102 | 1765.77 | 93.0102 | 33.9529 | 1703.05 | -630.91 | 1.3308 | 1702.47 | 1700.75 | 1731.81 | 0.00264 | 1.20108 | -0.0182713 | 3.49196e-05 | -0.39691 | -0.0017653 | -0.788306 | 2717.9 | 1288.65 | 845.632 | 1694.76 | -1617.39 | 1.2029 | 1698.01 | 1556.29 | 1872.26 | 0.0062292335 | 0.6055098 | 0.003650262 | 0.548223 | 0.002846755 | 0.5444833 | 1.32129 | 10.1361 | 1.31665 | 4.39216 | 0.00264 | 1.34598 | 0.0366508 | -0.00202729 | -0.601424 | -0.0016778 | -0.731329 | 1813.69 | 203.643 | 28.7923 | 1704.21 | -682.042 | 1.32825 | 1702.38 | 0.400209 | 1683.86 | 1784.9 | 0.00264 | 1.20108 | -0.0182713 | 3.49196e-05 | -0.39691 | -0.0017653 | -0.788306 | 2717.9 | 1288.65 | 845.632 | 1694.76 | -1617.39 | 1.2029 | 1698.01 | 0.954351 | 1556.29 | 1872.26 | 0.004028825 | 0.5597959 | 0.003160505 | 0.5006019 |  |  | 1.32001 | 10.3587 | 1.314236 | 0.371676 | 0.0033 | -0.66804 | 0.074225 | -0.00230545 | 1.34169 | -0.00342799 | -0.661854 | 1900.79 | 340.709 | 49.8112 | 1724.03 | -763.769 | 1.34945 | 1703.06 | 1667.47 | 1850.98 | 0.0033 | -0.399846 | 0.0711628 | -0.00112892 | 1.12724 | -0.0019041 | -0.714174 | 2628.71 | 1119.12 | 758.3 | 1718.64 | -1502.04 | 1.14766 | 1695.81 | 1630.13 | 1870.41
0.00748689 | 0.7636375 | 0.00570716 | 0.6285298 | 0.00373483 | 0.569611 | 1.3389 | 9.28275 | 1.33491 | 3.19294 | 0.00268 | 1.39765 | -0.0271424 | -0.000445994 | -0.614629 | 0.00230724 | -0.771864 | 1776.58 | 110.731 | 35.2946 | 1704.82 | -640.869 | 1.3821 | 1704.07 | 1701.06 | 1741.29 | 0.00268 | 1.25772 | -0.0191012 | 3.47725e-05 | -0.4109 | -0.00213267 | -0.830406 | 2764.34 | 1349.93 | 882.968 | 1696.78 | -1665.74 | 1.26124 | 1700.14 | 1541.99 | 1881.37 | 0.0065022005 | 0.6181965 | 0.0038241805 | 0.5584362 | 0.002430495 | 0.5540319 | 1.34113 | 9.97625 | 1.33627 | 4.0738 | 0.00268 | 1.39407 | 0.0390783 | -0.00217684 | -0.627078 | -0.001739 | -0.752622 | 1831.79 | 240.839 | 30.1026 | 1706.11 | -700.911 | 1.37587 | 1703.88 | 0.410824 | 1676.45 | 1801.69 | 0.00268 | 1.25772 | -0.0191012 | 3.47725e-05 | -0.4109 | -0.00213267 | -0.830406 | 2764.34 | 1349.93 | 882.968 | 1696.78 | -1665.74 | 1.26124 | 1700.14 | 0.981707 | 1541.99 | 1881.37 | 0.003984475 | 0.5699981 | 0.003139135 | 0.5103374 |  |  | 1.3407 | 10.2052 | 1.333928 | 0.260873 | 0.00335 | -0.695846 | 0.0785522 | -0.00231268 | 1.38575 | -0.00368431 | -0.677572 | 1917.84 | 378.161 | 53.3732 | 1725.15 | -783.124 | 1.39425 | 1704.43 | 1654.26 | 1864.46 | 0.00335 | -0.411198 | 0.0761681 | -0.00116186 | 1.16481 | -0.00208584 | -0.740032 | 2632.4 | 1124.54 | 758.791 | 1720.15 | -1505.24 | 1.18661 | 1697.38 | 1629.18 | 1873.61
0.007576835 | 0.7775165 | 0.005896615 | 0.6391248 | 0.00376924 | 0.5806338 | 1.3588 | 9.11358 | 1.35454 | 2.82283 | 0.00272 | 1.45325 | -0.0286723 | -0.000492764 | -0.641568 | 0.00254863 | -0.800102 | 1788.43 | 130.816 | 36.6611 | 1706.64 | -651.97 | 1.43733 | 1705.69 | 1700.79 | 1751.77 | 0.00272 | 1.32013 | -0.0200107 | 3.32548e-05 | -0.425853 | -0.00259352 | -0.877158 | 2816.29 | 1418.42 | 925.498 | 1698.84 | -1720.07 | 1.32576 | 1702.3 | 1525.07 | 1890.79 | 0.006467572 | 0.6309183 | 0.003950648 | 0.5685356 | 0.00349328 | 0.564015 | 1.36096 | 9.83407 | 1.3559 | 3.65947 | 0.00272 | 1.44538 | 0.0417564 | -0.00233505 | -0.655253 | -0.00180024 | -0.774854 | 1851.48 | 284.287 | 30.7809 | 1708.11 | -722.183 | 1.42662 | 1705.38 | 0.422795 | 1665 | 1820.7 | 0.00272 | 1.32013 | -0.0200107 | 3.32548e-05 | -0.425853 | -0.00259352 | -0.877158 | 2816.29 | 1418.42 | 925.498 | 1698.84 | -1720.07 | 1.32576 | 1702.3 | 1.0125 | 1525.07 | 1890.79 | 0.00403947 | 0.5802859 | 0.003343975 | 0.520606 |  |  | 1.36151 | 10.0444 | 1.353621 | 0.136418 | 0.0034 | -0.724624 | 0.0829855 | -0.00232473 | 1.43029 | -0.00392893 | -0.692673 | 1936.61 | 416.082 | 60.131 | 1726.25 | -804.275 | 1.43971 | 1705.76 | 1640.61 | 1876.48 | 0.0034 | -0.422213 | 0.0812533 | -0.00115613 | 1.20161 | -0.00230574 | -0.765486 | 2626.63 | 1119.1 | 750.69 | 1721.56 | -1498.81 | 1.22469 | 1698.82 | 1629.28 | 1875.94
0.007419415 | 0.7912128 | 0.0060407 | 0.6500491 | 0.00383876 | 0.5914518 | 1.37803 | 8.94408 | 1.37416 | 2.35153 | 0.00276 | 1.50999 | -0.030298 | -0.000543403 | -0.669843 | 0.00280502 | -0.828012 | 1801.53 | 153.789 | 38.2569 | 1708.44 | -664.525 | 1.49375 | 1707.26 | 1699.62 | 1763.27 | 0.00276 | 1.3853 | -0.0209463 | 2.36129e-05 | -0.440453 | -0.0031409 | -0.92687 | 2872.24 | 1490.79 | 972.553 | 1700.85 | -1778.53 | 1.39336 | 1704.41 | 1507.25 | 1899.69 | 0.0068567535 | 0.6439943 | 0.004036657 | 0.5794505 | 0.00375839 | 0.5738506 | 1.3808 | 9.7154 | 1.37553 | 3.31864 | 0.00276 | 1.49695 | 0.0445376 | -0.00249401 | -0.684512 | -0.0018486 | -0.796459 | 1871.73 | 331.992 | 31.1331 | 1710.13 | -744.951 | 1.47773 | 1706.83 | 0.435611 | 1649 | 1840.59 | 0.00276 | 1.3853 | -0.0209463 | 2.36129e-05 | -0.440453 | -0.0031409 | -0.92687 | 2872.24 | 1490.79 | 972.553 | 1700.85 | -1778.53 | 1.39336 | 1704.41 | 1.04567 | 1507.25 | 1899.69 | 0.004357055 | 0.5905981 | 0.00343099 | 0.5307591 |  |  | 1.3823 | 9.88045 | 1.373313 | 0.142115 | 0.00345 | -0.754423 | 0.0876991 | -0.00232493 | 1.47509 | -0.00415439 | -0.707359 | 1963.96 | 464.209 | 75.4646 | 1727.25 | -834.544 | 1.48559 | 1707.04 | 1624.39 | 1888.49 | 0.00345 | -0.432848 | 0.0863543 | -0.00111587 | 1.23721 | -0.00255452 | -0.790512 | 2612.86 | 1103.5 | 735.873 | 1722.85 | -1484.08 | 1.26155 | 1700.15 | 1631.06 | 1876.99
0.00779835 | 0.8049733 | 0.00624076 | 0.6609393 | 0.00383894 | 0.6022192 | 1.39878 | 8.75447 | 1.39379 | 2.14191 | 0.0028 | 1.56808 | -0.031989 | -0.000600151 | -0.699073 | 0.0031001 | -0.856572 | 1815.7 | 180.547 | 39.1477 | 1710.24 | -678.465 | 1.55128 | 1708.78 | 1697.02 | 1776.55 | 0.0028 | 1.4528 | -0.0218838 | 9.656e-07 | -0.454966 | -0.00376243 | -0.979 | 2931.54 | 1565.13 | 1023.93 | 1702.79 | -1840.2 | 1.46351 | 1706.43 | 1490.01 | 1907.61 | 0.0068313545 | 0.6569467 | 0.00409757 | 0.5899504 | 0.00377277 | 0.583621 | 1.40064 | 9.5856 | 1.39516 | 2.92203 | 0.0028 | 1.5483 | 0.0473876 | -0.00265205 | -0.715013 | -0.00188034 | -0.817281 | 1891.8 | 382.013 | 31.5761 | 1712.12 | -768.463 | 1.52894 | 1708.2 | 0.448838 | 1628.47 | 1860.22 | 0.0028 | 1.4528 | -0.0218838 | 9.656e-07 | -0.454966 | -0.00376243 | -0.979 | 2931.54 | 1565.13 | 1023.93 | 1702.79 | -1840.2 | 1.46351 | 1706.43 | 1.0807 | 1490.01 | 1907.61 | 0.004327365 | 0.6008141 | 0.003483365 | 0.5408305 |  |  | 1.40311 | 9.70849 | 1.393005 | -0.052442 | 0.0035 | -0.785137 | 0.0929052 | -0.00233453 | 1.51982 | -0.00436614 | -0.721516 | 1994.49 | 515.56 | 94.7539 | 1728.2 | -868.269 | 1.53179 | 1708.28 | 1606.75 | 1899.74 | 0.0035 | -0.443183 | 0.0914629 | -0.00104355 | 1.27145 | -0.00282374 | -0.813951 | 2592.78 | 1079.78 | 715.822 | 1724.04 | -1462.8 | 1.29707 | 1701.36 | 1634.21 | 1876.96
0.00805152 | 0.8188753 | 0.00625876 | 0.6719899 | 0.004088055 | 0.6131485 | 1.41907 | 8.56582 | 1.41342 | 1.66757 | 0.00284 | 1.63112 | -0.0338884 | -0.000669951 | -0.732089 | 0.00343743 | -0.886191 | 1831.73 | 213.596 | 38.8725 | 1712.19 | -694.732 | 1.61389 | 1710.36 | 1691.96 | 1792.85 | 0.00284 | 1.5264 | -0.022875 | -3.4538e-05 | -0.470276 | -0.00448835 | -1.03666 | 2995.7 | 1643.37 | 1080.7 | 1704.79 | -1906.59 | 1.54042 | 1708.5 | 1473.04 | 1915 | 0.0070275585 | 0.670091 | 0.0042709465 | 0.6007417 | 0.003791725 | 0.5932657 | 1.42048 | 9.41888 | 1.41478 | 2.6385 | 0.00284 | 1.60293 | 0.0505866 | -0.00281669 | -0.748455 | -0.00189511 | -0.838448 | 1914.33 | 438.328 | 34.1555 | 1714.21 | -795.605 | 1.58362 | 1709.61 | 0.464124 | 1601.65 | 1880.18 | 0.00284 | 1.5264 | -0.022875 | -3.4538e-05 | -0.470276 | -0.00448835 | -1.03666 | 2995.7 | 1643.37 | 1080.7 | 1704.79 | -1906.59 | 1.54042 | 1708.5 | 1.11837 | 1473.04 | 1915 | 0.00436516 | 0.6114293 | 0.00356797 | 0.5512653 |  |  | 1.42391 | 9.52693 | 1.412698 | -0.006005 | 0.00355 | -0.816621 | 0.0986391 | -0.00236309 | 1.56507 | -0.00456256 | -0.735399 | 2023.55 | 561.642 | 114.84 | 1729.16 | -900.01 | 1.57879 | 1709.49 | 1591.32 | 1908.71 | 0.00355 | -0.453336 | 0.0965347 | -0.000948181 | 1.30479 | -0.00309539 | -0.836756 | 2568.76 | 1051.27 | 692.387 | 1725.16 | -1437.47 | 1.33154 | 1702.49 | 1637.98 | 1876.37
0.008231665 | 0.8331306 | 0.006358145 | 0.6833242 | 0.004020155 | 0.6243099 | 1.43827 | 8.37895 | 1.43304 | 1.35484 | 0.00288 | 1.69539 | -0.0359431 | -0.000739218 | -0.766411 | 0.0038048 | -0.915596 | 1848.49 | 249.984 | 38.3463 | 1714.15 | -712.274 | 1.67808 | 1711.9 | 1684.38 | 1810.15 | 0.00288 | 1.60102 | -0.0238558 | -7.96574e-05 | -0.485111 | -0.00526309 | -1.0955 | 3056.61 | 1716.04 | 1135.33 | 1706.71 | -1969.33 | 1.61857 | 1710.48 | 1458.21 | 1921.28 | 0.007203993 | 0.6832773 | 0.004430618 | 0.6118824 | 0.00382789 | 0.6032999 | 1.44031 | 9.24544 | 1.43441 | 2.29944 | 0.00288 | 1.65734 | 0.0538102 | -0.00297207 | -0.783535 | -0.00188512 | -0.857872 | 1933.97 | 491.826 | 35.7579 | 1716.24 | -820.516 | 1.63837 | 1710.96 | 0.47809 | 1571 | 1898.21 | 0.00288 | 1.60102 | -0.0238558 | -7.96574e-05 | -0.485111 | -0.00526309 | -1.0955 | 3056.61 | 1716.04 | 1135.33 | 1706.71 | -1969.33 | 1.61857 | 1710.48 | 1.15388 | 1458.21 | 1921.28 | 0.0046519 | 0.6219686 | 0.003764335 | 0.5616403 |  |  | 1.4447 | 9.33716 | 1.43239 | 0.010268 | 0.0036 | -0.848479 | 0.104556 | -0.00241954 | 1.61038 | -0.00474468 | -0.748844 | 2049.86 | 603.28 | 133.339 | 1730.1 | -928.828 | 1.6258 | 1710.65 | 1576.64 | 1916.52 | 0.0036 | -0.462928 | 0.101515 | -0.000834656 | 1.33678 | -0.00334782 | -0.858773 | 2542.53 | 1020.35 | 667.019 | 1726.18 | -1409.96 | 1.36449 | 1703.53 | 1641.84 | 1875.51
0.008223145 | 0.8473303 | 0.00640515 | 0.6946738 | 0.004237055 | 0.6355431 | 1.4588 | 8.18174 | 1.45267 | 0 | 0.00292 | 1.75956 | -0.0379448 | -0.000809111 | -0.802046 | 0.00421535 | -0.944595 | 1864.01 | 289.841 | 34.4993 | 1716.15 | -729.451 | 1.74243 | 1713.38 | 1672.61 | 1829.51 | 0.00292 | 1.67441 | -0.0247822 | -0.000122084 | -0.499184 | -0.00606558 | -1.15418 | 3110.36 | 1779.75 | 1183.69 | 1708.49 | -2024.6 | 1.69533 | 1712.3 | 1445.13 | 1926.67 | 0.007262889 | 0.6966904 | 0.004586455 | 0.6230095 | 0.00402712 | 0.613485 | 1.46032 | 9.08484 | 1.45403 | 1.92265 | 0.00292 | 1.71057 | 0.0570382 | -0.00309861 | -0.818636 | -0.00186752 | -0.875521 | 1957.05 | 549.411 | 42.4186 | 1718.18 | -849.626 | 1.69192 | 1712.22 | 0.494491 | 1535.87 | 1914.63 | 0.00292 | 1.67441 | -0.0247822 | -0.000122084 | -0.499184 | -0.00606558 | -1.15418 | 3110.36 | 1779.75 | 1183.69 | 1708.49 | -2024.6 | 1.69533 | 1712.3 | 1.18502 | 1445.13 | 1926.67 | 0.004597845 | 0.6327678 | 0.00358169 | 0.5725318 |  |  | 1.46551 | 9.14297 | 1.452082 | -0.089777 | 0.00365 | -0.88164 | 0.110741 | -0.00249193 | 1.65624 | -0.0049234 | -0.761684 | 2074.81 | 643.716 | 150.745 | 1731.05 | -956.424 | 1.67386 | 1711.8 | 1561.02 | 1924.07 | 0.00365 | -0.4726 | 0.106496 | -0.000703222 | 1.36828 | -0.00358161 | -0.880579 | 2513.23 | 985.97 | 638.869 | 1727.17 | -1379.35 | 1.3969 | 1704.51 | 1645.93 | 1874.36
0.008594765 | 0.8617011 | 0.006630045 | 0.7057316 | 0.00426484 | 0.6469083 | 1.47891 | 7.97495 |  |  | 0.00296 | 1.82563 | -0.0399251 | -0.000883069 | -0.840431 | 0.00463061 | -0.973071 | 1869.17 | 325.697 | 17.7763 | 1718.25 | -737.547 | 1.80894 | 1714.85 | 1654.46 | 1851.39 | 0.00296 | 1.74732 | -0.0256526 | -0.000164439 | -0.512766 | -0.00686642 | -1.21283 | 3162.11 | 1840.19 | 1230.67 | 1710.18 | -2077.66 | 1.77216 | 1714.04 | 1433.32 | 1931.44 | 0.00684189 | 0.7100618 | 0.004623591 | 0.6342417 | 0.004087845 | 0.6239034 | 1.48024 | 8.93746 | 1.47366 | 1.54309 | 0.00296 | 1.76246 | 0.0608047 | -0.00320847 | -0.854107 | -0.0018688 | -0.891752 | 1991.55 | 611.798 | 64.599 | 1719.93 | -889.317 | 1.74502 | 1713.44 | 0.517066 | 1504.53 | 1926.95 | 0.00296 | 1.74732 | -0.0256526 | -0.000164439 | -0.512766 | -0.00686642 | -1.21283 | 3162.11 | 1840.19 | 1230.67 | 1710.18 | -2077.66 | 1.77216 | 1714.04 | 1.21487 | 1433.32 | 1931.44 | 0.00479238 | 0.6436534 | 0.00376376 | 0.5833174 |  |  | 1.48482 | 8.95179 | 1.471774 | 0.014043 | 0.0037 | -0.91478 | 0.11667 | -0.0025831 | 1.70127 | -0.00509499 | -0.773165 | 2096.71 | 680.054 | 165.869 | 1731.97 | -980.878 | 1.72112 | 1712.9 | 1545.74 | 1930.84 | 0.0037 | -0.482363 | 0.111272 | -0.00056847 | 1.39833 | -0.00378225 | -0.901459 | 2479.19 | 946.215 | 606.455 | 1728.09 | -1343.95 | 1.42789 | 1705.42 | 1650.41 | 1872.73
0.008708305 | 0.8755619 | 0.00678917 | 0.7172933 | 0.004486595 | 0.6587181 | 1.49902 | 7.77296 |  |  | 0.003 | 1.89549 | -0.0420927 | -0.000951626 | -0.882144 | 0.00507621 | -1.00128 | 1862.28 | 349.326 | -9.05443 | 1720.37 | -734.184 | 1.87965 | 1716.33 | 1633.19 | 1871.33 | 0.003 | 1.82165 | -0.0265513 | -0.0002039 | -0.526179 | -0.00775722 | -1.27324 | 3205.77 | 1891.7 | 1269.93 | 1711.84 | -2122.47 | 1.85067 | 1715.73 | 1422.29 | 1935.83 | 0.0076295905 | 0.7234871 | 0.0046224575 | 0.6456467 | 0.004088875 | 0.634387 | 1.50037 | 8.7468 | 1.49329 | 1.32831 | 0.003 | 1.81482 | 0.0652353 | -0.00329967 | -0.890689 | -0.00189342 | -0.907793 | 2028.91 | 668.987 | 93.3919 | 1721.47 | -930.43 | 1.79879 | 1714.62 | 0.540485 | 1480.53 | 1935.52 | 0.003 | 1.82165 | -0.0265513 | -0.0002039 | -0.526179 | -0.00775722 | -1.27324 | 3205.77 | 1891.7 | 1269.93 | 1711.84 | -2122.47 | 1.85067 | 1715.73 | 1.23987 | 1422.29 | 1935.83 | 0.005409435 | 0.6542246 | 0.003853645 | 0.5946554 |  |  | 1.50427 | 8.75919 | 1.491467 | 0.042078 | 0.00375 | -0.948413 | 0.122189 | -0.00268152 | 1.74656 | -0.00529614 | -0.784015 | 2110.63 | 704.803 | 174.499 | 1732.94 | -996.645 | 1.76827 | 1713.95 | 1533.81 | 1936.13 | 0.00375 | -0.491961 | 0.116033 | -0.000424112 | 1.42773 | -0.00397022 | -0.921975 | 2439.62 | 899.364 | 569.46 | 1728.97 | -1302.81 | 1.45834 | 1706.28 | 1655.92 | 1870.16
0.008753945 | 0.890364 | 0.006960975 | 0.7289155 | 0.004503655 | 0.6703831 | 1.51797 | 7.57611 |  |  | 0.00304 | 1.96415 | -0.0441365 | -0.00102107 | -0.92485 | 0.0054907 | -1.02715 | 1848.53 | 358.794 | -37.2562 | 1722.26 | -723.357 | 1.94914 | 1717.74 | 1614.97 | 1885.79 | 0.00304 | 1.8921 | -0.0273938 | -0.000234974 | -0.538365 | -0.00872548 | -1.33024 | 3237.67 | 1932.14 | 1297.57 | 1713.34 | -2155.8 | 1.92513 | 1717.26 | 1410.03 | 1940.1 | 0.0079031315 | 0.7373995 | 0.004886704 | 0.6571597 | 0.00438599 | 0.644876 | 1.5202 | 8.54893 | 1.51291 | 1.12319 | 0.00304 | 1.86366 | 0.0702204 | -0.00336824 | -0.925524 | -0.00191937 | -0.92208 | 2066.29 | 723.683 | 123.666 | 1722.85 | -971.213 | 1.84932 | 1715.71 | 0.563726 | 1458.33 | 1942.62 | 0.00304 | 1.8921 | -0.0273938 | -0.000234974 | -0.538365 | -0.00872548 | -1.33024 | 3237.67 | 1932.14 | 1297.57 | 1713.34 | -2155.8 | 1.92513 | 1717.26 | 1.25824 | 1410.03 | 1940.1 | 0.00509211 | 0.6652664 | 0.0038774 | 0.6055377 |  |  | 1.52509 | 8.54256 | 1.511159 | -0.075254 | 0.0038 | -0.981436 | 0.126811 | -0.00279702 | 1.78995 | -0.00549172 | -0.79372 | 2118.1 | 719.409 | 178.112 | 1733.91 | -1005.21 | 1.81377 | 1714.95 | 1525.69 | 1939.98 | 0.0038 | -0.501481 | 0.120629 | -0.000280042 | 1.45576 | -0.00414176 | -0.941581 | 2397.56 | 848.761 | 530.843 | 1729.81 | -1259.05 | 1.48755 | 1707.09 | 1662.16 | 1866.72
0.008965675 | 0.9046024 | 0.0074869 | 0.7403639 | 0.00463257 | 0.6821152 | 1.53846 | 7.36166 |  |  | 0.00308 | 2.03205 | -0.0460946 | -0.00111202 | -0.967374 | 0.00591208 | -1.05173 | 1833.98 | 361.056 | -62.1794 | 1723.96 | -710.952 | 2.01736 | 1719.08 | 1600.68 | 1896.16 | 0.00308 | 1.95991 | -0.0281346 | -0.000262678 | -0.550127 | -0.00973449 | -1.38616 | 3265.19 | 1969.2 | 1320.81 | 1714.73 | -2185.07 | 1.99709 | 1718.68 | 1395.98 | 1944.38 | 0.0079094765 | 0.7511964 | 0.004952398 | 0.6686428 | 0.00429058 | 0.6555061 | 1.5404 | 8.37639 | 1.53254 | 0.786132 | 0.00308 | 1.90992 | 0.0755063 | -0.00344152 | -0.959035 | -0.00193376 | -0.934731 | 2102.8 | 779.979 | 152.856 | 1724.15 | -1011.88 | 1.89748 | 1716.7 | 0.586884 | 1431.56 | 1949.94 | 0.00308 | 1.95991 | -0.0281346 | -0.000262678 | -0.550127 | -0.00973449 | -1.38616 | 3265.19 | 1969.2 | 1320.81 | 1714.73 | -2185.07 | 1.99709 | 1718.68 | 1.27429 | 1395.98 | 1944.38 | 0.00518901 | 0.6765291 | 0.004102425 | 0.6165713 |  |  | 1.54521 | 8.33208 | 1.530851 | 0.001188 | 0.00385 | -1.01318 | 0.130469 | -0.00295811 | 1.83195 | -0.00566958 | -0.803234 | 2121.99 | 727.679 | 179.222 | 1734.83 | -1009.63 | 1.85764 | 1715.88 | 1520.6 | 1942.77 | 0.00385 | -0.510623 | 0.124802 | -0.000154806 | 1.48308 | -0.00430302 | -0.960356 | 2350.89 | 793.4 | 487.847 | 1730.62 | -1210.71 | 1.51561 | 1707.85 | 1668.3 | 1863.04
0.00902452 | 0.918972 | 0.00696413 | 0.7521726 | 0.0046427 | 0.694087 | 1.55961 | 7.14541 |  |  | 0.00312 | 2.10191 | -0.0479159 | -0.00121888 | -1.01293 | 0.00639429 | -1.07762 | 1821.32 | 360.326 | -82.5018 | 1725.56 | -699.713 | 2.08861 | 1720.41 | 1590 | 1903.82 | 0.00312 | 2.02964 | -0.028823 | -0.000289913 | -0.561125 | -0.0106764 | -1.44383 | 3297.51 | 2011.08 | 1349 | 1716.1 | -2219.2 | 2.0705 | 1720.08 | 1381.45 | 1948.51 | 0.008077366 | 0.765241 | 0.0051401605 | 0.6803063 | 0.004374365 | 0.6662297 | 1.56037 | 8.19736 | 1.55217 | 0.45746 | 0.00312 | 1.95705 | 0.0813541 | -0.00355003 | -0.993171 | -0.00190055 | -0.946925 | 2131.69 | 826.137 | 175.596 | 1725.4 | -1044.48 | 1.9461 | 1717.68 | 0.605353 | 1406.85 | 1956.1 | 0.00312 | 2.02964 | -0.028823 | -0.000289913 | -0.561125 | -0.0106764 | -1.44383 | 3297.51 | 2011.08 | 1349 | 1716.1 | -2219.2 | 2.0705 | 1720.08 | 1.29317 | 1381.45 | 1948.51 | 0.00510013 | 0.6878707 | 0.004096305 | 0.6280789 |  |  | 1.56486 | 8.12742 | 1.550544 | 0.031808 | 0.0039 | -1.04499 | 0.133104 | -0.00316347 | 1.87388 | -0.00583183 | -0.812229 | 2123.66 | 729.384 | 179.584 | 1735.76 | -1010.88 | 1.90096 | 1716.77 | 1520.51 | 1944.08 | 0.0039 | -0.519687 | 0.128754 | -2.18787e-05 | 1.51016 | -0.00444448 | -0.97888 | 2300.13 | 736.177 | 439.593 | 1731.4 | -1158.63 | 1.54341 | 1708.58 | 1672.81 | 1860.53
0.009324485 | 0.9335602 | 0.007345005 | 0.7639144 | 0.00483437 | 0.7057941 | 1.5788 | 6.93625 |  |  | 0.00316 | 2.16854 | -0.0492335 | -0.00131566 | -1.05713 | 0.00687497 | -1.10144 | 1814.48 | 358.742 | -93.5903 | 1726.92 | -693.21 | 2.15592 | 1721.65 | 1585.21 | 1908.07 | 0.00316 | 2.095 | -0.0294646 | -0.000285122 | -0.57123 | -0.0061197 | -1.49859 | 3326.51 | 2049.73 | 1374.1 | 1717.35 | -2250.11 | 2.14014 | 1721.36 | 1366.35 | 1952.41 | 0.00829651 | 0.7791562 | 0.0051959565 | 0.6919648 | 0.00472093 | 0.6771142 | 1.58038 | 7.98895 | 1.5718 | 0.337488 | 0.00316 | 1.99958 | 0.0869283 | -0.00368511 | -1.02489 | -0.00185582 | -0.957276 | 2145.42 | 851.92 | 184.928 | 1726.49 | -1060.76 | 1.99059 | 1718.56 | 0.6144 | 1388.73 | 1960.49 | 0.00316 | 2.095 | -0.0294646 | -0.000285122 | -0.57123 | -0.0061197 | -1.49859 | 3326.51 | 2049.73 | 1374.1 | 1717.35 | -2250.11 | 2.14014 | 1721.36 | 1.31023 | 1366.35 | 1952.41 | 0.00527984 | 0.699063 | 0.00423142 | 0.6396268 |  |  | 1.58581 | 7.8954 | 1.570236 | -0.064192 | 0.00395 | -1.07706 | 0.135326 | -0.00341982 | 1.91558 | -0.00597663 | -0.821087 | 2122.49 | 719.987 | 179.841 | 1736.76 | -1007.44 | 1.94466 | 1717.65 | 1529.93 | 1942.65 | 0.00395 | -0.528966 | 0.132596 | 0.000131189 | 1.53787 | -0.0045737 | -0.997842 | 2244.98 | 678.134 | 384.888 | 1732.19 | -1102.67 | 1.57192 | 1709.32 | 1674.97 | 1860.09
0.009410005 | 0.9480605 | 0.00703108 | 0.7757486 | 0.00492752 | 0.7179516 | 1.59802 | 6.73525 |  |  | 0.0032 | 2.23023 | -0.0500947 | -0.00138515 | -1.09724 | 0.00739622 | -1.12377 | 1817.42 | 360.448 | -91.736 | 1728.03 | -695.379 | 2.21872 | 1722.76 | 1586.52 | 1909.16 | 0.0032 | 2.15675 | -0.0300901 | -0.000300427 | -0.580365 | -0.00613016 | -1.54991 | 3342.03 | 2076.58 | 1385.6 | 1718.49 | -2268.07 | 2.20569 | 1722.53 | 1348.09 | 1956.43 | 0.008341895 | 0.7931501 | 0.0052375805 | 0.703779 | 0.00479717 | 0.6883492 | 1.59966 | 7.78925 | 1.59142 | 0.27377 | 0.0032 | 2.03842 | 0.0918431 | -0.00382061 | -1.05443 | -0.00174632 | -0.966343 | 2147.28 | 858.853 | 184.39 | 1727.41 | -1063.51 | 2.03154 | 1719.35 | 0.615667 | 1380.74 | 1962.89 | 0.0032 | 2.15675 | -0.0300901 | -0.000300427 | -0.580365 | -0.00613016 | -1.54991 | 3342.03 | 2076.58 | 1385.6 | 1718.49 | -2268.07 | 2.20569 | 1722.53 | 1.3198 | 1348.09 | 1956.43 | 0.00544027 | 0.7102633 | 0.00419005 | 0.6511945 |  |  | 1.60714 | 7.66893 | 1.589928 | 0.009245 | 0.004 | -1.10648 | 0.136689 | -0.00369735 | 1.95459 | -0.00612317 | -0.829912 | 2120.06 | 705.123 | 180.443 | 1737.73 | -1001.87 | 1.98652 | 1718.48 | 1543.84 | 1939.61 | 0.004 | -0.538186 | 0.135989 | 0.000281778 | 1.56576 | -0.00465589 | -1.01665 | 2187.8 | 622.347 | 325.675 | 1732.94 | -1045.27 | 1.60009 | 1710.02 | 1674.37 | 1862.13
0.00942271 | 0.9626699 | 0.00777841 | 0.7877285 | 0.0052181 | 0.7302795 | 1.61694 | 6.54171 |  |  | 0.00324 | 2.29045 | -0.0505051 | -0.00142575 | -1.13605 | 0.00800019 | -1.14488 | 1829.04 | 369.349 | -80.4471 | 1729.04 | -705.979 | 2.27976 | 1723.81 | 1589.21 | 1909.48 | 0.00324 | 2.21663 | -0.0307702 | -0.000311658 | -0.588989 | -0.00612718 | -1.60131 | 3340.74 | 2088.78 | 1380.07 | 1719.58 | -2269.87 | 2.27022 | 1723.64 | 1325.6 | 1960.67 | 0.008462275 | 0.8070611 | 0.0053918105 | 0.7155457 | 0.004736425 | 0.6996553 | 1.61985 | 7.58185 | 1.61105 | 0.0664473 | 0.00324 | 2.07533 | 0.096422 | -0.00395907 | -1.08357 | -0.00157155 | -0.974389 | 2142.08 | 851.769 | 178.66 | 1728.15 | -1057.5 | 2.07002 | 1720.07 | 0.611928 | 1383.37 | 1963.42 | 0.00324 | 2.21663 | -0.0307702 | -0.000311658 | -0.588989 | -0.00612718 | -1.60131 | 3340.74 | 2088.78 | 1380.07 | 1719.58 | -2269.87 | 2.27022 | 1723.64 | 1.32001 | 1325.6 | 1960.67 | 0.005669565 | 0.7215468 | 0.00437662 | 0.6628255 |  |  | 1.62677 | 7.44873 | 1.60962 | 0.044276 | 0.00405 | -1.13495 | 0.137365 | -0.00401179 | 1.99098 | -0.00625051 | -0.838436 | 2117.89 | 689.711 | 181.94 | 1738.6 | -996.515 | 2.02544 | 1719.23 | 1558.21 | 1935.95 | 0.00405 | -0.547082 | 0.138987 | 0.000426664 | 1.59231 | -0.0047092 | -1.03521 | 2129.48 | 569.166 | 263.235 | 1733.64 | -987.294 | 1.62691 | 1710.68 | 1671.29 | 1866.25
0.00971772 | 0.9774752 | 0.00775038 | 0.7999862 | 0.005207575 | 0.7426906 | 1.63401 | 6.35555 |  |  | 0.00328 | 2.35086 | -0.0505359 | -0.00145737 | -1.1758 | 0.00867219 | -1.16627 | 1846.61 | 383.553 | -62.84 | 1730 | -722.44 | 2.34072 | 1724.82 | 1592.51 | 1909.45 | 0.00328 | 2.27763 | -0.0314551 | -0.000320268 | -0.597676 | -0.00610161 | -1.65364 | 3326.46 | 2089.29 | 1361.5 | 1720.66 | -2259.08 | 2.33582 | 1724.74 | 1299.8 | 1964.96 | 0.008933148 | 0.8213475 | 0.0053405305 | 0.7274883 | 0.004791225 | 0.7109667 | 1.64044 | 7.39203 | 1.63067 | 0.0945847 | 0.00328 | 2.11166 | 0.100405 | -0.00407338 | -1.11231 | -0.00147718 | -0.982919 | 2132.31 | 834.228 | 169.909 | 1728.78 | -1045.48 | 2.1075 | 1720.77 | 0.604752 | 1394.86 | 1962.4 | 0.00328 | 2.27763 | -0.0314551 | -0.000320268 | -0.597676 | -0.00610161 | -1.65364 | 3326.46 | 2089.29 | 1361.5 | 1720.66 | -2259.08 | 2.33582 | 1724.74 | 1.31292 | 1299.8 | 1964.96 | 0.005639755 | 0.7329277 | 0.00432614 | 0.6750674 |  |  | 1.64596 | 7.23692 | 1.629313 | -0.042123 | 0.0041 | -1.1631 | 0.137999 | -0.00431158 | 2.02606 | -0.00635272 | -0.847052 | 2116.58 | 675.623 | 184.421 | 1739.38 | -992.207 | 2.06178 | 1719.92 | 1571.6 | 1932.16 | 0.0041 | -0.554966 | 0.141504 | 0.000578238 | 1.61741 | -0.00474256 | -1.05262 | 2070.76 | 518.232 | 199.028 | 1734.3 | -929.338 | 1.65252 | 1711.3 | 1666.27 | 1871.73
0.00985371 | 0.9923152 | 0.00793062 | 0.8124778 | 0.005380855 | 0.75529 | 1.65107 | 6.17734 |  |  | 0.00332 | 2.40622 | -0.0504042 | -0.00149225 | -1.21274 | 0.00929267 | -1.18531 | 1865.71 | 396.211 | -42.1044 | 1730.8 | -739.94 | 2.39711 | 1725.74 | 1598.62 | 1907.82 | 0.00332 | 2.33521 | -0.0320752 | -0.000326896 | -0.604796 | -0.00605145 | -1.70369 | 3306.19 | 2082.54 | 1337.5 | 1721.65 | -2242.08 | 2.39726 | 1725.75 | 1275.11 | 1968.69 | 0.00855098 | 0.8358349 | 0.0054424325 | 0.7394463 | 0.00496433 | 0.7226738 | 1.66036 | 7.17844 | 1.6503 | 0.0514267 | 0.00332 | 2.14415 | 0.103671 | -0.00418057 | -1.13786 | -0.00138659 | -0.990666 | 2120.98 | 811.281 | 160.82 | 1729.25 | -1031.03 | 2.14157 | 1721.39 | 0.596227 | 1411.76 | 1960.16 | 0.00332 | 2.33521 | -0.0320752 | -0.000326896 | -0.604796 | -0.00605145 | -1.70369 | 3306.19 | 2082.54 | 1337.5 | 1721.65 | -2242.08 | 2.39726 | 1725.75 | 1.30229 | 1275.11 | 1968.69 | 0.00565523 | 0.7445421 | 0.00450093 | 0.6866682 |  |  | 1.66516 | 7.03166 | 1.649005 | 0.005309 | 0.00415 | -1.18974 | 0.137726 | -0.00473654 | 2.0622 | -0.006439 | -0.856206 | 2116.14 | 662.167 | 188.094 | 1740.14 | -988.801 | 2.09928 | 1720.62 | 1584.8 | 1928.05 | 0.00415 | -0.562711 | 0.143723 | 0.000722654 | 1.64356 | -0.00474409 | -1.0714 | 2006.48 | 463.947 | 128.174 | 1734.96 | -866.2 | 1.67923 | 1711.93 | 1659.48 | 1878.31
0.00991592 | 1.007034 | 0.008065935 | 0.8247197 | 0.00549081 | 0.7682503 | 1.67332 | 5.95556 |  |  | 0.00336 | 2.45765 | -0.0502123 | -0.0015316 | -1.24622 | 0.00999553 | -1.20354 | 1884.16 | 404.98 | -20.3055 | 1731.45 | -756.277 | 2.44906 | 1726.57 | 1607.51 | 1904.46 | 0.00336 | 2.38971 | -0.0326199 | -0.000332056 | -0.611202 | -0.00600069 | -1.74965 | 3284.99 | 2072.87 | 1313.18 | 1722.55 | -2223.68 | 2.45466 | 1726.66 | 1253.03 | 1971.81 | 0.0092581325 | 0.8505592 | 0.0055976735 | 0.7517274 | 0.0050821 | 0.7344109 | 1.67956 | 6.97605 | 1.66993 | 0.0775923 | 0.00336 | 2.17358 | 0.106111 | -0.00427274 | -1.16 | -0.00134403 | -0.99716 | 2109.46 | 788.105 | 151.792 | 1729.64 | -1016.45 | 2.17215 | 1721.94 | 0.587665 | 1428.23 | 1957.67 | 0.00336 | 2.38971 | -0.0326199 | -0.000332056 | -0.611202 | -0.00600069 | -1.74965 | 3284.99 | 2072.87 | 1313.18 | 1722.55 | -2223.68 | 2.45466 | 1726.66 | 1.29092 | 1253.03 | 1971.81 | 0.005893045 | 0.7563146 | 0.004460585 | 0.6984999 |  |  | 1.68256 | 6.83559 | 1.668697 | 0.025816 | 0.0042 | -1.21456 | 0.136607 | -0.00528037 | 2.09831 | -0.00650671 | -0.865292 | 2116.51 | 649.617 | 192.805 | 1740.84 | -986.31 | 2.13598 | 1721.29 | 1597.44 | 1923.7 | 0.0042 | -0.571729 | 0.145853 | 0.000874211 | 1.66961 | -0.00473246 | -1.09143 | 1937.97 | 407.161 | 52.3854 | 1735.61 | -799.174 | 1.7068 | 1712.57 | 1651.05 | 1885.59
0.010288055 | 1.022209 | 0.008160035 | 0.8375536 | 0.00550896 | 0.7812081 | 1.69659 | 5.71549 |  |  | 0.0034 | 2.50583 | -0.0499242 | -0.00157266 | -1.27622 | 0.0107385 | -1.22027 | 1902.07 | 412.223 | 1.6713 | 1732.01 | -771.987 | 2.49794 | 1727.34 | 1617 | 1900.4 | 0.0034 | 2.43966 | -0.0331228 | -0.000337583 | -0.616664 | -0.00594952 | -1.79525 | 3264.87 | 2062.27 | 1290.44 | 1723.42 | -2205.86 | 2.51004 | 1727.53 | 1234.03 | 1974.43 | 0.009571476 | 0.8648492 | 0.005866654 | 0.7642568 | 0.005153735 | 0.7463395 | 1.6996 | 6.75681 | 1.68955 | -0.0753088 | 0.0034 | 2.20005 | 0.108102 | -0.0043607 | -1.18015 | -0.00128218 | -1.00251 | 2098.08 | 765.632 | 142.973 | 1729.97 | -1002.23 | 2.19929 | 1722.42 | 0.579334 | 1443.46 | 1955.11 | 0.0034 | 2.43966 | -0.0331228 | -0.000337583 | -0.616664 | -0.00594952 | -1.79525 | 3264.87 | 2062.27 | 1290.44 | 1723.42 | -2205.86 | 2.51004 | 1727.53 | 1.27993 | 1234.03 | 1974.43 | 0.005824725 | 0.7681711 | 0.00474736 | 0.7105264 |  |  | 1.69963 | 6.64798 | 1.68839 | -0.031922 | 0.00425 | -1.23879 | 0.13607 | -0.00566753 | 2.13141 | -0.00655417 | -0.873205 | 2118.94 | 641.394 | 198.91 | 1741.47 | -986.416 | 2.17055 | 1721.91 | 1607.54 | 1920.03 | 0.00425 | -0.579922 | 0.147235 | 0.0010005 | 1.69417 | -0.00468547 | -1.10907 | 1872.05 | 352.423 | -20.2098 | 1736.19 | -734.753 | 1.73263 | 1713.16 | 1642.57 | 1892.26
0.010478535 | 1.03693 | 0.008228695 | 0.8501505 | 0.005832565 | 0.7940161 | 1.71899 | 5.49052 |  |  | 0.00344 | 2.55433 | -0.0495987 | -0.00161395 | -1.30561 | 0.011516 | -1.23777 | 1920.21 | 419.495 | 24.1486 | 1732.56 | -787.952 | 2.54725 | 1728.1 | 1626.36 | 1896.06 | 0.00344 | 2.49026 | -0.0335699 | -0.000343457 | -0.621437 | -0.0058872 | -1.84171 | 3245.44 | 2051.11 | 1268.71 | 1724.25 | -2188.42 | 2.56496 | 1728.36 | 1216.9 | 1976.73 | 0.009810572 | 0.8796407 | 0.0059387695 | 0.7768405 | 0.00534748 | 0.7588481 | 1.7205 | 6.55654 | 1.70918 | 0.0359138 | 0.00344 | 2.2259 | 0.109682 | -0.00443563 | -1.19942 | -0.00127984 | -1.00803 | 2085.93 | 742.002 | 133.657 | 1730.26 | -987.198 | 2.2261 | 1722.88 | 0.570548 | 1458.77 | 1952.28 | 0.00344 | 2.49026 | -0.0335699 | -0.000343457 | -0.621437 | -0.0058872 | -1.84171 | 3245.44 | 2051.11 | 1268.71 | 1724.25 | -2188.42 | 2.56496 | 1728.36 | 1.2692 | 1216.9 | 1976.73 | 0.006034995 | 0.7801464 | 0.004796105 | 0.7224135 |  |  | 1.71949 | 6.43631 | 1.708082 | 0.011744 | 0.0043 | -1.25779 | 0.134593 | -0.00619113 | 2.16094 | -0.00658284 | -0.880361 | 2121.37 | 633.805 | 204.989 | 1742.02 | -986.721 | 2.20146 | 1722.45 | 1616.75 | 1916.38 | 0.0043 | -0.586637 | 0.148156 | 0.00111751 | 1.7179 | -0.00460759 | -1.12689 | 1808.55 | 298.626 | -89.3463 | 1736.72 | -672.609 | 1.75655 | 1713.69 | 1634.9 | 1897.89
0.01077194 | 1.051975 | 0.008429345 | 0.8629113 | 0.00575882 | 0.8074423 | 1.74139 | 5.27894 |  |  | 0.00347391 | 2.59536 | -0.0492493 | -0.00164911 | -1.33307 | 0.0121977 | -1.25235 | 1936.03 | 426.676 | 43.5167 | 1733 | -802.075 | 2.58785 | 1728.71 | 1633.57 | 1892.52 | 0.00347391 | 2.53371 | -0.0338941 | -0.000348634 | -0.624973 | -0.00582746 | -1.88064 | 3230.17 | 2041.59 | 1251.71 | 1724.96 | -2174.49 | 2.61291 | 1729.08 | 1204.57 | 1978.47 | 0.009421715 | 0.8944226 | 0.0060906185 | 0.7893314 | 0.005299715 | 0.7712767 | 1.74077 | 6.34504 | 1.72881 | -0.0127431 | 0.00347391 | 2.25462 | 0.0154509 | -0.00542091 | -0.731253 | 0.0186591 | -1.00488 | 24906200 | 2330200 | -27000900 | 45079600 | -78511.9 | 207.922 | 45101800 | 0.00174163 | -27340500 | 51907100 | 0.00347391 | 2.53371 | -0.0338941 | -0.000348634 | -0.624973 | -0.00582746 | -1.88064 | 3230.17 | 2041.59 | 1251.71 | 1724.96 | -2174.49 | 2.61291 | 1729.08 | 1.2606 | 1204.57 | 1978.47 | 0.00620775 | 0.7921393 | 0.00505441 | 0.7347012 |  |  | 1.74364 | 6.17907 | 1.727774 | 0.022468 | 0.00435 | -1.27585 | 0.133237 | -0.00669544 | 2.1886 | -0.00661137 | -0.888851 | 2123.58 | 626.877 | 210.642 | 1742.51 | -987.032 | 2.23115 | 1722.97 | 1624.91 | 1912.94 | 0.00435 | -0.592698 | 0.148903 | 0.00125478 | 1.74013 | -0.00454462 | -1.14294 | 1747.27 | 245.671 | -155.375 | 1737.2 | -612.522 | 1.77919 | 1714.19 | 1628.08 | 1902.64
0.010263185 | 1.066977 | 0.008578625 | 0.8755289 | 0.00590229 | 0.820798 | 1.76286 | 5.07866 | [34 empty] | 0.00963358 | 0.9091804 | 0.006183051 | 0.8019727 | 0.00590063 | 0.7836329 |  |  | 1.74844 | -0.0313197 | [34 empty] | 0.006169535 | 0.8040369 | 0.0048926 | 0.7470806 |  |  |  |  | 1.747466 | -0.015644 | 0.0044 | -1.29565 | 0.132288 | -0.00703039 | 2.21571 | -0.00666286 | -0.896267 | 2125.54 | 619.776 | 216.224 | 1742.94 | -987.181 | 2.25848 | 1723.44 | 1632.79 | 1909.32 | 0.0044 | -0.598288 | 0.14919 | 0.00138534 | 1.76162 | -0.00448173 | -1.15761 | 1685.83 | 191.781 | -221.042 | 1737.64 | -552.191 | 1.80107 | 1714.67 | 1621.71 | 1906.88
0.010852365 | 1.082051 | 0.008709115 | 0.888295 | 0.005946595 | 0.8340671 | 1.78204 | 4.89049 | [34 empty] | 0.009866145 | 0.9242369 | 0.0062226475 | 0.8147983 | 0.0057601 | 0.7958691 |  |  | 1.76806 | 0.0229657 | [34 empty] | 0.00637378 | 0.816302 | 0.005116495 | 0.7597241 |  |  |  |  | 1.76716 | 0.018995 | 0.00445 | -1.3185 | 0.131308 | -0.00738561 | 2.24528 | -0.00671346 | -0.904149 | 2127.17 | 611.203 | 222.048 | 1743.43 | -986.809 | 2.29045 | 1723.99 | 1641.39 | 1905.13 | 0.00445 | -0.604678 | 0.14947 | 0.00152854 | 1.78562 | -0.00441288 | -1.17534 | 1616.69 | 130.048 | -294.304 | 1738.11 | -484.143 | 1.82534 | 1715.19 | 1615.27 | 1910.99
0.01109614 | 1.097584 | 0.00883641 | 0.9012207 | 0.00615835 | 0.8476733 | 1.80125 | 4.71274 | [34 empty] | 0.009532365 | 0.9393181 | 0.006384812 | 0.8277386 | 0.004966175 | 0.808828125 |  |  | 1.78769 | -0.0442933 | [34 empty] | 0.006382505 | 0.8287499 | 0.00513037 | 0.7725027 |  |  |  |  | 1.786851 | 0.006965 | 0.0045 | -1.33626 | 0.12964 | -0.00792397 | 2.27174 | -0.00673187 | -0.91104 | 2129.42 | 605.735 | 227.554 | 1743.81 | -987.569 | 2.31772 | 1724.44 | 1647.71 | 1901.87 | 0.0045 | -0.61071 | 0.149728 | 0.00161354 | 1.8055 | -0.00432623 | -1.18923 | 1551.18 | 69.79 | -362.804 | 1738.53 | -419.388 | 1.84772 | 1715.67 | 1610.62 | 1913.98
0.01118974 | 1.112489 | 0.008987195 | 0.9140651 | 0.006059145 | 0.8610029 | 1.82045 | 4.54339 | [34 empty] | 0.010239775 | 0.9546217 | 0.006542717 | 0.8411758 | 0.005781115 | 0.8217147 |  |  | 1.80731 | 0.00943417 | [34 empty] | 0.007026745 | 0.841623 | 0.005249585 | 0.7852477 |  |  |  |  | 1.806543 | -0.02002 | 0.00455 | -1.35188 | 0.128365 | -0.00820728 | 2.29562 | -0.00679748 | -0.915368 | 2131.1 | 599.519 | 232.69 | 1744.17 | -987.769 | 2.34332 | 1724.87 | 1654 | 1898.41 | 0.00455 | -0.616278 | 0.149701 | 0.00168549 | 1.82428 | -0.00423806 | -1.20304 | 1489.27 | 13.2546 | -427.606 | 1738.88 | -358.307 | 1.86756 | 1716.09 | 1605.76 | 1916.88
0.011292445 | 1.127927 | 0.00923256 | 0.9271454 | 0.006165245 | 0.8747704 | 1.83966 | 4.38476 | [34 empty] | 0.009458005 | 0.9695983 | 0.0066623365 | 0.8540444 | 0.005935385 | 0.8350554 |  |  | 1.82694 | -0.0155944 | [34 empty] | 0.00698368 | 0.854099 | 0.00526056 | 0.7981851 |  |  |  |  | 1.826237 | 0.017464 | 0.0046 | -1.36644 | 0.127192 | -0.00860029 | 2.31788 | -0.00684792 | -0.925055 | 2134.89 | 600.266 | 237.592 | 1744.47 | -990.918 | 2.36892 | 1725.29 | 1656.43 | 1897.3 | 0.0046 | -0.620693 | 0.149765 | 0.00177868 | 1.84096 | -0.00416162 | -1.21429 | 1429.88 | -43.5216 | -488.631 | 1739.21 | -299.242 | 1.88673 | 1716.48 | 1603.38 | 1918.51
0.011331875 | 1.142878 | 0.009454185 | 0.9402365 | 0.00618413 | 0.8884103 | 1.85838 | 4.23457 | [34 empty] | 0.01066212 | 0.9849667 | 0.006837418 | 0.867307 | 0.005970435 | 0.8485919 |  |  | 1.84657 | -0.0322067 | [34 empty] | 0.00697108 | 0.8667087 | 0.0054761 | 0.8112128 |  |  |  |  | 1.845929 | -0.002433 | 0.00465 | -1.37997 | 0.125933 | -0.00907465 | 2.33926 | -0.00688025 | -0.936889 | 2135.87 | 594.239 | 241.739 | 1744.8 | -990.617 | 2.39139 | 1725.65 | 1661.83 | 1894.14 | 0.00465 | -0.624645 | 0.149439 | 0.00190124 | 1.85696 | -0.00410424 | -1.22275 | 1373.17 | -97.7465 | -546.817 | 1739.48 | -242.868 | 1.90324 | 1716.82 | 1601.09 | 1919.98
0.01160048 | 1.158002 | 0.00942813 | 0.9531861 | 0.0063185 | 0.9023206 | 1.87439 | 4.09236 | [34 empty] | 0.010751125 | 1.000345 | 0.006957061 | 0.8807213 | 0.006115295 | 0.8620259 |  |  | 1.86619 | 0.0182723 | [34 empty] | 0.00720984 | 0.8794346 | 0.00562285 | 0.8244399 |  |  |  |  | 1.86562 | -0.017515 | 0.0047 | -1.39321 | 0.124885 | -0.00959919 | 2.35779 | -0.0068829 | -0.945738 | 2138.86 | 593.899 | 246.091 | 1745.06 | -992.95 | 2.41059 | 1725.96 | 1664.37 | 1892.77 | 0.0047 | -0.628218 | 0.148839 | 0.00199019 | 1.87211 | -0.00401898 | -1.23443 | 1318.67 | -151.279 | -602.112 | 1739.74 | -188.427 | 1.91923 | 1717.14 | 1600.21 | 1920.78
0.0118466 | 1.173589 | 0.009751655 | 0.9663849 | 0.00712291 | 0.9162174 | 1.89038 | 3.95757 | [34 empty] | 0.011043635 | 1.015927 | 0.0070359905 | 0.893972 | 0.00627842 | 0.8756411 |  |  | 1.88582 | -0.0403709 | [34 empty] | 0.007031815 | 0.8923292 | 0.00554594 | 0.8377762 |  |  |  |  | 1.885312 | 0.023209 | 0.00475 | -1.40518 | 0.123849 | -0.0101911 | 2.37527 | -0.00686145 | -0.954011 | 2144.6 | 602.546 | 250.004 | 1745.23 | -999.049 | 2.42979 | 1726.27 | 1662.27 | 1894.59 | 0.00475 | -0.630551 | 0.147961 | 0.00202255 | 1.88568 | -0.00389034 | -1.24688 | 1266.35 | -204.424 | -654.417 | 1739.97 | -135.835 | 1.93367 | 1717.43 | 1601.01 | 1920.76
0.011813175 | 1.189101 | 0.00998822 | 0.9796486 | 0.00600779 | 0.9306311 | 1.90638 | 3.83021 | [34 empty] | 0.01095827 | 1.031636 | 0.0071258715 | 0.907584 | 0.00640385 | 0.8893854 |  |  | 1.90545 | 0.00807336 | [34 empty] | 0.007330295 | 0.9054987 | 0.00566309 | 0.850798 |  |  |  |  | 1.905006 | -0.005806 | 0.0048 | -1.41988 | 0.122796 | -0.0109229 | 2.39634 | -0.00683468 | -0.965 | 2146.59 | 599.541 | 254.17 | 1745.55 | -1000.1 | 2.45506 | 1726.67 | 1666.06 | 1892.42 | 0.0048 | -0.632413 | 0.146222 | 0.00206085 | 1.90317 | -0.00373785 | -1.2607 | 1201.78 | -269.02 | -719.34 | 1740.22 | -71.1386 | 1.95052 | 1717.77 | 1601.07 | 1921.12
0.011807245 | 1.204519 | 0.010035085 | 0.9931312 | 0.00661436 | 0.9449109 | 1.93013 | 3.65287 | [34 empty] | 0.01139454 | 1.047508 | 0.007246037 | 0.9214807 | 0.006643695 | 0.9030425 |  |  | 1.92507 | -0.00388064 | [34 empty] | 0.00755428 | 0.9183917 | 0.00572128 | 0.8640504 |  |  |  |  | 1.924698 | -0.020006 | 0.00485 | -1.43287 | 0.122326 | -0.0112486 | 2.41508 | -0.00684907 | -0.973989 | 2148.54 | 598.746 | 257.131 | 1745.85 | -1001.47 | 2.4804 | 1727.07 | 1668.15 | 1891.41 | 0.00485 | -0.635033 | 0.144837 | 0.00207674 | 1.919 | -0.00358263 | -1.27062 | 1140.75 | -332.909 | -779.504 | 1740.48 | -9.44641 | 1.9668 | 1718.1 | 1603.79 | 1920.26
0.01196722 | 1.22012 | 0.010063145 | 1.006545 | 0.0071337 | 0.9593266 | 1.95662 | 3.44743 | [34 empty] | 0.011757075 | 1.063502 | 0.007551602 | 0.9350472 | 0.00647312 | 0.9166812 |  |  | 1.9447 | -0.0289574 | [34 empty] | 0.007850805 | 0.9315317 | 0.005902375 | 0.8776455 |  |  |  |  | 1.944954 | 0.01125 | 0.0049 | -1.44971 | 0.122919 | -0.0112646 | 2.43259 | -0.00684627 | -0.979772 | 2155.8 | 610.307 | 261.746 | 1746.07 | -1009.29 | 2.49808 | 1727.34 | 1665.07 | 1894.06 | 0.0049 | -0.636322 | 0.143305 | 0.00203272 | 1.93352 | -0.0034241 | -1.28224 | 1084.94 | -391.852 | -834.222 | 1740.66 | 47.0441 | 1.9796 | 1718.34 | 1606.72 | 1919.16
0.012802175 | 1.235412 | 0.0102242 | 1.019991 | 0.00732251 | 0.9732104 | 1.98223 | 3.25549 | [34 empty] | 0.011666295 | 1.079536 | 0.0075956035 | 0.9490875 | 0.006741395 | 0.9309171 |  |  | 1.96433 | 0.0273012 | [34 empty] | 0.007786475 | 0.9449191 | 0.006038285 | 0.8910825 |  |  |  |  | 1.966287 | 0.012631 | 0.00495 | -1.46258 | 0.122994 | -0.0118035 | 2.44835 | -0.00682479 | -0.988143 | 2159.26 | 610.161 | 266.657 | 1746.38 | -1012.03 | 2.51514 | 1727.61 | 1667.81 | 1892.6 | 0.00495 | -0.636305 | 0.142037 | 0.00204971 | 1.9476 | -0.00329468 | -1.28995 | 1034.2 | -444.625 | -884.329 | 1740.84 | 98.2499 | 1.9924 | 1718.6 | 1608.63 | 1918.53
0.01258059 | 1.250842 | 0.0105702 | 1.034065 | 0.007294145 | 0.987849 | 2.00782 | 3.08415 | [34 empty] | 0.01189813 | 1.095994 | 0.007752821 | 0.9633479 | 0.007191595 | 0.9448844 |  |  | 1.98395 | -0.0435376 | [34 empty] | 0.008063945 | 0.9586027 | 0.006045425 | 0.9046267 |  |  |  |  | 1.98762 | 0.010509 | 0.005 | -1.47332 | 0.122857 | -0.0126487 | 2.46289 | -0.00680001 | -0.999669 | 2161.67 | 608.599 | 270.683 | 1746.72 | -1013.65 | 2.53221 | 1727.87 | 1670.79 | 1890.99 | 0.005 | -0.636598 | 0.14102 | 0.00212304 | 1.96113 | -0.00320682 | -1.29661 | 989.041 | -494.066 | -927.839 | 1741 | 144.288 | 2.00346 | 1718.81 | 1612.56 | 1916.88
0.012809085 | 1.266689 | 0.010609125 | 1.047875 | 0.007297745 | 1.002533 | [36 empty] | 0.01226044 | 1.112216 | 0.007765463 | 0.9773255 | 0.00700329 | 0.9590493 | [38 empty] | 0.007630725 | 0.9717906 | 0.00607832 | 0.9181927
0.01294611 | 1.282195 | 0.0108687 | 1.061861 | 0.00737041 | 1.017114 | [36 empty] | 0.01230548 | 1.128565 | 0.0080966205 | 0.9915526 | 0.007143365 | 0.9731425 | [38 empty] | 0.008001185 | 0.9855342 | 0.00632583 | 0.9319892
0.013099475 | 1.297786 | 0.01099022 | 1.075855 | 0.008035095 | 1.032143 | [36 empty] | 0.01239282 | 1.144775 | 0.008216463 | 1.005779 | 0.00730539 | 0.9874482 | [38 empty] | 0.008090895 | 0.9992336 | 0.00631476 | 0.9459873
0.013275885 | 1.313237 | 0.011046095 | 1.090299 | 0.00786925 | 1.046939 | [36 empty] | 0.01265707 | 1.161287 | 0.0083200115 | 1.020186 | 0.0074065 | 1.002086 | [38 empty] | 0.00827046 | 1.012762 | 0.00662539 | 0.9599481
0.01340481 | 1.328634 | 0.0111907 | 1.104218 | 0.00781011 | 1.061438 | [36 empty] | 0.01287091 | 1.177451 | 0.0086198765 | 1.03484 | 0.00747499 | 1.016651 | [38 empty] | 0.008588945 | 1.026577 | 0.007174585 | 0.9740049
0.01356519 | 1.344141 | 0.011354505 | 1.118349 | 0.00726428 | 1.076243 | [36 empty] | 0.012952635 | 1.194002 | 0.0086007305 | 1.049731 | 0.00763404 | 1.031383 | [38 empty] | 0.008681665 | 1.040417 | 0.00680818 | 0.9880286
0.013705815 | 1.359741 | 0.01151031 | 1.132675 | 0.00806061 | 1.09147 | [36 empty] | 0.013211665 | 1.21057 | 0.0088079195 | 1.06409 | 0.00784743 | 1.046043 | [38 empty] | 0.00878281 | 1.053741 | 0.00699652 | 1.002171
0.01380039 | 1.375289 | 0.0115786 | 1.146884 | 0.00828171 | 1.106569 | [36 empty] | 0.0132662 | 1.227023 | 0.0088762225 | 1.079157 | 0.008047655 | 1.060863 | [38 empty] | 0.008911245 | 1.067712 | 0.00703155 | 1.016506
0.014051555 | 1.390716 | 0.01177653 | 1.161365 | 0.00839237 | 1.121562 | [36 empty] | 0.0147642 | 1.243603 | 0.009079356 | 1.094545 | 0.00819875 | 1.075769 | [38 empty] | 0.009048795 | 1.081735 | 0.00720977 | 1.030934
0.01414141 | 1.40621 | 0.01197846 | 1.175604 | 0.0085168 | 1.136919 | [36 empty] | 0.0133998 | 1.260293 | 0.00929927 | 1.109519 | 0.008273465 | 1.091048 | [38 empty] | 0.009175115 | 1.09602 | 0.00731839 | 1.045256
0.014332145 | 1.422073 | 0.01226079 | 1.189626 | 0.00858903 | 1.151859 | [36 empty] | 0.01415286 | 1.27685 | 0.00953342 | 1.125015 | 0.00834551 | 1.106346 | [38 empty] | 0.009260905 | 1.110453 | 0.0073255 | 1.059635
0.014311925 | 1.43762 | 0.012220055 | 1.204202 | 0.0088011 | 1.167114 | [36 empty] | 0.01429135 | 1.294036 | 0.00954664 | 1.140111 | 0.00860933 | 1.121779 | [38 empty] | 0.0095086 | 1.124368 | 0.007646735 | 1.074437
0.014668195 | 1.453556 | 0.01248916 | 1.218556 | 0.00890479 | 1.1823 | [36 empty] | 0.014233325 | 1.311133 | 0.01009474 | 1.155412 | 0.00853688 | 1.137089 | [38 empty] | 0.00966444 | 1.138331 | 0.007731985 | 1.089241
0.014785705 | 1.469392 | 0.012575665 | 1.232882 | 0.00908438 | 1.197813 | [36 empty] | 0.01438681 | 1.328439 | 0.009803225 | 1.170874 | 0.008801035 | 1.152751 | [38 empty] | 0.00963778 | 1.152777 | 0.007662535 | 1.104188
0.01494153 | 1.48526 | 0.01277767 | 1.247477 | 0.00931175 | 1.213119 | [36 empty] | 0.014572625 | 1.346317 | 0.00991314 | 1.186385 | 0.00891586 | 1.168207 | [38 empty] | 0.009882815 | 1.167064 | 0.007826895 | 1.119135
0.015018615 | 1.50128 | 0.012941665 | 1.261941 | 0.00955389 | 1.228166 | [36 empty] | 0.01511176 | 1.36371 | 0.010179855 | 1.201871 | 0.00909985 | 1.183448 | [38 empty] | 0.00991076 | 1.181415 | 0.008115625 | 1.13383
0.015221765 | 1.517197 | 0.013131485 | 1.276517 | 0.009609325 | 1.243447 | [36 empty] | 0.01519727 | 1.381187 | 0.010198355 | 1.217295 | 0.009459935 | 1.198766 | [38 empty] | 0.010019125 | 1.195658 | 0.00810967 | 1.149049
0.015425205 | 1.533144 | 0.013351075 | 1.291064 | 0.009688795 | 1.258399 | [36 empty] | 0.015649042 | 1.398824 | 0.010176229 | 1.232672 | 0.009141585 | 1.21427 | [38 empty] | 0.010415775 | 1.210281 | 0.00812294 | 1.164132
0.01561914 | 1.549144 | 0.01345965 | 1.305786 | 0.00970599 | 1.273839 | [36 empty] | 0.015660405 | 1.41641 | 0.01045947 | 1.247833 | 0.00954275 | 1.229574 | [38 empty] | 0.01054869 | 1.224439 | 0.00802835 | 1.179278
0.015828385 | 1.565159 | 0.013724585 | 1.320214 | 0.00989928 | 1.289107 | [36 empty] | 0.0160652275 | 1.434078125 | 0.010763285 | 1.26318 | 0.00977048 | 1.245218 | [38 empty] | 0.01076364 | 1.239222 | 0.00846596 | 1.194642
0.01614268 | 1.581284 | 0.013925765 | 1.334882 | 0.01010934 | 1.304671 | [36 empty] | 0.016065822 | 1.451919 | 0.0109291 | 1.278464 | 0.0097682 | 1.260593 | [38 empty] | 0.01081326 | 1.253882 | 0.008450225 | 1.209695
0.016110315 | 1.597543 | 0.0142107 | 1.349897 | 0.01019368 | 1.319859 | [36 empty] | 0.016246593 | 1.469837 | 0.011011 | 1.293876 | 0.00979807 | 1.276083 | [38 empty] | 0.011001605 | 1.268841 | 0.008525855 | 1.22458
0.01626127 | 1.613835 | 0.014089865 | 1.364536 | 0.01037296 | 1.335303 | [36 empty] | 0.01631319 | 1.487625 | 0.011099295 | 1.309175 | 0.01012215 | 1.291631 | [38 empty] | 0.011250725 | 1.28373 | 0.008536705 | 1.239793
0.016434055 | 1.630178 | 0.01430529 | 1.379269 | 0.010478645 | 1.350912 | [36 empty] | 0.016621925 | 1.505441 | 0.01137609 | 1.32479 | 0.010283725 | 1.307277 | [38 empty] | 0.01116824 | 1.298432 | 0.008791025 | 1.255069
0.016553865 | 1.646443 | 0.014426435 | 1.393944 | 0.010731245 | 1.366464 | [36 empty] | 0.016823655 | 1.523527 | 0.011499525 | 1.340393 | 0.01040032 | 1.32302 | [38 empty] | 0.011070495 | 1.313096 | 0.00900144 | 1.269952
0.016940615 | 1.662942 | 0.014632915 | 1.408491 | 0.010760345 | 1.382204 | [36 empty] | 0.0171385995 | 1.541722 | 0.011623565 | 1.356044 | 0.010714785 | 1.338802 | [38 empty] | 0.011536955 | 1.327838 | 0.00916037 | 1.285136
0.016926 | 1.679369 | 0.014737615 | 1.423551 | 0.01103172 | 1.398063 | [36 empty] | 0.0173307515 | 1.559723 | 0.01189377 | 1.371885 | 0.010775645 | 1.354908 | [38 empty] | 0.011663645 | 1.342675 | 0.00938841 | 1.300341
0.016797095 | 1.695497 | 0.01482628 | 1.438614 | 0.011286855 | 1.413972 | [36 empty] | 0.017265207 | 1.577864 | 0.012003665 | 1.38764 | 0.010854275 | 1.370747 | [38 empty] | 0.01164928 | 1.357906 | 0.009302545 | 1.315717
0.01730318 | 1.711933 | 0.01507286 | 1.453731 | 0.01155044 | 1.42967 | [36 empty] | 0.017656199 | 1.596155 | 0.012194615 | 1.403552 | 0.010910985 | 1.386576 | [38 empty] | 0.01191823 | 1.373208 | 0.009543115 | 1.330916
0.017922398 | 1.728477 | 0.015251405 | 1.46862 | 0.011578915 | 1.445495 | [36 empty] | 0.017856983 | 1.614413 | 0.012248875 | 1.41943 | 0.011080435 | 1.402698 | [38 empty] | 0.012086325 | 1.388381 | 0.00962064 | 1.346341
0.01756117 | 1.744516 | 0.015234 | 1.483695 | 0.011507095 | 1.461555 | [36 empty] | 0.01803195 | 1.632603 | 0.012386375 | 1.435337 | 0.01134298 | 1.418457 | [38 empty] | 0.01214987 | 1.403609 | 0.00972532 | 1.361794
0.017804785 | 1.76111 | 0.015526475 | 1.498948 | 0.011642225 | 1.477611 | [36 empty] | 0.0182227545 | 1.650303 | 0.01252662 | 1.451279 | 0.01154957 | 1.434302 | [38 empty] | 0.012468535 | 1.418916 | 0.010452095 | 1.377025
0.018082115 | 1.777179 | 0.01571567 | 1.513987 | 0.01196192 | 1.493349 | [36 empty] | 0.018494483 | 1.668193 | 0.01268278 | 1.467514 | 0.01169335 | 1.450224 | [38 empty] | 0.012455625 | 1.434321 | 0.009885295 | 1.392891
0.01815851 | 1.793519 | 0.015967995 | 1.529273 | 0.01208116 | 1.509311 | [36 empty] | 0.0185359505 | 1.685721 | 0.012904465 | 1.483627 | 0.011696325 | 1.466406 | [38 empty] | 0.0126744 | 1.450177 | 0.009901695 | 1.408147
0.018054635 | 1.809781 | 0.01596782 | 1.544559 | 0.011933585 | 1.525331 | [36 empty] | 0.018678155 | 1.70323 | 0.013114055 | 1.499555 | 0.01194341 | 1.482613 | [38 empty] | 0.012879595 | 1.465866 | 0.00991023 | 1.423861
0.017793115 | 1.826132 | 0.016289825 | 1.559716 | 0.01238701 | 1.541146 | [36 empty] | 0.0188480025 | 1.720541 | 0.013335 | 1.515718 | 0.01196595 | 1.498913 | [38 empty] | 0.012918925 | 1.481681 | 0.0102282 | 1.439182
0.01863043 | 1.842208 | 0.016380055 | 1.575115 | 0.012666065 | 1.557328 | [36 empty] | 0.018973735 | 1.737978 | 0.013405785 | 1.531733 | 0.012205975 | 1.515405 | [38 empty] | 0.012940345 | 1.497459 | 0.01045876 | 1.455012
0.018351355 | 1.858628 | 0.01658079 | 1.590629 | 0.012684945 | 1.573583 | [36 empty] | 0.019378181 | 1.755131 | 0.01370191 | 1.547771 | 0.01228708 | 1.531709 | [38 empty] | 0.013556025 | 1.513285 | 0.010694535 | 1.470852
0.018802776 | 1.875271 | 0.01683134 | 1.606403 | 0.012765425 | 1.589926 | [36 empty] | 0.019497754 | 1.772659 | 0.01366812 | 1.564372 | 0.01270113 | 1.548004 | [38 empty] | 0.013723215 | 1.529176 | 0.010705225 | 1.486537
0.0194710605 | 1.891736 | 0.01694042 | 1.622117 | 0.01299246 | 1.606453 | [36 empty] | 0.0196083485 | 1.790286 | 0.013815455 | 1.580573 | 0.012609185 | 1.564399 | [38 empty] | 0.013355265 | 1.545262 | 0.01077954 | 1.502346
0.0193057915 | 1.908282 | 0.01719552 | 1.637709 | 0.01310901 | 1.623055 | [36 empty] | 0.019861135 | 1.808295 | 0.013923985 | 1.596856 | 0.012827315 | 1.580782 | [38 empty] | 0.01360893 | 1.560889 | 0.01095693 | 1.518205
0.0194584955 | 1.924644 | 0.017251335 | 1.653163 | 0.01317971 | 1.639403 | [36 empty] | 0.0200425625 | 1.825697 | 0.01410249 | 1.613548 | 0.013016365 | 1.597339 | [38 empty] | 0.013925645 | 1.57687 | 0.01106201 | 1.53387
0.019511203 | 1.941067 | 0.01751807 | 1.668955 | 0.013493385 | 1.656142 | [36 empty] | 0.0202480435 | 1.843188 | 0.014157085 | 1.629957 | 0.013081915 | 1.613823 | [38 empty] | 0.013961085 | 1.593008 | 0.011444935 | 1.550065
0.0198617325 | 1.957433 | 0.017444135 | 1.684822 | 0.01385422 | 1.6727 | [36 empty] | 0.020510074 | 1.861215 | 0.014429415 | 1.646532 | 0.01334595 | 1.630465 | [38 empty] | 0.01430089 | 1.609153 | 0.011422315 | 1.566044
0.019998764 | 1.974275 | 0.01777337 | 1.700435 | 0.013425325 | 1.688958 | [36 empty] | 0.02078095 | 1.878976 | 0.01464707 | 1.663405 | 0.013263 | 1.647094 | [38 empty] | 0.0145034 | 1.625609 | 0.01162294 | 1.582162
0.020152569 | 1.990571 | 0.01777185 | 1.716227 | 0.013608775 | 1.705683 | [36 empty] | 0.02083088 | 1.89699 | 0.01486368 | 1.67985 | 0.01376005 | 1.66374 | [38 empty] | 0.014547735 | 1.642082 | 0.0119396 | 1.598356
0.0202321 | 2.007057 | 0.01811795 | 1.732027 | 0.0139015 | 1.722297 | [36 empty] | 0.021017195 | 1.914918 | 0.01495638 | 1.696535 | 0.013866045 | 1.680587 | [38 empty] | 0.01493534 | 1.658294 | 0.011702485 | 1.614659
0.02070412605 | 2.02349 | 0.01822537 | 1.747455 | 0.014475305 | 1.73888 | [36 empty] | 0.0211722 | 1.93259 | 0.015078815 | 1.7132 | 0.01402704 | 1.697343 | [38 empty] | 0.01474792 | 1.675024 | 0.01178074 | 1.630769
0.0210448894 | 2.039948 | 0.01868598 | 1.7633 | 0.014551745 | 1.75584 | [36 empty] | 0.0214195 | 1.950515 | 0.015211335 | 1.729612 | 0.01410657 | 1.714412 | [38 empty] | 0.014858175 | 1.691268 | 0.01205861 | 1.647224
0.0209489195 | 2.056571 | 0.018493665 | 1.778944 | 0.014802505 | 1.772891 | [36 empty] | 0.0215920885 | 1.968446 | 0.015453875 | 1.745471 | 0.014303355 | 1.731233 | [38 empty] | 0.01508569 | 1.707602 | 0.01230448 | 1.663413
0.020876768 | 2.073311 | 0.018648845 | 1.794577 | 0.015136075 | 1.789982 | [36 empty] | 0.0218584105 | 1.986365 | 0.015766155 | 1.762171 | 0.014504025 | 1.748095 | [38 empty] | 0.015259265 | 1.72411 | 0.012365175 | 1.679574
0.02128049595 | 2.089875 | 0.019092445 | 1.810479 | 0.0151245 | 1.806929 | [36 empty] | 0.022080708 | 2.004142 | 0.01586589 | 1.778863 | 0.0147598 | 1.765106 | [38 empty] | 0.0153589 | 1.740501 | 0.01254818 | 1.69612
0.021147474 | 2.106483 | 0.019145945 | 1.826551 | 0.015019565 | 1.824102 | [36 empty] | 0.021942287 | 2.022193 | 0.015967825 | 1.795807 | 0.01471461 | 1.782104 | [38 empty] | 0.01556512 | 1.757035 | 0.0124984 | 1.712622
0.0214379711 | 2.123774 | 0.019180175 | 1.842327 | 0.015293825 | 1.841622 | [36 empty] | 0.0224052575 | 2.040199 | 0.01613836 | 1.812656 | 0.01464416 | 1.799251 | [38 empty] | 0.01567056 | 1.773663 | 0.01244342 | 1.72863
0.0217961385 | 2.141028 | 0.019740775 | 1.858342 | 0.01557727 | 1.858482 | [36 empty] | 0.022842781 | 2.0586 | 0.0164053 | 1.829394 | 0.014864145 | 1.816501 | [38 empty] | 0.01587018 | 1.790447 | 0.01292151 | 1.744996
0.021888448 | 2.158137 | 0.01950255 | 1.874307 | 0.015755065 | 1.876126 | [36 empty] | 0.023152105 | 2.076732 | 0.016533965 | 1.846434 | 0.0154358 | 1.833188 | [38 empty] | 0.01626421 | 1.807308 | 0.012997975 | 1.76135
0.0221030375 | 2.17554 | 0.01975096 | 1.890437 | 0.015724595 | 1.893319 | [36 empty] | 0.022837751 | 2.095038 | 0.016545525 | 1.863203125 | 0.015910665 | 1.850333 | [38 empty] | 0.01619368 | 1.824198 | 0.013087115 | 1.777983
0.022060764 | 2.192677 | 0.019863395 | 1.906569 | 0.015882315 | 1.910414 | [36 empty] | 0.023344005 | 2.113 | 0.016934275 | 1.880197 | 0.015778605 | 1.867267 | [38 empty] | 0.016600505 | 1.84107 | 0.01307999 | 1.794339
0.0224207105 | 2.209541 | 0.020110055 | 1.922646 | 0.01597227 | 1.927921 | [36 empty] | 0.0233877935 | 2.131574 | 0.017015 | 1.897288 | 0.01593431 | 1.884475 | [38 empty] | 0.01662411 | 1.857781 | 0.013883585 | 1.81127
0.0224930555 | 2.226836 | 0.02012346 | 1.938772 | 0.01612346 | 1.944858 | [36 empty] | 0.023622774 | 2.149609375 | 0.017258615 | 1.914252 | 0.01604382 | 1.901302 | [38 empty] | 0.016837695 | 1.875139 | 0.01357093 | 1.827886
0.02280549 | 2.24415 | 0.020289685 | 1.954693 | 0.016439285 | 1.96218 | [36 empty] | 0.02388801 | 2.167727 | 0.017335315 | 1.931429 | 0.01576071 | 1.918379 | [38 empty] | 0.017076495 | 1.891958 | 0.013931205 | 1.844436
0.0229445145 | 2.261162 | 0.02054028 | 1.970464 | 0.01665647 | 1.97941 | [36 empty] | 0.02399728 | 2.185229 | 0.0175688 | 1.948414 | 0.015998585 | 1.935485 | [38 empty] | 0.0172535 | 1.908787 | 0.013958235 | 1.861542
0.02313513 | 2.278733 | 0.020914245 | 1.986269 | 0.016857625 | 1.997059 | [36 empty] | 0.024228465 | 2.202971 | 0.01788435 | 1.965332 | 0.01649882 | 1.952509 | [38 empty] | 0.01707043 | 1.925961 | 0.01399582 | 1.878365
0.023268437 | 2.296273 | 0.02089771 | 2.001898 | 0.01691349 | 2.014006 | [36 empty] | 0.024454615 | 2.220517 | 0.01810732 | 1.982743 | 0.01674631 | 1.97022 | [38 empty] | 0.017404595 | 1.943028 | 0.014278785 | 1.895139
0.0234527685 | 2.314296 | 0.021149325 | 2.01758 | 0.017122865 | 2.032041 | [36 empty] | 0.02477723 | 2.238208 | 0.018080435 | 1.999539 | 0.0168266 | 1.987264 | [38 empty] | 0.01763803 | 1.96015 | 0.014310625 | 1.911991
0.023722865 | 2.332357 | 0.021535445 | 2.033687 | 0.01723042 | 2.049283 | [36 empty] | 0.024854775 | 2.25572 | 0.018363605 | 2.016517 | 0.01704049 | 2.004781 | [38 empty] | 0.01783804 | 1.977001 | 0.015021395 | 1.928728
0.02384873 | 2.350738 | 0.02131203 | 2.049723 | 0.01751585 | 2.067076 | [36 empty] | 0.024990725 | 2.273012 | 0.01865172 | 2.033736 | 0.01712193 | 2.021954 | [38 empty] | 0.01797603 | 1.99412 | 0.01472693 | 1.94547
0.023967195 | 2.368534 | 0.0221428 | 2.065452 | 0.017941545 | 2.084776 | [36 empty] | 0.025273685 | 2.290677 | 0.01864891 | 2.051028 | 0.017177815 | 2.039237 | [38 empty] | 0.01815487 | 2.010918 | 0.01487711 | 1.96255
0.02438175 | 2.387224 | 0.021222735 | 2.081312 | 0.01775423 | 2.102667 | [36 empty] | 0.025295705 | 2.308156 | 0.01884267 | 2.068199 | 0.017636585 | 2.056499 | [38 empty] | 0.018262815 | 2.027673 | 0.01484019 | 1.979457
0.024389375 | 2.40552 | 0.02262751 | 2.097325 | 0.017703575 | 2.120339 | [36 empty] | 0.02571382 | 2.325812 | 0.018961355 | 2.085367 | 0.01781124 | 2.073911 | [38 empty] | 0.018518185 | 2.044634 | 0.01507955 | 1.996239
0.02468489 | 2.423665 | 0.022302535 | 2.11369 | 0.018345885 | 2.138175 | [36 empty] | 0.02575468 | 2.343094 | 0.019198495 | 2.10272 | 0.01793409 | 2.0911 | [38 empty] | 0.018717195 | 2.062 | 0.0154035 | 2.013187
0.024896395 | 2.441984 | 0.02238144 | 2.129914 | 0.01842401 | 2.155897 | [36 empty] | 0.02602618 | 2.36043 | 0.01930003 | 2.119805 | 0.018010515 | 2.108244 | [38 empty] | 0.018786505 | 2.078866 | 0.01553384 | 2.03011
0.025629725 | 2.460113 | 0.022511835 | 2.146043 | 0.01866911 | 2.17351 | [36 empty] | 0.026132885 | 2.377827 | 0.01943733 | 2.137248 | 0.01813537 | 2.125666 | [38 empty] | 0.019067775 | 2.096841 | 0.01542666 | 2.047229
0.025304345 | 2.478365 | 0.02270222 | 2.162328 | 0.01872433 | 2.191455 | [36 empty] | 0.02615099 | 2.395467 | 0.01949654 | 2.154404 | 0.01842826 | 2.143072 | [38 empty] | 0.018951345 | 2.114285 | 0.01578467 | 2.064493
0.02500281 | 2.496605 | 0.022672965 | 2.178481 | 0.01893926 | 2.209211 | [36 empty] | 0.02652483 | 2.412976 | 0.019735395 | 2.171412 | 0.018525595 | 2.160536 | [38 empty] | 0.01925058 | 2.131811 | 0.01580594 | 2.081836
0.02557466 | 2.515166 | 0.022912215 | 2.194386 | 0.01906313 | 2.226896 | [36 empty] | 0.02654518 | 2.430202 | 0.02003228 | 2.18884 | 0.01878351 | 2.177853 | [38 empty] | 0.019208515 | 2.149601 | 0.01563825 | 2.098786
0.025732895 | 2.533233 | 0.023101235 | 2.210403 | 0.019404115 | 2.244954 | [36 empty] | 0.02687665 | 2.447728 | 0.020349355 | 2.205585 | 0.018881835 | 2.195061 | [38 empty] | 0.01988916 | 2.166804 | 0.01633319 | 2.116096
0.025758455 | 2.551729 | 0.02316908 | 2.226438 | 0.01943884 | 2.262507 | [36 empty] | 0.027098605 | 2.465033 | 0.02030065 | 2.223128 | 0.018884925 | 2.212637 | [38 empty] | 0.01979759 | 2.184053 | 0.01638792 | 2.133645
0.02607258 | 2.570331 | 0.02331656 | 2.242089 | 0.019568245 | 2.280486 | [36 empty] | 0.02721704 | 2.482268 | 0.02043837 | 2.240346 | 0.01899127 | 2.23004 | [38 empty] | 0.019806385 | 2.20158 | 0.016625565 | 2.150895
0.026423615 | 2.588754 | 0.02367358 | 2.258026 | 0.019820365 | 2.29841 | [36 empty] | 0.027534495 | 2.499714 | 0.020696355 | 2.257643 | 0.019350085 | 2.247812 | [38 empty] | 0.02007374 | 2.219022 | 0.01679967 | 2.168275
0.0261293 | 2.607683 | 0.02375806 | 2.274021 | 0.01989442 | 2.316517 | [36 empty] | 0.02786041 | 2.516983 | 0.020873275 | 2.274596 | 0.01930758 | 2.264989 | [38 empty] | 0.020085115 | 2.23624 | 0.016828395 | 2.18549
0.026515055 | 2.626312 | 0.0239752 | 2.289978 | 0.020542445 | 2.334625 | [36 empty] | 0.02798457 | 2.534401 | 0.020899245 | 2.291958 | 0.0197547865 | 2.282615 | [38 empty] | 0.020340955 | 2.253607 | 0.016893895 | 2.202799
0.026895045 | 2.645524 | 0.024150675 | 2.306405 | 0.02026702 | 2.352736 | [36 empty] | 0.0281583 | 2.552197 | 0.021133335 | 2.309541 | 0.0200077515 | 2.300194 | [38 empty] | 0.020571095 | 2.271275 | 0.01711344 | 2.219946
0.02688898 | 2.664136 | 0.024342415 | 2.322819 | 0.02065025 | 2.371105 | [36 empty] | 0.028258795 | 2.569903 | 0.021361075 | 2.326897 | 0.0200650265 | 2.317793 | [38 empty] | 0.020820785 | 2.288595 | 0.01743965 | 2.237539
0.027684195 | 2.682906 | 0.024405685 | 2.338788 | 0.02081103 | 2.389375 | [36 empty] | 0.02840777 | 2.587814 | 0.021430945 | 2.344351 | 0.02020063 | 2.335238 | [38 empty] | 0.02108381 | 2.30615 | 0.01758688 | 2.254592
0.02756479 | 2.701594 | 0.02481387 | 2.35507 | 0.021046785 | 2.407423 | [36 empty] | 0.02868336 | 2.605644 | 0.021655205 | 2.361742 | 0.020505892 | 2.352689 | [38 empty] | 0.02142346 | 2.323518 | 0.01792171 | 2.271824
0.027970995 | 2.720273 | 0.024931905 | 2.371038 | 0.02133325 | 2.425736 | [36 empty] | 0.02902817 | 2.62296 | 0.02179864 | 2.379388 | 0.020544287 | 2.369956 | [38 empty] | 0.021646175 | 2.341118 | 0.017818775 | 2.28946
0.02775571 | 2.738717 | 0.02517823 | 2.387473 | 0.0213082 | 2.443766 | [36 empty] | 0.029146885 | 2.640821 | 0.0219417 | 2.396751 | 0.0207802065 | 2.38772 | [38 empty] | 0.02163751 | 2.35871 | 0.018218245 | 2.306975
0.0279902 | 2.757479 | 0.025312605 | 2.403642 | 0.02143762 | 2.461669 | [36 empty] | 0.029176405 | 2.658511 | 0.022229065 | 2.414097 | 0.0207284015 | 2.405139 | [38 empty] | 0.02173573 | 2.376428 | 0.018137255 | 2.324795
0.028323775 | 2.775644 | 0.025401025 | 2.419586 | 0.02162324 | 2.479524 | [36 empty] | 0.029435485 | 2.676419 | 0.022403675 | 2.431327 | 0.021319916 | 2.422546 | [38 empty] | 0.02194626 | 2.394621 | 0.018257365 | 2.342247
0.02879724 | 2.794153 | 0.025612615 | 2.435605 | 0.02169287 | 2.497587 | [36 empty] | 0.029641105 | 2.693695 | 0.022506895 | 2.448395 | 0.021276437 | 2.43994 | [38 empty] | 0.02225385 | 2.412512 | 0.01838734 | 2.359806
0.02883887 | 2.812564 | 0.02580849 | 2.451768 | 0.0221332 | 2.515702 | [36 empty] | 0.029986825 | 2.711406 | 0.02273559 | 2.465574 | 0.0215104615 | 2.457346 | [38 empty] | 0.022268005 | 2.430485 | 0.018687435 | 2.377438
0.02904449 | 2.831009 | 0.0260741 | 2.46789 | 0.022156165 | 2.534083 | [36 empty] | 0.030052475 | 2.729031 | 0.022967155 | 2.482725 | 0.02173217865 | 2.475075 | [38 empty] | 0.022486705 | 2.448382 | 0.01876749 | 2.39507
0.029164165 | 2.850044 | 0.026218 | 2.483929 | 0.022318915 | 2.552402 | [36 empty] | 0.030232305 | 2.746635 | 0.023038055 | 2.500321 | 0.021822824 | 2.492703 | [38 empty] | 0.02266501 | 2.466056 | 0.018994435 | 2.412406
0.02938144 | 2.868527 | 0.0263362 | 2.500245 | 0.02255088 | 2.570541 | [36 empty] | 0.030502945 | 2.764496 | 0.02325456 | 2.517626 | 0.02194864945 | 2.51042 | [38 empty] | 0.022906295 | 2.484 | 0.0191445 | 2.42958
0.02955678 | 2.887356 | 0.02651045 | 2.516979 | 0.022753775 | 2.589058 | [36 empty] | 0.03076544 | 2.78208 | 0.023507005 | 2.534516 | 0.0223224705 | 2.52788 | [38 empty] | 0.022856035 | 2.501187 | 0.019404025 | 2.447313
0.02981175 | 2.906256 | 0.0265276 | 2.533304 | 0.022970955 | 2.60732 | [36 empty] | 0.030828695 | 2.800162 | 0.023501065 | 2.55203 | 0.022332352 | 2.545246 | [38 empty] | 0.023121895 | 2.518883 | 0.019406645 | 2.464487
0.0298898 | 2.92498 | 0.02696675 | 2.54979 | 0.02306597 | 2.625184 | [36 empty] | 0.031085945 | 2.817968 | 0.0237724 | 2.569943 | 0.022510591 | 2.562832 | [38 empty] | 0.023256085 | 2.536528 | 0.01968787 | 2.482417
0.030185505 | 2.943568 | 0.02702585 | 2.566181 | 0.02334654 | 2.643583 | [36 empty] | 0.03121863 | 2.835863 | 0.023943565 | 2.587692 | 0.0226689765 | 2.580371 | [38 empty] | 0.024319285 | 2.55434 | 0.019710405 | 2.499995
0.030375245 | 2.962447 | 0.0272289 | 2.582701 | 0.02347349 | 2.661991 | [36 empty] | 0.031442105 | 2.853478 | 0.02414795 | 2.605503 | 0.022771935 | 2.597796 | [38 empty] | 0.02401006 | 2.572326 | 0.019973305 | 2.517877
0.030491645 | 2.980983 | 0.02747395 | 2.598811 | 0.02370382 | 2.680036 | [36 empty] | 0.03179782 | 2.871357 | 0.024427975 | 2.623167 | 0.0230780395 | 2.615462 | [38 empty] | 0.02390493 | 2.590154 | 0.020135005 | 2.535595
0.030760465 | 2.999482 | 0.02742295 | 2.615656 | 0.023792715 | 2.698526 | [36 empty] | 0.031900975 | 2.889392 | 0.02455773 | 2.640793 | 0.023326793 | 2.633094 | [38 empty] | 0.024071365 | 2.60809 | 0.020486005 | 2.553473
0.031016135 | 3.018422 | 0.02759385 | 2.631899 | 0.024205645 | 2.716856 | [36 empty] | 0.03226169 | 2.907384 | 0.02485692 | 2.658555 | 0.023581914 | 2.650765625 | [38 empty] | 0.024209165 | 2.625812 | 0.02024372 | 2.571244
0.03113686 | 3.03707 | 0.0279072 | 2.648276 | 0.024304005 | 2.735102 | [36 empty] | 0.032445565 | 2.92487 | 0.024855255 | 2.676207 | 0.0236766675 | 2.668609375 | [38 empty] | 0.02439418 | 2.644103 | 0.02040553 | 2.589157
0.031362155 | 3.055678 | 0.02800905 | 2.664601 | 0.02460821 | 2.753487 | [36 empty] | 0.03255861 | 2.942717 | 0.025122225 | 2.693807 | 0.022537441 | 2.686498 | [38 empty] | 0.02448331 | 2.661865 | 0.020877435 | 2.607172
0.031637745 | 3.074266 | 0.02834465 | 2.680762 | 0.024729725 | 2.771654 | [36 empty] | 0.032710125 | 2.960596 | 0.02541689 | 2.710936 | 0.0237834585 | 2.704281 | [38 empty] | 0.024720675 | 2.679481 | 0.020872775 | 2.625266
0.03183515 | 3.092425 | 0.02836685 | 2.697041 | 0.02493584 | 2.789874 | [36 empty] | 0.033066785 | 2.978202 | 0.02561549 | 2.728713 | 0.02432151 | 2.722132 | [38 empty] | 0.02495881 | 2.697691 | 0.02134912 | 2.6436875
0.03207479 | 3.110936 | 0.02862735 | 2.713402 | 0.025214195 | 2.808341 | [36 empty] | 0.03328868 | 2.996123 | 0.02554383 | 2.746155 | 0.02422884 | 2.740208 | [38 empty] | 0.025079855 | 2.71575 | 0.021352725 | 2.662061
0.03235041 | 3.130383 | 0.0288141 | 2.729829 | 0.025270515 | 2.826954 | [36 empty] | 0.033371875 | 3.014217 | 0.0257811 | 2.763439 | 0.02442295 | 2.75796 | [38 empty] | 0.02528928 | 2.733724 | 0.021564475 | 2.679615
0.0323473 | 3.149611 | 0.0290123 | 2.745978 | 0.025453725 | 2.845839 | [36 empty] | 0.03368899 | 3.03209 | 0.02582473 | 2.7809375 | 0.02447845 | 2.775542 | [38 empty] | 0.02545887 | 2.751694 | 0.021648315 | 2.696906
0.03262795 | 3.169064 | 0.0291782 | 2.7629 | 0.02563017 | 2.864598 | [36 empty] | 0.033814625 | 3.050649 | 0.026406725 | 2.798854 | 0.02462757 | 2.793135 | [38 empty] | 0.025553105 | 2.769697 | 0.021798175 | 2.714973
0.0327415 | 3.188355 | 0.0294519 | 2.778998 | 0.02584801 | 2.883449 | [36 empty] | 0.034057555 | 3.069256 | 0.026438935 | 2.816497 | 0.024819755 | 2.810465 | [38 empty] | 0.025669585 | 2.787522 | 0.02197401 | 2.73305
0.03286246 | 3.207392 | 0.02958665 | 2.79556 | 0.026040915 | 2.901807 | [36 empty] | 0.034245845 | 3.08806 | 0.026444575 | 2.834338 | 0.025238765 | 2.827976 | [38 empty] | 0.026010295 | 2.805519 | 0.022139605 | 2.750675
0.03331906 | 3.22662 | 0.02995675 | 2.811898 | 0.0265583 | 2.920941 | [36 empty] | 0.0344983 | 3.107451 | 0.026688545 | 2.852187 | 0.0243162225 | 2.845442 | [38 empty] | 0.02644563 | 2.823511 | 0.022322405 | 2.768555
0.03349972 | 3.246103 | 0.0300805 | 2.828207 | 0.02630713 | 2.939375 | [36 empty] | 0.03567695 | 3.126854 | 0.0269472 | 2.869582 | 0.025895445 | 2.86336 | [38 empty] | 0.026469545 | 2.841193 | 0.02256245 | 2.786505
0.03359398 | 3.265085 | 0.03018325 | 2.844573 | 0.026384695 | 2.957873 | [36 empty] | 0.03521468 | 3.146305 | 0.027107675 | 2.887423 | 0.025553095 | 2.88083 | [38 empty] | 0.026567305 | 2.859227 | 0.02265346 | 2.804448
0.033936555 | 3.284163 | 0.0304064 | 2.86104 | 0.026918875 | 2.976747 | [36 empty] | 0.03510875 | 3.166235 | 0.027249305 | 2.905426 | 0.0251104 | 2.898666 | [38 empty] | 0.02655771 | 2.8777 | 0.02294454 | 2.822757
0.0341489 | 3.303631 | 0.0305327 | 2.877697 | 0.02711691 | 2.995688 | [36 empty] | 0.035367915 | 3.185847 | 0.027531605 | 2.923076 | 0.02636638 | 2.916177 | [38 empty] | 0.02677222 | 2.896193 | 0.02300625 | 2.840686
0.033979755 | 3.323165 | 0.0305999 | 2.893993 | 0.02735027 | 3.01488 | [36 empty] | 0.035712655 | 3.205668 | 0.027726775 | 2.940955 | 0.026271475 | 2.934067 | [38 empty] | 0.02729306 | 2.914445 | 0.023254775 | 2.85845
0.0344804 | 3.342715 | 0.0308266 | 2.91085 | 0.02767424 | 3.033977 | [36 empty] | 0.035939845 | 3.225598 | 0.027886725 | 2.958773 | 0.02647934 | 2.952051 | [38 empty] | 0.02735232 | 2.932784 | 0.02327328 | 2.876572
0.03469383 | 3.361967 | 0.03083425 | 2.927224 | 0.02767635 | 3.054175 | [36 empty] | 0.036202985 | 3.246189 | 0.02798705 | 2.976377 | 0.026385245 | 2.969865 | [38 empty] | 0.027452195 | 2.950711 | 0.023511915 | 2.894949
0.034828845 | 3.381799 | 0.03111625 | 2.944006 | 0.027735125 | 3.073857 | [36 empty] | 0.03638542 | 3.266313 | 0.028211955 | 2.994106 | 0.02677886 | 2.988140625 | [38 empty] | 0.02768853 | 2.969114 | 0.02372442 | 2.912856
0.0350462 | 3.401705 | 0.0315192 | 2.961012 | 0.027998425 | 3.093935 | [36 empty] | 0.036623605 | 3.286907 | 0.0284243 | 3.012278 | 0.02681077 | 3.006312 | [38 empty] | 0.02784405 | 2.986993 | 0.023825505 | 2.931045
0.035267505 | 3.421855 | 0.0315835 | 2.97774 | 0.028175355 | 3.113592 | [36 empty] | 0.03689987 | 3.30771 | 0.027976065 | 3.029909 | 0.02708161 | 3.024813 | [38 empty] | 0.02808755 | 3.00501 | 0.024300695 | 2.94924
0.035628755 | 3.441931 | 0.03168945 | 2.995068 | 0.028192225 | 3.13427 | [36 empty] | 0.037207365 | 3.328443 | 0.028794905 | 3.047849 | 0.027377845 | 3.043519 | [38 empty] | 0.02862611 | 3.023509 | 0.024304455 | 2.967102
0.03561205 | 3.461625 | 0.03184185 | 3.01287 | 0.02843098 | 3.154989 | [36 empty] | 0.037260765 | 3.349824 | 0.029021555 | 3.066215 | 0.02761238 | 3.062348 | [38 empty] | 0.02851381 | 3.041441 | 0.024705405 | 2.985315
0.03588595 | 3.482086 | 0.0321865 | 3.030964 | 0.029405099 | 3.175425 | [36 empty] | 0.03771328 | 3.370723 | 0.029126605 | 3.084897 | 0.027650875 | 3.0809 | [38 empty] | 0.02874658 | 3.059906 | 0.025116855 | 3.003917
0.036079005 | 3.502788 | 0.0323486 | 3.048846 | 0.0291398905 | 3.196036 | [36 empty] | 0.0378493 | 3.392171 | 0.02948081 | 3.103232 | 0.02805966 | 3.100277 | [38 empty] | 0.02890755 | 3.078577 | 0.02483413 | 3.022002
0.036307065 | 3.523343 | 0.03258305 | 3.06692 | 0.029381905 | 3.215918 | [36 empty] | 0.038219265 | 3.413456 | 0.029569565 | 3.122578 | 0.02805005 | 3.119237 | [38 empty] | 0.02905167 | 3.097915 | 0.025199235 | 3.040347
0.03705559 | 3.543968 | 0.0327175 | 3.085247 | 0.0292717065 | 3.236589 | [36 empty] | 0.038416275 | 3.434916 | 0.0297896 | 3.141691 | 0.02835334 | 3.138464 | [38 empty] | 0.02936283 | 3.116921875 | 0.02525505 | 3.058856
0.036888065 | 3.56491 | 0.03287625 | 3.103445 | 0.0296637075 | 3.256898 | [36 empty] | 0.03858929 | 3.456489 | 0.030045315 | 3.160959 | 0.02851564 | 3.157954 | [38 empty] | 0.02956924 | 3.136516 | 0.025641345 | 3.077748
0.036984395 | 3.585528 | 0.03314015 | 3.121752 | 0.0300267055 | 3.277461 | [36 empty] | 0.03896367 | 3.477897 | 0.03024444 | 3.180439 | 0.028598415 | 3.177206 | [38 empty] | 0.02973502 | 3.156617 | 0.02585771 | 3.096472
0.037443525 | 3.606401 | 0.0333273 | 3.139939 | 0.02997070745 | 3.29801 | [36 empty] | 0.039219225 | 3.499503 | 0.030446275 | 3.199843 | 0.029015755 | 3.196697 | [38 empty] | 0.029928715 | 3.176703 | 0.02590449 | 3.115786
0.037360145 | 3.627672 | 0.033388 | 3.157918 | 0.030353606 | 3.318489 | [36 empty] | 0.03959497 | 3.521227 | 0.030667245 | 3.219384 | 0.029171735 | 3.21636 | [38 empty] | 0.030196235 | 3.196494 | 0.02609072 | 3.134848
0.038260865 | 3.649078 | 0.03362975 | 3.176123 | 0.030699579 | 3.339546 | [36 empty] | 0.03981729 | 3.543356 | 0.0309006 | 3.238804 | 0.029306595 | 3.236174 | [38 empty] | 0.030316975 | 3.216562 | 0.026186125 | 3.154732
0.038431 | 3.670385 | 0.0338579 | 3.194446 | 0.030971303 | 3.360783 | [36 empty] | 0.040057345 | 3.565118 | 0.031019485 | 3.258856 | 0.02955337 | 3.255932 | [38 empty] | 0.0305755 | 3.236357 | 0.026509895 | 3.174593
0.038448255 | 3.692009 | 0.0341599 | 3.212813 | 0.0310765335 | 3.381988 | [36 empty] | 0.040193155 | 3.586896 | 0.03137895 | 3.278417 | 0.029743445 | 3.276164 | [38 empty] | 0.03092775 | 3.256046 | 0.02652955 | 3.194269
0.0388022 | 3.713982 | 0.0343298 | 3.231082 | 0.0313088355 | 3.402989 | [36 empty] | 0.0405186 | 3.609056 | 0.03140415 | 3.298214 | 0.02992399 | 3.2963 | [38 empty] | 0.030966365 | 3.276381 | 0.026907725 | 3.21417
0.0388872 | 3.735987 | 0.0345203 | 3.249768 | 0.0313069755 | 3.424818 | [36 empty] | 0.0408815 | 3.631602 | 0.03161285 | 3.317711 | 0.030273615 | 3.316451 | [38 empty] | 0.0312453 | 3.296327 | 0.027068925 | 3.233977
0.03850082 | 3.75804 | 0.03468155 | 3.268446 | 0.031754225 | 3.44592 | [36 empty] | 0.0412873 | 3.654422 | 0.03186125 | 3.337925 | 0.03041962 | 3.33645 | [38 empty] | 0.03111026 | 3.316609375 | 0.027181255 | 3.25427
0.0394739 | 3.780574 | 0.03484855 | 3.287354 | 0.031914895 | 3.467316 | [36 empty] | 0.0413331 | 3.677377 | 0.0321379 | 3.358465 | 0.03066266 | 3.356785 | [38 empty] | 0.031645645 | 3.336886 | 0.02738521 | 3.274028
0.03977685 | 3.802142 | 0.03510625 | 3.30626 | 0.032190155 | 3.488999 | [36 empty] | 0.0416468 | 3.700379 | 0.0323805 | 3.378721 | 0.030888945 | 3.376896 | [38 empty] | 0.031866105 | 3.357261 | 0.02747615 | 3.294276
0.03992735 | 3.824169 | 0.0354649 | 3.325048 | 0.032615995 | 3.510313 | [36 empty] | 0.0420206 | 3.723435 | 0.0324749 | 3.399291 | 0.03116671 | 3.396854 | [38 empty] | 0.03204517 | 3.377462 | 0.027787805 | 3.31457
0.0402148 | 3.846157 | 0.03574335 | 3.343609 | 0.032623995 | 3.531512 | [36 empty] | 0.04217025 | 3.746461 | 0.0326607 | 3.420274 | 0.031314355 | 3.417465 | [38 empty] | 0.032384915 | 3.398193 | 0.027938855 | 3.334939
0.0404422 | 3.868262 | 0.0350311 | 3.362541 | 0.033104085 | 3.553412 | [36 empty] | 0.04259685 | 3.769622 | 0.03297 | 3.441134 | 0.03149732 | 3.437511 | [38 empty] | 0.032651805 | 3.419077 | 0.028149925 | 3.355586
0.04058365 | 3.890704 | 0.03587985 | 3.381569 | 0.03318915 | 3.575727 | [36 empty] | 0.04268775 | 3.792826 | 0.0332552 | 3.461768 | 0.03172649 | 3.457943 | [38 empty] | 0.032706005 | 3.440342 | 0.02837808 | 3.376408
0.04108495 | 3.913275 | 0.0362412 | 3.400392 | 0.03289191 | 3.597473 | [36 empty] | 0.04301225 | 3.815238 | 0.03339945 | 3.482922 | 0.03194389 | 3.478452 | [38 empty] | 0.032789365 | 3.461667 | 0.02884401 | 3.396919
0.041141 | 3.935693 | 0.0363855 | 3.419604 | 0.03370845 | 3.619523 | [36 empty] | 0.04326725 | 3.838365 | 0.0336347 | 3.504196 | 0.032082325 | 3.499275 | [38 empty] | 0.033229235 | 3.482904 | 0.02887554 | 3.417561
0.04135315 | 3.958333 | 0.03696395 | 3.438621 | 0.03394066 | 3.641948 | [36 empty] | 0.0435955 | 3.861526 | 0.03385625 | 3.525727 | 0.03221498 | 3.51956 | [38 empty] | 0.033273345 | 3.504203 | 0.02893645 | 3.438547
0.0415821 | 3.981107 | 0.03674275 | 3.457282 | 0.034078125 | 3.664141 | [36 empty] | 0.0437461 | 3.884371 | 0.03407415 | 3.546831 | 0.0326141 | 3.540492 | [38 empty] | 0.033650725 | 3.525593 | 0.02934912 | 3.458955
0.04155305 | 4.003769 | 0.0366811 | 3.476455 | 0.03441082 | 3.686651 | [36 empty] | 0.04394505 | 3.907682 | 0.03426485 | 3.568373 | 0.032827565 | 3.561761 | [38 empty] | 0.03379893 | 3.547052 | 0.02932193 | 3.480367
0.0420161 | 4.026617 | 0.03718285 | 3.495396 | 0.034605215 | 3.709177 | [36 empty] | 0.04426 | 3.931185 | 0.0345281 | 3.590188 | 0.033123945 | 3.582459 | [38 empty] | 0.03418692 | 3.568465 | 0.02955503 | 3.501703
0.04241275 | 4.049333 | 0.037324 | 3.514254 | 0.03495368 | 3.731407 | [36 empty] | 0.0445946 | 3.954478 | 0.03483385 | 3.612095 | 0.033284965 | 3.603678 | [38 empty] | 0.03436745 | 3.590136 | 0.02986355 | 3.523076
0.0426852 | 4.072369 | 0.0374606 | 3.533749 | 0.035147445 | 3.753879 | [36 empty] | 0.04496455 | 3.977812 | 0.03504 | 3.634126 | 0.033628465 | 3.625291 | [38 empty] | 0.034712135 | 3.612061 | 0.030102255 | 3.5448125
0.04300805 | 4.095212 | 0.03761775 | 3.553244 | 0.03522446 | 3.776755 | [36 empty] | 0.04531375 | 4.001148 | 0.0352838 | 3.65634 | 0.033802445 | 3.646349 | [38 empty] | 0.034946555 | 3.633728 | 0.030137865 | 3.566101
0.04313405 | 4.118495 | 0.03792625 | 3.572609 | 0.03560766 | 3.799027 | [36 empty] | 0.0455225 | 4.024255 | 0.0354312 | 3.679336 | 0.034167675 | 3.667924 | [38 empty] | 0.035072805 | 3.655605 | 0.030613405 | 3.587989
0.04375135 | 4.141622 | 0.03820665 | 3.592079 | 0.03628838 | 3.821626 | [36 empty] | 0.04576575 | 4.047838 | 0.03583945 | 3.702117 | 0.034295795 | 3.689411 | [38 empty] | 0.03536432 | 3.677614 | 0.03079254 | 3.609873
0.0434226 | 4.164551 | 0.03834925 | 3.611855 | 0.03627019 | 3.844861 | [36 empty] | 0.04602125 | 4.070848 | 0.0360949 | 3.725029 | 0.03469953 | 3.71129 | [38 empty] | 0.035660565 | 3.699916 | 0.030951715 | 3.632164
0.04397365 | 4.188393 | 0.0385993 | 3.631649 | 0.036578155 | 3.867836 | [36 empty] | 0.04631625 | 4.094131 | 0.03639105 | 3.747828 | 0.034841365 | 3.733203 | [38 empty] | 0.035856525 | 3.721872 | 0.03122421 | 3.654094
0.0443125 | 4.211566 | 0.03878855 | 3.651425 | 0.036774875 | 3.890627 | [36 empty] | 0.0465449 | 4.117727 | 0.0364058 | 3.770711 | 0.03520364 | 3.755301 | [38 empty] | 0.036320985 | 3.744426 | 0.0314428 | 3.676627
0.04461665 | 4.235448 | 0.03899285 | 3.671064 | 0.03694396 | 3.914035 | [36 empty] | 0.04690515 | 4.141426 | 0.0367401 | 3.793385 | 0.035411615 | 3.777132 | [38 empty] | 0.036575835 | 3.76652 | 0.031740265 | 3.699441
0.0448311 | 4.25893 | 0.03933845 | 3.691107 | 0.037221195 | 3.937539 | [36 empty] | 0.0471944 | 4.164813 | 0.0370902 | 3.816152 | 0.035604745 | 3.79937 | [38 empty] | 0.036505435 | 3.789169 | 0.031782275 | 3.722223
0.0449618 | 4.282347 | 0.03948335 | 3.711273 | 0.037539535 | 3.960539 | [36 empty] | 0.0475583 | 4.188806 | 0.0373758 | 3.839125 | 0.03563066 | 3.821823 | [38 empty] | 0.037161315 | 3.811588 | 0.032239715 | 3.745083
0.04545 | 4.306108 | 0.03969745 | 3.731495 | 0.037863465 | 3.98437 | [36 empty] | 0.04778765 | 4.212603 | 0.0376191 | 3.862115 | 0.036212615 | 3.844911 | [38 empty] | 0.037080025 | 3.834196 | 0.03231927 | 3.767869
0.0456922 | 4.3300625 | 0.0399978 | 3.751855 | 0.03814466 | 4.008552 | [36 empty] | 0.04799535 | 4.236207 | 0.03781825 | 3.88512 | 0.036637685 | 3.867767 | [38 empty] | 0.037259595 | 3.856908 | 0.03255339 | 3.790588
0.04581315 | 4.354595 | 0.04013405 | 3.772032 | 0.038380935 | 4.032336 | [36 empty] | 0.04799365 | 4.259971 | 0.0380571 | 3.908271 | 0.03644923 | 3.890923 | [38 empty] | 0.037653415 | 3.879933 | 0.032766685 | 3.813176
0.04639465 | 4.378839 | 0.04069605 | 3.792752 | 0.03856782 | 4.056463 | [36 empty] | 0.04854075 | 4.283945 | 0.038097 | 3.931724 | 0.03680617 | 3.913972 | [38 empty] | 0.038145669 | 3.902878 | 0.03310812 | 3.836144
0.04662515 | 4.403562 | 0.04099325 | 3.812702 | 0.03887655 | 4.080269 | [36 empty] | 0.0487922 | 4.308075 | 0.03865315 | 3.954773 | 0.036972635 | 3.937253 | [38 empty] | 0.038153047 | 3.925882 | 0.033233775 | 3.858721
0.046903 | 4.428147 | 0.040955 | 3.833523 | 0.039222385 | 4.103726 | [36 empty] | 0.04914725 | 4.331839 | 0.03872835 | 3.977999 | 0.037183975 | 3.96 | [38 empty] | 0.0381931815 | 3.949218 | 0.033721445 | 3.881243
0.04710315 | 4.453063 | 0.0411435 | 3.853937 | 0.039453965 | 4.128096 | [36 empty] | 0.04950515 | 4.356418 | 0.03905675 | 4.001162 | 0.03749337 | 3.983081 | [38 empty] | 0.0386449325 | 3.972672 | 0.03396526 | 3.904621
0.04742965 | 4.477686 | 0.0414842 | 3.874804 | 0.039714255 | 4.152421 | [36 empty] | 0.04971355 | 4.380932 | 0.03928585 | 4.024025 | 0.03794374 | 4.00551 | [38 empty] | 0.038718252 | 3.995912 | 0.034461445 | 3.928235
0.04798905 | 4.502283 | 0.04165435 | 3.89535 | 0.040008035 | 4.176493 | [36 empty] | 0.04999185 | 4.404835 | 0.039413 | 4.047562 | 0.03819263 | 4.028515 | [38 empty] | 0.03879984 | 4.01955 | 0.034385045 | 3.951583
0.0480464 | 4.526228 | 0.0418846 | 3.915963 | 0.04016267 | 4.200648 | [36 empty] | 0.050359 | 4.429137 | 0.03962745 | 4.070824 | 0.038378525 | 4.051995 | [38 empty] | 0.03933704285 | 4.043515 | 0.03377549 | 3.974882
0.04821465 | 4.551003 | 0.0420551 | 3.937 | 0.04043593 | 4.225135 | [36 empty] | 0.050681 | 4.453248 | 0.0399156 | 4.094115 | 0.03861405 | 4.074598 | [38 empty] | 0.039900351 | 4.066989 | 0.034890965 | 3.998188
0.04882495 | 4.575693 | 0.04223545 | 3.957678 | 0.04073339 | 4.24892 | [36 empty] | 0.0508367 | 4.477748 | 0.040225 | 4.117601 | 0.0388411 | 4.097794 | [38 empty] | 0.0400047805 | 4.091069 | 0.0350042 | 4.021604
0.0489029 | 4.5997 | 0.04254705 | 3.978838 | 0.041061175 | 4.273042 | [36 empty] | 0.051255 | 4.501837 | 0.04056725 | 4.141075 | 0.03911065 | 4.120971 | [38 empty] | 0.040353911 | 4.115312 | 0.03521688 | 4.045413
0.0493307 | 4.624518 | 0.042823 | 3.999482 | 0.04138783 | 4.29743 | [36 empty] | 0.0515342 | 4.526302 | 0.04061795 | 4.164997 | 0.03934445 | 4.144347 | [38 empty] | 0.040664835 | 4.138987 | 0.03556164 | 4.06857
0.0495502 | 4.64896 | 0.04301575 | 4.020456 | 0.0417318 | 4.321817 | [36 empty] | 0.05174225 | 4.55013 | 0.04104255 | 4.189029 | 0.0396537 | 4.167878 | [38 empty] | 0.040924755 | 4.162742 | 0.035748325 | 4.09216
0.0499089 | 4.673531 | 0.04338835 | 4.041557 | 0.04195085 | 4.346717 | [36 empty] | 0.05203325 | 4.574963 | 0.0412817 | 4.212823 | 0.03984175 | 4.19133 | [38 empty] | 0.04131643 | 4.1864 | 0.036069425 | 4.11605
0.05008475 | 4.6981 | 0.0434467 | 4.062329 | 0.042221375 | 4.371061 | [36 empty] | 0.052409 | 4.59932 | 0.0415032 | 4.236468 | 0.04008195 | 4.214729 | [38 empty] | 0.04151965 | 4.210357 | 0.03643744 | 4.139808
0.05030085 | 4.722757 | 0.04389075 | 4.083574 | 0.042429815 | 4.395552 | [36 empty] | 0.05276005 | 4.623645 | 0.04190725 | 4.260375 | 0.04036845 | 4.238046875 | [38 empty] | 0.04182917 | 4.234043 | 0.03650942 | 4.163599
0.05122195 | 4.747194 | 0.04402155 | 4.105489 | 0.04281665 | 4.420409 | [36 empty] | 0.0529753 | 4.648202 | 0.0420216 | 4.284611 | 0.04052955 | 4.261624 | [38 empty] | 0.041957385 | 4.257917 | 0.03671651 | 4.187805
0.0512191 | 4.771999 | 0.04432055 | 4.127356 | 0.04297434 | 4.445428 | [36 empty] | 0.05318055 | 4.672451 | 0.04239855 | 4.308937 | 0.0407915 | 4.284704 | [38 empty] | 0.04175289 | 4.281848 | 0.036877268 | 4.211729
0.0513468 | 4.796715 | 0.04432625 | 4.14884375 | 0.04344238 | 4.469942 | [36 empty] | 0.0536324 | 4.696657 | 0.04273915 | 4.333065 | 0.04119595 | 4.308486 | [38 empty] | 0.04257677 | 4.30569 | 0.0373900025 | 4.235421875
0.0517211 | 4.821211 | 0.0447982 | 4.171155 | 0.043668545 | 4.494634 | [36 empty] | 0.05382555 | 4.721187 | 0.0431722 | 4.357236 | 0.04151225 | 4.331742 | [38 empty] | 0.042872935 | 4.329376 | 0.0376853625 | 4.259762
0.0521055 | 4.845541 | 0.04499375 | 4.193255 | 0.044027405 | 4.519162 | [36 empty] | 0.05426685 | 4.745731 | 0.0431576 | 4.381232 | 0.04164855 | 4.355044 | [38 empty] | 0.04322887 | 4.353303 | 0.0379603495 | 4.284588
0.05206895 | 4.870252 | 0.04510155 | 4.215459 | 0.044266825 | 4.543604 | [36 empty] | 0.0546344 | 4.769604 | 0.04337675 | 4.405519 | 0.0419457 | 4.378839 | [38 empty] | 0.043236815 | 4.377691 | 0.0381900995 | 4.309236
0.052742 | 4.894912 | 0.0458705 | 4.237429 | 0.04461565 | 4.568197 | [36 empty] | 0.05488835 | 4.794094 | 0.04387505 | 4.429416 | 0.04229535 | 4.402145 | [38 empty] | 0.0438336 | 4.401759 | 0.0386112695 | 4.333911
0.0529549 | 4.91978 | 0.04526325 | 4.259463 | 0.04512515 | 4.592775 | [36 empty] | 0.0551262 | 4.818559 | 0.0440351 | 4.453317 | 0.04257235 | 4.425758 | [38 empty] | 0.044084065 | 4.425828 | 0.038726934 | 4.358558
0.0530693 | 4.94467 | 0.0454728 | 4.280892 | 0.0451612 | 4.617356 | [36 empty] | 0.05556915 | 4.842631 | 0.0443008 | 4.477519 | 0.0428537 | 4.449853 | [38 empty] | 0.044280785 | 4.450191 | 0.0391256515 | 4.382708
0.05357975 | 4.969604 | 0.04614225 | 4.303075 | 0.0454548 | 4.642004 | [36 empty] | 0.0558266 | 4.866879 | 0.04469045 | 4.501785 | 0.04321445 | 4.474413 | [38 empty] | 0.04460098 | 4.474657 | 0.039212724 | 4.40726
0.0538084 | 4.994994 | 0.0464923 | 4.324847 | 0.04564895 | 4.667148 | [36 empty] | 0.05617265 | 4.891164 | 0.0448506 | 4.526033 | 0.0433623 | 4.49874 | [38 empty] | 0.044912955 | 4.498593 | 0.03969255 | 4.431394
0.05412765 | 5.020414 | 0.0467877 | 4.346697 | 0.0460103 | 4.692184 | [36 empty] | 0.0564868 | 4.915441 | 0.0451027 | 4.550274 | 0.04357355 | 4.523248 | [38 empty] | 0.045170205 | 4.522711 | 0.03992644 | 4.456067
0.054452 | 5.04614 | 0.04705165 | 4.368446 | 0.0462567 | 4.717531 | [36 empty] | 0.0568282 | 4.939847 | 0.0454112 | 4.575045 | 0.04386585 | 4.547083 | [38 empty] | 0.04556728 | 4.547109 | 0.04037336 | 4.480279
0.0546756 | 5.071235 | 0.04721575 | 4.390585 | 0.04663155 | 4.743078125 | [36 empty] | 0.0570805 | 4.964613 | 0.04566195 | 4.598954 | 0.04418565 | 4.571171 | [38 empty] | 0.04577116 | 4.571132 | 0.04039795 | 4.50484
0.05492645 | 5.097228 | 0.04757905 | 4.412572 | 0.0469741 | 4.768265 | [36 empty] | 0.0574471 | 4.989401 | 0.04595965 | 4.623188 | 0.0444056 | 4.595361 | [38 empty] | 0.046006295 | 4.595414 | 0.04050175 | 4.529275
0.05536335 | 5.122375 | 0.04771025 | 4.434584 | 0.04723495 | 4.793322 | [36 empty] | 0.05780935 | 5.014435 | 0.0462233 | 4.647427 | 0.04474585 | 4.619808 | [38 empty] | 0.046395115 | 4.619547 | 0.040938675 | 4.553644
0.0555992 | 5.147519 | 0.0480382 | 4.457096 | 0.04753595 | 4.818822 | [36 empty] | 0.05806715 | 5.039817 | 0.04661335 | 4.671755 | 0.0450902 | 4.643826 | [38 empty] | 0.046615475 | 4.643758 | 0.04124876 | 4.578339
0.05580495 | 5.172748 | 0.0484393 | 4.479233 | 0.04771515 | 4.844223 | [36 empty] | 0.05831425 | 5.064846 | 0.0466925 | 4.695635 | 0.0451867 | 4.66763 | [38 empty] | 0.046937775 | 4.667939 | 0.04135884 | 4.602771
0.0564839 | 5.197646 | 0.0486083 | 4.500916 | 0.0482846 | 4.869078 | [36 empty] | 0.058553 | 5.089768 | 0.0470864 | 4.720064 | 0.04554545 | 4.692012 | [38 empty] | 0.047343805 | 4.69286 | 0.041541865 | 4.627682
0.0566224 | 5.222648 | 0.04891925 | 4.523175 | 0.0485995 | 4.894816 | [36 empty] | 0.05897565 | 5.11473 | 0.04716925 | 4.744106 | 0.04585665 | 4.715969 | [38 empty] | 0.04721096 | 4.717946 | 0.04204222 | 4.652154
0.05719225 | 5.247904 | 0.04902085 | 4.545559 | 0.04867465 | 4.919975 | [36 empty] | 0.05931665 | 5.139003 | 0.04750215 | 4.76776 | 0.04606835 | 4.739084 | [38 empty] | 0.047436095 | 4.742841 | 0.042298195 | 4.67671
0.05737385 | 5.2736 | 0.0495055 | 4.567435 | 0.04902565 | 4.944923 | [36 empty] | 0.05967525 | 5.163993 | 0.0477757 | 4.792708 | 0.0463038 | 4.764068 | [38 empty] | 0.04899006 | 4.767916 | 0.0425809 | 4.70122
0.05774155 | 5.2985 | 0.04953705 | 4.589306 | 0.04939395 | 4.970324 | [36 empty] | 0.06000485 | 5.188923 | 0.04801855 | 4.81695 | 0.0466731 | 4.788196 | [38 empty] | 0.048747715 | 4.79288 | 0.042753695 | 4.725676
0.05812595 | 5.323944 | 0.04994215 | 4.611899 | 0.0497069 | 4.995756 | [36 empty] | 0.06027745 | 5.213998 | 0.0482906 | 4.840618 | 0.0469051 | 4.811839 | [38 empty] | 0.04854822 | 4.817842 | 0.043232815 | 4.750118
0.05838355 | 5.34909 | 0.0502339 | 4.634155 | 0.0499598 | 5.020947 | [36 empty] | 0.0604921 | 5.239072 | 0.0486051 | 4.864657 | 0.0472721 | 4.836104 | [38 empty] | 0.049012645 | 4.842564 | 0.043543495 | 4.774302
0.0588782 | 5.374265 | 0.05044525 | 4.656784 | 0.0502404 | 5.046183 | [36 empty] | 0.06095545 | 5.264003 | 0.0489103 | 4.888727 | 0.0475708 | 4.860512 | [38 empty] | 0.049440865 | 4.867673 | 0.043773255 | 4.799085
0.0586217 | 5.400179 | 0.0508109 | 4.679165 | 0.05061605 | 5.071111 | [36 empty] | 0.06116105 | 5.289227 | 0.0491531 | 4.912725 | 0.0478133 | 4.884708 | [38 empty] | 0.049422975 | 4.891978 | 0.043794735 | 4.823081
0.05903415 | 5.425334 | 0.05107825 | 4.70175 | 0.05082805 | 5.096052 | [36 empty] | 0.0615716 | 5.313715 | 0.04946575 | 4.93684 | 0.04793005 | 4.909472 | [38 empty] | 0.049918235 | 4.916898 | 0.04385583 | 4.847146
0.05917445 | 5.450465 | 0.05120595 | 4.724356 | 0.0511714 | 5.121329 | [36 empty] | 0.0619767 | 5.338704 | 0.04968285 | 4.961628 | 0.0484601 | 4.933421 | [38 empty] | 0.050295515 | 4.941533 | 0.04450947 | 4.871551
0.06002615 | 5.475831 | 0.05154945 | 4.747559 | 0.05158875 | 5.146765625 | [36 empty] | 0.0622772 | 5.363196 | 0.05002135 | 4.986474 | 0.04871205 | 4.957249 | [38 empty] | 0.05064438 | 4.965908 | 0.044854145 | 4.896028
0.0602432 | 5.501312 | 0.05164835 | 4.770347 | 0.05210995 | 5.171696 | [36 empty] | 0.06266075 | 5.387768 | 0.0502671 | 5.011531 | 0.04882585 | 4.981572 | [38 empty] | 0.050873765 | 4.990363 | 0.045041865 | 4.920111
0.06077095 | 5.526286 | 0.05205225 | 4.793452 | 0.0521047 | 5.196503 | [36 empty] | 0.06289925 | 5.412749 | 0.0505916 | 5.036499 | 0.0492609 | 5.005574 | [38 empty] | 0.05115606 | 5.015374 | 0.045299215 | 4.94502
0.06025275 | 5.551556 | 0.05235495 | 4.816146 | 0.05264345 | 5.221689 | [36 empty] | 0.06322215 | 5.43747 | 0.05112975 | 5.061015625 | 0.04946605 | 5.029821 | [38 empty] | 0.05170652 | 5.04036 | 0.04561121 | 4.970245
0.0612826 | 5.576608 | 0.05260615 | 4.839028 | 0.0528155 | 5.247036 | [36 empty] | 0.0636519 | 5.462137 | 0.05103325 | 5.085431 | 0.04999265 | 5.054089 | [38 empty] | 0.051809855 | 5.065094 | 0.045864985 | 4.99569
0.06111535 | 5.601792 | 0.0530006 | 4.862289 | 0.0531269 | 5.272101 | [36 empty] | 0.06397395 | 5.486914 | 0.05154775 | 5.110338 | 0.0501862 | 5.078236 | [38 empty] | 0.05233667 | 5.08967 | 0.046234685 | 5.021273
0.06189565 | 5.6269375 | 0.0529382 | 4.884767 | 0.0533757 | 5.298194 | [36 empty] | 0.06440085 | 5.511799 | 0.0518765 | 5.134495 | 0.0502681 | 5.10243 | [38 empty] | 0.052065895 | 5.114203 | 0.046616185 | 5.046037
0.06221925 | 5.652259 | 0.0534976 | 4.907769 | 0.0536773 | 5.323553 | [36 empty] | 0.06477715 | 5.536422 | 0.05212245 | 5.159156 | 0.05059995 | 5.127091 | [38 empty] | 0.0528005 | 5.139097 | 0.04681531 | 5.071409
0.0627171 | 5.677524 | 0.05356915 | 4.929521 | 0.0541454 | 5.348824 | [36 empty] | 0.06508505 | 5.561295 | 0.05240545 | 5.183832 | 0.051098 | 5.1519375 | [38 empty] | 0.052568065 | 5.163777 | 0.04710072 | 5.096624
0.06300225 | 5.702661 | 0.0538761 | 4.952591 | 0.054414 | 5.374479 | [36 empty] | 0.06546775 | 5.586236 | 0.05261655 | 5.20844 | 0.0512522 | 5.176582 | [38 empty] | 0.053821405 | 5.188424 | 0.047468095 | 5.121845
0.06332545 | 5.728103 | 0.05440145 | 4.975571 | 0.0549209 | 5.40068 | [36 empty] | 0.0657873 | 5.61090625 | 0.05289665 | 5.233376 | 0.0514358 | 5.201512 | [38 empty] | 0.053648165 | 5.212761 | 0.047745315 | 5.146665
0.0635974 | 5.754114 | 0.05446685 | 4.998657 | 0.0552928 | 5.426069 | [36 empty] | 0.06605165 | 5.635846 | 0.0532074 | 5.257813 | 0.05193465 | 5.22638 | [38 empty] | 0.054193895 | 5.237595 | 0.04808842 | 5.17188
0.06409895 | 5.780029 | 0.05482975 | 5.022136 | 0.05565785 | 5.452069 | [36 empty] | 0.06647445 | 5.661140625 | 0.05346275 | 5.282651 | 0.05214935 | 5.251118 | [38 empty] | 0.05429114 | 5.262237 | 0.04825113 | 5.196717
0.06432155 | 5.806496 | 0.0550833 | 5.044789 | 0.0559395 | 5.478021 | [36 empty] | 0.06681435 | 5.686512 | 0.0536501 | 5.306986 | 0.0524472 | 5.275915 | [38 empty] | 0.0547573 | 5.286753 | 0.048594925 | 5.221647
0.06459565 | 5.832435 | 0.05535315 | 5.068013 | 0.0561257 | 5.503929 | [36 empty] | 0.06710875 | 5.7117 | 0.05420975 | 5.33187 | 0.0528587 | 5.300405 | [38 empty] | 0.0548799 | 5.3112 | 0.048985865 | 5.246364
0.0649856 | 5.85816 | 0.0555791 | 5.090904 | 0.05651615 | 5.529666 | [36 empty] | 0.06752045 | 5.737426 | 0.0543993 | 5.356324 | 0.05336765 | 5.324995 | [38 empty] | 0.05539105 | 5.336068 | 0.04921397 | 5.271379
0.0653266 | 5.884104 | 0.05592075 | 5.113474 | 0.0567055 | 5.554805 | [36 empty] | 0.06782645 | 5.762482 | 0.05482505 | 5.380632 | 0.0535625 | 5.349388 | [38 empty] | 0.0556006 | 5.360839 | 0.049563925 | 5.296337
0.06575905 | 5.909977 | 0.0561042 | 5.136147 | 0.05684055 | 5.580886 | [36 empty] | 0.06816015 | 5.788024 | 0.05510075 | 5.404493 | 0.0536787 | 5.373864 | [38 empty] | 0.05588385 | 5.385913 | 0.04992273 | 5.320732
0.06615445 | 5.935475 | 0.0566009 | 5.1589 | 0.0572267 | 5.606586 | [36 empty] | 0.06837765 | 5.81285 | 0.0555632 | 5.428767 | 0.0537419 | 5.398233 | [38 empty] | 0.0561978 | 5.411166 | 0.049754225 | 5.345296875
0.06663215 | 5.961497 | 0.05674805 | 5.181592 | 0.05746475 | 5.632142 | [36 empty] | 0.06885295 | 5.837534 | 0.0555816 | 5.452918 | 0.0540943 | 5.422911 | [38 empty] | 0.0566978 | 5.436212 | 0.050404085 | 5.369526
0.06704075 | 5.987053 | 0.05687615 | 5.204278 | 0.0581441 | 5.657376 | [36 empty] | 0.0691855 | 5.862635 | 0.0559571 | 5.477739 | 0.05455825 | 5.447833 | [38 empty] | 0.0573031 | 5.46165 | 0.050727115 | 5.394253
0.0673062 | 6.012707 | 0.0573388 | 5.22736 | 0.05817725 | 5.683231 | [36 empty] | 0.06957445 | 5.887765 | 0.05632645 | 5.502701 | 0.0548362 | 5.472465 | [38 empty] | 0.05724555 | 5.486707 | 0.051057785 | 5.418834
0.06765025 | 6.038188 | 0.05755495 | 5.250069 | 0.0591766 | 5.708862 | [36 empty] | 0.0695401 | 5.912907 | 0.0565075 | 5.526727 | 0.05510565 | 5.497225 | [38 empty] | 0.0579045 | 5.512136 | 0.05137145 | 5.443396
0.0680904 | 6.063992 | 0.05776065 | 5.272921875 | 0.05934445 | 5.734539 | [36 empty] | 0.0703381 | 5.937387 | 0.05688615 | 5.550839 | 0.05555495 | 5.521777 | [38 empty] | 0.0576061 | 5.536852 | 0.051772215 | 5.467867
0.06823955 | 6.089315 | 0.0581913 | 5.295742 | 0.05942765 | 5.760131 | [36 empty] | 0.07062825 | 5.962895 | 0.05724775 | 5.57512 | 0.05576605 | 5.546337 | [38 empty] | 0.058335 | 5.561513 | 0.052016965 | 5.493092
0.06872215 | 6.115132 | 0.05847175 | 5.318296 | 0.05958635 | 5.785213 | [36 empty] | 0.0710068 | 5.987911 | 0.05742145 | 5.600421 | 0.0561247 | 5.570641 | [38 empty] | 0.0585104 | 5.586662 | 0.052421355 | 5.518121
0.0690098 | 6.140446 | 0.0587173 | 5.341086 | 0.06017205 | 5.811033 | [36 empty] | 0.0713611 | 6.013696 | 0.0577337 | 5.626151 | 0.05649955 | 5.595375 | [38 empty] | 0.05899555 | 5.611974 | 0.052680705 | 5.542776
0.06930735 | 6.165956 | 0.0589312 | 5.364216 | 0.06052805 | 5.836713 | [36 empty] | 0.07181285 | 6.0391 | 0.0581926 | 5.651887 | 0.05670285 | 5.620189 | [38 empty] | 0.05900255 | 5.637353 | 0.053131725 | 5.567896
0.0697454 | 6.191424 | 0.05925645 | 5.387769 | 0.06076695 | 5.862705 | [36 empty] | 0.07210125 | 6.064379 | 0.0584442 | 5.677076 | 0.05707025 | 5.643995 | [38 empty] | 0.05958125 | 5.66192 | 0.05345315 | 5.592884
0.0700076 | 6.216933 | 0.05958655 | 5.41132 | 0.0610295 | 5.887131 | [36 empty] | 0.0723699 | 6.089224 | 0.05877415 | 5.702739 | 0.0573827 | 5.668685 | [38 empty] | 0.0599642 | 5.687295 | 0.0536732 | 5.617926
0.07052515 | 6.242268 | 0.0598879 | 5.435216 | 0.0615065 | 5.912942 | [36 empty] | 0.0728123 | 6.114034 | 0.05893685 | 5.727854 | 0.05780205 | 5.692887 | [38 empty] | 0.06042235 | 5.71215 | 0.0542956 | 5.642896
0.07089245 | 6.268459 | 0.06019095 | 5.458637 | 0.06179565 | 5.938226 | [36 empty] | 0.07329915 | 6.138494 | 0.0592884 | 5.753104 | 0.05797925 | 5.717241 | [38 empty] | 0.06070715 | 5.737083 | 0.05447245 | 5.66838
0.07117815 | 6.294105 | 0.0606753 | 5.482182 | 0.062229 | 5.963495 | [36 empty] | 0.07357085 | 6.162686 | 0.05961945 | 5.778526 | 0.05843095 | 5.741692 | [38 empty] | 0.0609629 | 5.762457 | 0.054628 | 5.693322
0.07154165 | 6.319869 | 0.06064345 | 5.505787 | 0.0624493 | 5.989048 | [36 empty] | 0.07403705 | 6.187591 | 0.0598993 | 5.803353 | 0.05897595 | 5.766194 | [38 empty] | 0.06156755 | 5.787638 | 0.0549283 | 5.719146
0.07155255 | 6.345995 | 0.0611417 | 5.529422 | 0.0629282 | 6.015065 | [36 empty] | 0.074461 | 6.212121 | 0.0601737 | 5.828418 | 0.05904215 | 5.790454 | [38 empty] | 0.06194025 | 5.812285 | 0.05523925 | 5.744432
0.07235235 | 6.371986 | 0.06143245 | 5.552565 | 0.0632835 | 6.040413 | [36 empty] | 0.07490685 | 6.235709 | 0.0606843 | 5.853461 | 0.0595203 | 5.815189 | [38 empty] | 0.0622522 | 5.837308 | 0.05553245 | 5.769618
0.07278175 | 6.397697 | 0.0616392 | 5.57617 | 0.0636143 | 6.066239 | [36 empty] | 0.07527525 | 6.260765 | 0.0610542 | 5.878378 | 0.059829 | 5.840076 | [38 empty] | 0.06252505 | 5.862495 | 0.0559816 | 5.795046
0.07259275 | 6.423711 | 0.06194635 | 5.599598 | 0.06390035 | 6.09214 | [36 empty] | 0.07557365 | 6.285393 | 0.0612989 | 5.90339 | 0.0602048 | 5.865015 | [38 empty] | 0.0630791 | 5.886856 | 0.0563094 | 5.819661
0.0742202 | 6.44993 | 0.0622122 | 5.623046 | 0.064299 | 6.117849 | [36 empty] | 0.07588345 | 6.309893 | 0.06177185 | 5.928542 | 0.06048115 | 5.890135 | [38 empty] | 0.0632461 | 5.91166 | 0.05657465 | 5.845015625
0.0742741 | 6.476143 | 0.0625358 | 5.64647 | 0.0648278 | 6.143888 | [36 empty] | 0.0762735 | 6.335025 | 0.06156205 | 5.953753 | 0.0607326 | 5.915288 | [38 empty] | 0.06359235 | 5.936614 | 0.0571009 | 5.869976
0.0743741 | 6.502245 | 0.06280545 | 5.670579 | 0.06525925 | 6.170578 | [36 empty] | 0.07688085 | 6.360352 | 0.06236585 | 5.978421 | 0.0610636 | 5.940322 | [38 empty] | 0.0635797 | 5.961509 | 0.05714585 | 5.894954
0.0748158 | 6.528905 | 0.0632357 | 5.694041 | 0.06553525 | 6.196701 | [36 empty] | 0.07720445 | 6.385116 | 0.06279705 | 6.003657 | 0.06175235 | 5.965266 | [38 empty] | 0.0640668 | 5.986456 | 0.0575294 | 5.919657
0.0751352 | 6.55513 | 0.0634696 | 5.71782 | 0.06584715 | 6.222427 | [36 empty] | 0.07755335 | 6.41064 | 0.06285175 | 6.028504 | 0.06184615 | 5.990557 | [38 empty] | 0.06466055 | 6.011491 | 0.05767815 | 5.945031
0.07598675 | 6.581542 | 0.06367565 | 5.741531 | 0.0661597 | 6.248882 | [36 empty] | 0.077961 | 6.436236 | 0.06347125 | 6.053448 | 0.0622311 | 6.015351 | [38 empty] | 0.06496445 | 6.036181 | 0.0581924 | 5.969951
0.0757358 | 6.607322 | 0.0640017 | 5.764829 | 0.06665855 | 6.275453125 | [36 empty] | 0.0784744 | 6.461581 | 0.0635426 | 6.078242 | 0.0624811 | 6.040467 | [38 empty] | 0.0652654 | 6.061341 | 0.05846635 | 5.994974
0.07660645 | 6.633393 | 0.0644147 | 5.788353 | 0.06706555 | 6.301333 | [36 empty] | 0.0787282 | 6.486808 | 0.06386085 | 6.103296875 | 0.06284345 | 6.065339 | [38 empty] | 0.0657379 | 6.086525 | 0.0588785 | 6.020501
0.07663085 | 6.659654 | 0.0647443 | 5.811367 | 0.0673569 | 6.327454 | [36 empty] | 0.0792057 | 6.512856 | 0.0642952 | 6.12773 | 0.06326575 | 6.090192 | [38 empty] | 0.0660036 | 6.111895 | 0.05917295 | 6.045773
0.07728625 | 6.685937 | 0.06505445 | 5.834199 | 0.0677405 | 6.353497 | [36 empty] | 0.079597 | 6.537999 | 0.0647264 | 6.152274 | 0.0634998 | 6.114917 | [38 empty] | 0.0664115 | 6.13734 | 0.05948055 | 6.0709
0.0777621 | 6.711935 | 0.0654005 | 5.85796875 | 0.0682228 | 6.379302 | [36 empty] | 0.07995365 | 6.562927 | 0.0649136 | 6.177013 | 0.06373465 | 6.139422 | [38 empty] | 0.0668634 | 6.16305 | 0.059959 | 6.095702
0.07811695 | 6.737638 | 0.06561725 | 5.881518 | 0.06874955 | 6.405 | [36 empty] | 0.08041195 | 6.588072 | 0.06525625 | 6.201446 | 0.0641866 | 6.16415 | [38 empty] | 0.0671071 | 6.188556 | 0.0601114 | 6.120926
0.0785959 | 6.764323 | 0.06600285 | 5.905137 | 0.0688303 | 6.431237 | [36 empty] | 0.08064915 | 6.612962 | 0.06553465 | 6.225973 | 0.0645017 | 6.189023 | [38 empty] | 0.0674976 | 6.213984 | 0.06081035 | 6.145171
0.07902375 | 6.790509 | 0.0663821 | 5.928944 | 0.0692109 | 6.456928 | [36 empty] | 0.0813935 | 6.637968 | 0.06597245 | 6.250746 | 0.06496425 | 6.213721 | [38 empty] | 0.0680572 | 6.239254 | 0.0609233 | 6.169987
0.0793297 | 6.816953125 | 0.0665913 | 5.952622 | 0.06989895 | 6.482818 | [36 empty] | 0.08174415 | 6.663382 | 0.06612435 | 6.275813 | 0.06544255 | 6.238384 | [38 empty] | 0.06825245 | 6.264952 | 0.0612329 | 6.194657
0.0798005 | 6.842987 | 0.0669584 | 5.976264 | 0.0701146 | 6.508805 | [36 empty] | 0.0820556 | 6.688598 | 0.0665976 | 6.300758 | 0.06575575 | 6.263329 | [38 empty] | 0.06863665 | 6.289963 | 0.0615997 | 6.219228
0.0802478 | 6.86906 | 0.06720105 | 6.000333 | 0.07056595 | 6.534622 | [36 empty] | 0.08240695 | 6.713394 | 0.06687425 | 6.325971 | 0.06596465 | 6.288299 | [38 empty] | 0.0688854 | 6.315384 | 0.062148 | 6.243994
0.08043995 | 6.894681 | 0.0675528 | 6.024609 | 0.07097615 | 6.560129 | [36 empty] | 0.08279185 | 6.738582 | 0.0672198 | 6.351299 | 0.0666045 | 6.313102 | [38 empty] | 0.06930345 | 6.340864 | 0.0623514 | 6.269574
0.0810354 | 6.920198 | 0.0680382 | 6.048886 | 0.07135715 | 6.585404 | [36 empty] | 0.08321265 | 6.7635 | 0.06751735 | 6.376731 | 0.06674335 | 6.337357 | [38 empty] | 0.0698293 | 6.365894 | 0.0627189 | 6.294579
0.0811777 | 6.945986 | 0.06827215 | 6.072787 | 0.07180575 | 6.610875 | [36 empty] | 0.0836127 | 6.788665 | 0.0677973 | 6.40227 | 0.06715525 | 6.361784 | [38 empty] | 0.07013525 | 6.391193 | 0.06308715 | 6.319724
0.081925 | 6.970912 | 0.06859285 | 6.097034 | 0.07209365 | 6.636717 | [36 empty] | 0.0838262 | 6.813598 | 0.0682598 | 6.428091 | 0.0675634 | 6.386289 | [38 empty] | 0.07055505 | 6.4165 | 0.0635103 | 6.345286
0.082399 | 6.99676 | 0.0688427 | 6.120845 | 0.07261715 | 6.662291 | [36 empty] | 0.08441645 | 6.838145 | 0.0684749 | 6.453173 | 0.067852 | 6.410667 | [38 empty] | 0.07099385 | 6.441763 | 0.06389375 | 6.37057
0.08287095 | 7.022955 | 0.0690403 | 6.144447 | 0.0732181 | 6.687753 | [36 empty] | 0.08497675 | 6.862697 | 0.06882305 | 6.478724 | 0.06823385 | 6.435248 | [38 empty] | 0.0713253 | 6.466909 | 0.0642354 | 6.395746
0.08333515 | 7.048558 | 0.06948105 | 6.168291 | 0.0733733 | 6.713792 | [36 empty] | 0.0854497 | 6.887846 | 0.06928165 | 6.503985 | 0.068543 | 6.459881 | [38 empty] | 0.07161915 | 6.491952 | 0.06462925 | 6.421466
0.0838447 | 7.074671 | 0.06988425 | 6.192552 | 0.0735675 | 6.740319 | [36 empty] | 0.08588235 | 6.912432 | 0.069649 | 6.529042 | 0.0687856 | 6.484223 | [38 empty] | 0.07200435 | 6.517223 | 0.0647751 | 6.447493
0.0831334 | 7.10066 | 0.0703126 | 6.216946 | 0.0740516 | 6.767042 | [36 empty] | 0.08632675 | 6.937105 | 0.0699947 | 6.554642 | 0.06926 | 6.508677 | [38 empty] | 0.0723363 | 6.542513 | 0.0652656 | 6.472692
0.08480865 | 7.126444 | 0.0705875 | 6.241599 | 0.0746187 | 6.793792 | [36 empty] | 0.08677325 | 6.962187 | 0.07029345 | 6.580035 | 0.069806 | 6.534134 | [38 empty] | 0.0726063 | 6.567506 | 0.0657736 | 6.498409
0.08477245 | 7.152882 | 0.07087475 | 6.266225 | 0.07498885 | 6.820264 | [36 empty] | 0.08712215 | 6.986812 | 0.0706991 | 6.605099 | 0.07018605 | 6.559263 | [38 empty] | 0.07345605 | 6.592631 | 0.06595135 | 6.524165
0.08519405 | 7.179413 | 0.0711484 | 6.28991 | 0.07551145 | 6.846095 | [36 empty] | 0.0876232 | 7.011483 | 0.07097455 | 6.630283 | 0.0704499 | 6.584623 | [38 empty] | 0.0735323 | 6.617653 | 0.0662364 | 6.549268
0.08571825 | 7.20553 | 0.0716022 | 6.314465 | 0.07597615 | 6.872013 | [36 empty] | 0.08813725 | 7.03691 | 0.0712481 | 6.655558 | 0.07079215 | 6.609862 | [38 empty] | 0.0740502 | 6.642762 | 0.06668105 | 6.574902
0.0864767 | 7.231899 | 0.07190975 | 6.338171 | 0.07632455 | 6.898526 | [36 empty] | 0.08856375 | 7.062299 | 0.0716732 | 6.680575 | 0.07101705 | 6.634999 | [38 empty] | 0.0744584 | 6.667925 | 0.06690505 | 6.600182
0.086999 | 7.258399 | 0.0722549 | 6.362617 | 0.0767863 | 6.924302 | [36 empty] | 0.0889763 | 7.086973 | 0.0721075 | 6.705671 | 0.07126125 | 6.66023 | [38 empty] | 0.0748147 | 6.692625 | 0.0674372 | 6.625233
0.08764405 | 7.285237 | 0.07261375 | 6.386699 | 0.07731395 | 6.950756 | [36 empty] | 0.0895366 | 7.112042 | 0.0724521 | 6.730507 | 0.07184155 | 6.68492 | [38 empty] | 0.07539585 | 6.717454 | 0.06784895 | 6.650132
0.0878312 | 7.311699 | 0.0728899 | 6.410807 | 0.07753825 | 6.976161 | [36 empty] | 0.0899542 | 7.13742 | 0.0726447 | 6.755309 | 0.0723463 | 6.709771 | [38 empty] | 0.0757219 | 6.742372 | 0.0681512 | 6.675022
0.08826945 | 7.337973 | 0.0732396 | 6.434591 | 0.07799565 | 7.00268 | [36 empty] | 0.0904189 | 7.162226 | 0.0729434 | 6.78068 | 0.072654 | 6.734562 | [38 empty] | 0.0763707 | 6.767598 | 0.06854645 | 6.699797
0.0888885 | 7.364228 | 0.07363935 | 6.459003 | 0.07878065 | 7.028962 | [36 empty] | 0.0910259 | 7.187202 | 0.07333085 | 6.805582 | 0.0730807 | 6.759885 | [38 empty] | 0.0766068 | 6.793021 | 0.06904025 | 6.725165
0.08949425 | 7.39014 | 0.0740901 | 6.483242 | 0.0791484 | 7.055125 | [36 empty] | 0.0913879 | 7.211989 | 0.0739055 | 6.830479 | 0.07333225 | 6.784677 | [38 empty] | 0.076968 | 6.818518 | 0.069397 | 6.750283
0.08986695 | 7.416316 | 0.0744059 | 6.507054 | 0.07948525 | 7.081094 | [36 empty] | 0.0918775 | 7.237406 | 0.0743577 | 6.855066 | 0.0737272 | 6.809903 | [38 empty] | 0.07740875 | 6.844457 | 0.0697068 | 6.775452
0.0905032 | 7.442399 | 0.07468525 | 6.531828 | 0.0798925 | 7.106946 | [36 empty] | 0.0921587 | 7.262541 | 0.07454095 | 6.880253 | 0.07413985 | 6.834855 | [38 empty] | 0.0776548 | 6.870509 | 0.0700527 | 6.800764
0.0910084 | 7.468131 | 0.07509115 | 6.55606 | 0.0803896 | 7.13341 | [36 empty] | 0.0928517 | 7.287843 | 0.0748859 | 6.904727 | 0.07451325 | 6.859526 | [38 empty] | 0.078177 | 6.89578 | 0.0703509 | 6.826043
0.0915455 | 7.494388 | 0.0753968 | 6.579758 | 0.08084045 | 7.159257 | [36 empty] | 0.0932521 | 7.312482 | 0.0753493 | 6.929861 | 0.0750204 | 6.884365 | [38 empty] | 0.07873045 | 6.921453 | 0.07088595 | 6.851321
0.09185655 | 7.520404 | 0.0758062 | 6.604053 | 0.08155105 | 7.185473 | [36 empty] | 0.0936672 | 7.337099 | 0.07561235 | 6.954859375 | 0.07533785 | 6.909051 | [38 empty] | 0.0791118 | 6.94633 | 0.0711731 | 6.876434
0.0925552 | 7.546386 | 0.07613285 | 6.628159 | 0.0816822 | 7.211503 | [36 empty] | 0.0942 | 7.362256 | 0.0760557 | 6.979887 | 0.07578255 | 6.933390625 | [38 empty] | 0.0796379 | 6.971761 | 0.07183485 | 6.901421875
0.0931451 | 7.572437 | 0.0764259 | 6.652397 | 0.08274385 | 7.237694 | [36 empty] | 0.09464885 | 7.386996 | 0.07641525 | 7.004923 | 0.0760746 | 6.957819 | [38 empty] | 0.07995695 | 6.99653 | 0.0722064 | 6.926033
0.09337955 | 7.598221 | 0.0768717 | 6.677218 | 0.08254415 | 7.26338 | [36 empty] | 0.09509105 | 7.412232 | 0.07685065 | 7.030005 | 0.07645005 | 6.982553 | [38 empty] | 0.08031515 | 7.021934 | 0.0725076 | 6.951339
0.0942331 | 7.62388 | 0.0773674 | 6.702091 | 0.0830626 | 7.289838 | [36 empty] | 0.09558085 | 7.436681 | 0.07720775 | 7.055698 | 0.0766879 | 7.006818 | [38 empty] | 0.0808007 | 7.047351 | 0.0729305 | 6.976514
0.09427945 | 7.649784 | 0.07776995 | 6.726929 | 0.0835519 | 7.315632 | [36 empty] | 0.0960799 | 7.46124 | 0.07743835 | 7.081017 | 0.0772293 | 7.031496 | [38 empty] | 0.08124205 | 7.072438 | 0.07327245 | 7.001512
0.094871 | 7.676274 | 0.0780929 | 6.751772 | 0.0839509 | 7.341135 | [36 empty] | 0.0966826 | 7.485858 | 0.077962 | 7.107237 | 0.0776573 | 7.056434 | [38 empty] | 0.08176545 | 7.098258 | 0.0736669 | 7.026935
0.09544305 | 7.701992 | 0.07853935 | 6.776991 | 0.0845114 | 7.367331 | [36 empty] | 0.0971574 | 7.510839 | 0.0783298 | 7.132593 | 0.0779807 | 7.080699 | [38 empty] | 0.0824101 | 7.12338 | 0.07417305 | 7.052382
0.0960862 | 7.727855 | 0.07886655 | 6.802266 | 0.08503195 | 7.392975 | [36 empty] | 0.0977623 | 7.53526 | 0.07868915 | 7.158392 | 0.07861125 | 7.104911 | [38 empty] | 0.0827444 | 7.148595 | 0.0745845 | 7.078078
0.09673545 | 7.753517 | 0.07920145 | 6.826932 | 0.0855185 | 7.418739 | [36 empty] | 0.0982982 | 7.559687 | 0.07924945 | 7.183412 | 0.07890745 | 7.129447 | [38 empty] | 0.08302465 | 7.173453125 | 0.07496295 | 7.103636
0.09713025 | 7.778934 | 0.07965825 | 6.851871 | 0.0860486 | 7.44425 | [36 empty] | 0.09874615 | 7.584314 | 0.0796116 | 7.208686 | 0.07921645 | 7.153837 | [38 empty] | 0.0834398 | 7.198793 | 0.07566945 | 7.129724
0.09769545 | 7.805044 | 0.0800631 | 6.876567 | 0.0863909 | 7.469854 | [36 empty] | 0.09942035 | 7.608915 | 0.0799051 | 7.234067 | 0.07979025 | 7.178007 | [38 empty] | 0.08407285 | 7.223407 | 0.0759074 | 7.155272
0.0982746 | 7.83084 | 0.08044285 | 6.901049 | 0.08695885 | 7.495561 | [36 empty] | 0.09988325 | 7.633147 | 0.0803444 | 7.259405 | 0.0802986 | 7.202971 | [38 empty] | 0.08443285 | 7.248473 | 0.0761004 | 7.180721
0.09921105 | 7.856777 | 0.0807834 | 6.925731 | 0.087483 | 7.521644 | [36 empty] | 0.1005219 | 7.657812 | 0.08076125 | 7.284732 | 0.08064685 | 7.227725 | [38 empty] | 0.08508645 | 7.273544 | 0.0765715 | 7.206045
0.09940175 | 7.882949 | 0.0812278 | 6.950492 | 0.0879689 | 7.548129 | [36 empty] | 0.1010264 | 7.682335 | 0.08115535 | 7.309794 | 0.08105045 | 7.252766 | [38 empty] | 0.08495945 | 7.298314 | 0.07701575 | 7.23139
0.10008615 | 7.909385 | 0.0816349 | 6.975319 | 0.08850465 | 7.574426 | [36 empty] | 0.1017483 | 7.706762 | 0.08166495 | 7.335496 | 0.08157215 | 7.278159 | [38 empty] | 0.0856555 | 7.32335 | 0.07746945 | 7.256729
0.1007121 | 7.935036 | 0.08193665 | 6.999979 | 0.0889708 | 7.600877 | [36 empty] | 0.1022328 | 7.732043 | 0.08194255 | 7.360501 | 0.0819918 | 7.303834 | [38 empty] | 0.08631325 | 7.347881 | 0.07780445 | 7.281918
0.1012561 | 7.961258 | 0.08233405 | 7.02471 | 0.0894771 | 7.627523 | [36 empty] | 0.1028947 | 7.756857 | 0.0823872 | 7.385983 | 0.08234015 | 7.329135 | [38 empty] | 0.0867784 | 7.372140625 | 0.07839015 | 7.307738
0.10183605 | 7.987749 | 0.0827797 | 7.049905 | 0.08991845 | 7.653717 | [36 empty] | 0.10343785 | 7.781634 | 0.08288435 | 7.411354 | 0.08281975 | 7.354390625 | [38 empty] | 0.08739805 | 7.396778 | 0.0787099 | 7.332567
0.10262935 | 8.013768 | 0.08311515 | 7.074478 | 0.09054195 | 7.679598 | [36 empty] | 0.1041244 | 7.806473 | 0.0831784 | 7.436291 | 0.0833251 | 7.379464 | [38 empty] | 0.0878793 | 7.421568 | 0.07884095 | 7.358313
0.10320945 | 8.040018 | 0.0834981 | 7.098636 | 0.09113885 | 7.705788 | [36 empty] | 0.10465365 | 7.831733 | 0.0837461 | 7.461028 | 0.08379515 | 7.404449 | [38 empty] | 0.08846935 | 7.446039 | 0.0796424 | 7.383454
0.10371405 | 8.065561 | 0.08393315 | 7.123024 | 0.0917175 | 7.731074 | [36 empty] | 0.10541755 | 7.856675 | 0.08389465 | 7.486059 | 0.08417445 | 7.429296 | [38 empty] | 0.08881165 | 7.471222 | 0.07997615 | 7.408705
0.10447815 | 8.091373 | 0.08437655 | 7.147908 | 0.09211125 | 7.756935 | [36 empty] | 0.1058217 | 7.881902 | 0.0845718 | 7.510948 | 0.08451675 | 7.453901 | [38 empty] | 0.08932635 | 7.496662 | 0.0806944 | 7.433903
0.10495255 | 8.116848 | 0.0847256 | 7.172349 | 0.09279805 | 7.783276 | [36 empty] | 0.10658475 | 7.906811 | 0.0849698 | 7.535706 | 0.0851026 | 7.478542 | [38 empty] | 0.09001845 | 7.521475 | 0.0802258 | 7.459119
0.1056018 | 8.143127 | 0.08507125 | 7.196486 | 0.09323065 | 7.809633 | [36 empty] | 0.10696695 | 7.931432 | 0.08527025 | 7.561421 | 0.08547605 | 7.503339 | [38 empty] | 0.0902034 | 7.546995 | 0.0816502 | 7.48385
0.106125 | 8.168545 | 0.0856976 | 7.220966 | 0.09383445 | 7.835668 | [36 empty] | 0.10767575 | 7.956607 | 0.08561695 | 7.586529 | 0.086073 | 7.52834 | [38 empty] | 0.09067825 | 7.573138 | 0.08166195 | 7.508792
0.1066642 | 8.194274 | 0.0860325 | 7.245384 | 0.0944564 | 7.86137 | [36 empty] | 0.1082731 | 7.981396 | 0.08612465 | 7.61140625 | 0.08643525 | 7.55329 | [38 empty] | 0.0906873 | 7.598957 | 0.08214235 | 7.533524
0.10752455 | 8.220095 | 0.08638945 | 7.269696 | 0.09499465 | 7.886821 | [36 empty] | 0.10890705 | 8.006085 | 0.08630095 | 7.636209 | 0.08690095 | 7.578685 | [38 empty] | 0.0917166 | 7.624691 | 0.0825716 | 7.558271
0.1078664 | 8.245834 | 0.08683475 | 7.294859375 | 0.09546895 | 7.912043 | [36 empty] | 0.1095096 | 8.030725 | 0.08669685 | 7.660987 | 0.0873789 | 7.603466 | [38 empty] | 0.0920067 | 7.64994 | 0.08343645 | 7.583134
0.10873415 | 8.271553 | 0.08715885 | 7.319681 | 0.09601385 | 7.937038 | [36 empty] | 0.11003935 | 8.055595 | 0.08713555 | 7.685965 | 0.08772595 | 7.62801 | [38 empty] | 0.09278285 | 7.674913 | 0.0838886 | 7.607408
0.10957595 | 8.297089 | 0.08769695 | 7.344445 | 0.0966507 | 7.962313 | [36 empty] | 0.1106306 | 8.080375 | 0.087995 | 7.711113 | 0.0883701 | 7.6531 | [38 empty] | 0.09319975 | 7.700138 | 0.0841434 | 7.631493
0.1100356 | 8.322613 | 0.0880172 | 7.3694 | 0.0972745 | 7.987945 | [36 empty] | 0.11137555 | 8.105015 | 0.0883516 | 7.736395 | 0.08867705 | 7.677994 | [38 empty] | 0.09371185 | 7.725129 | 0.0848403 | 7.656142
0.11100525 | 8.347771 | 0.08839445 | 7.394553 | 0.09787865 | 8.01366 | [36 empty] | 0.11199155 | 8.129085 | 0.0888405 | 7.761518 | 0.0892847 | 7.702138 | [38 empty] | 0.094215 | 7.749696 | 0.085025 | 7.681005
0.11144475 | 8.372971 | 0.0888628 | 7.41956 | 0.0984646 | 8.039382 | [36 empty] | 0.1125967 | 8.153474 | 0.08927625 | 7.786438 | 0.0897492 | 7.726825 | [38 empty] | 0.0947657 | 7.774447 | 0.08573175 | 7.705839
0.1122719 | 8.398423 | 0.08949155 | 7.444984 | 0.0989279 | 8.064687 | [36 empty] | 0.11336595 | 8.178045 | 0.0897404 | 7.812051 | 0.09033745 | 7.751269 | [38 empty] | 0.0953814 | 7.799862 | 0.0863326 | 7.730843
0.11281985 | 8.423579 | 0.09011105 | 7.470688 | 0.09970925 | 8.090202 | [36 empty] | 0.11393985 | 8.202582 | 0.0900862 | 7.837846 | 0.09077235 | 7.775555 | [38 empty] | 0.096226 | 7.825481 | 0.0867842 | 7.756065
0.1134732 | 8.448576 | 0.09057265 | 7.495796875 | 0.10023275 | 8.115244 | [36 empty] | 0.1147379 | 8.226948 | 0.0906378 | 7.862888 | 0.0912911 | 7.800363 | [38 empty] | 0.0964683 | 7.850627 | 0.08715015 | 7.780919
0.11435765 | 8.473401 | 0.09108915 | 7.52138 | 0.10076045 | 8.140062 | [36 empty] | 0.1153905 | 8.251142 | 0.0914842 | 7.888458 | 0.0918055 | 7.825179 | [38 empty] | 0.09700735 | 7.876037 | 0.087599 | 7.806343
0.11498695 | 8.498104 | 0.09108515 | 7.545431 | 0.10148805 | 8.165257 | [36 empty] | 0.1161874 | 8.275427 | 0.0913568 | 7.913478 | 0.091976 | 7.849879 | [38 empty] | 0.09776575 | 7.900851 | 0.08810825 | 7.832032
0.1157319 | 8.523277 | 0.09153795 | 7.570499 | 0.10215645 | 8.190598 | [36 empty] | 0.116858 | 8.299468 | 0.09201005 | 7.938665 | 0.09262705 | 7.874304 | [38 empty] | 0.09827355 | 7.925559 | 0.088542 | 7.857457
0.11621315 | 8.548165 | 0.09258665 | 7.595169 | 0.1027427 | 8.215817 | [36 empty] | 0.11768775 | 8.324121 | 0.0926789 | 7.963823 | 0.0932239 | 7.898913 | [38 empty] | 0.0990124 | 7.949925 | 0.0891629 | 7.882948
0.1171961 | 8.573304 | 0.09305845 | 7.620447 | 0.1033811 | 8.241383 | [36 empty] | 0.11866565 | 8.348665 | 0.092923 | 7.989023 | 0.0939095 | 7.923773 | [38 empty] | 0.09947595 | 7.974553 | 0.08985145 | 7.907904
0.11769835 | 8.598725 | 0.09323625 | 7.644814 | 0.10409415 | 8.267139 | [36 empty] | 0.11912825 | 8.372903 | 0.0935142 | 8.01397 | 0.0942264 | 7.947805 | [38 empty] | 0.09981 | 7.999243 | 0.0903301 | 7.932496
0.1186027 | 8.623631 | 0.0936939 | 7.669647 | 0.10476825 | 8.292435 | [36 empty] | 0.11974565 | 8.397259 | 0.0940995 | 8.039434 | 0.0949768 | 7.972909 | [38 empty] | 0.1005528 | 8.02408 | 0.09062025 | 7.957628
0.1189832 | 8.648812 | 0.0941763 | 7.694866 | 0.10561975 | 8.31849 | [36 empty] | 0.12066475 | 8.421846 | 0.09441145 | 8.065062 | 0.09563235 | 7.997848 | [38 empty] | 0.10106615 | 8.048703125 | 0.09155725 | 7.982846
0.12016185 | 8.674348 | 0.0947512 | 7.719541 | 0.10617445 | 8.3445 | [36 empty] | 0.1213833 | 8.446615 | 0.09502265 | 8.090131 | 0.0959046 | 8.022943 | [38 empty] | 0.10162985 | 8.073443 | 0.091882 | 8.007584
0.12074285 | 8.700052 | 0.09518085 | 7.744671 | 0.10663605 | 8.369897 | [36 empty] | 0.12211565 | 8.470323 | 0.0955364 | 8.115092 | 0.09657515 | 8.047554 | [38 empty] | 0.1022927 | 8.098638 | 0.0923788 | 8.032105
0.1217401 | 8.725772 | 0.09574495 | 7.769428 | 0.10754105 | 8.395743 | [36 empty] | 0.12290555 | 8.495409 | 0.09596655 | 8.139851 | 0.0972948 | 8.072487 | [38 empty] | 0.10285935 | 8.123452 | 0.0929956 | 8.057167
0.12248795 | 8.751546875 | 0.09622175 | 7.794258 | 0.1081245 | 8.420965 | [36 empty] | 0.12376105 | 8.5199375 | 0.09641805 | 8.164455 | 0.0977742 | 8.096905 | [38 empty] | 0.10360585 | 8.14787 | 0.09356635 | 8.082339
0.12322225 | 8.77683 | 0.09691865 | 7.81841 | 0.1089241 | 8.446302 | [36 empty] | 0.12453455 | 8.544483 | 0.09716415 | 8.189395 | 0.0982362 | 8.121363 | [38 empty] | 0.1041251 | 8.172836 | 0.09405905 | 8.106973
0.12384635 | 8.801796875 | 0.0971469 | 7.842684 | 0.10934125 | 8.470828125 | [36 empty] | 0.12526185 | 8.568825 | 0.0979467 | 8.214109375 | 0.0988011 | 8.14594 | [38 empty] | 0.1046629 | 8.19776 | 0.09457515 | 8.131846
0.12494265 | 8.827178 | 0.09767 | 7.86722 | 0.11036015 | 8.496496 | [36 empty] | 0.12599115 | 8.593209 | 0.098097 | 8.23849 | 0.09928805 | 8.169918 | [38 empty] | 0.1053402 | 8.221461 | 0.09509995 | 8.15634375
0.12546495 | 8.852193 | 0.0981322 | 7.891295 | 0.1108963 | 8.521146 | [36 empty] | 0.12687475 | 8.61739 | 0.09852685 | 8.263239 | 0.1000454 | 8.194668 | [38 empty] | 0.1059136 | 8.246396 | 0.0957677 | 8.180937
0.12664975 | 8.87661 | 0.09853385 | 7.916071 | 0.1117405 | 8.546505 | [36 empty] | 0.1277378 | 8.641753 | 0.0991887 | 8.287834 | 0.1004991 | 8.218978 | [38 empty] | 0.1066775 | 8.271566 | 0.0962446 | 8.205518
0.1277523 | 8.901458 | 0.0990854 | 7.940605 | 0.11244185 | 8.571868 | [36 empty] | 0.1284229 | 8.666243 | 0.09970435 | 8.312353 | 0.1011882 | 8.243498 | [38 empty] | 0.1072657 | 8.296828125 | 0.09679665 | 8.229707
0.12817055 | 8.926616 | 0.09937375 | 7.964979 | 0.11303395 | 8.597263 | [36 empty] | 0.12918625 | 8.690026 | 0.1002733 | 8.337505 | 0.10177735 | 8.268109375 | [38 empty] | 0.1080965 | 8.322223 | 0.0974682 | 8.25394
0.1294496 | 8.951315 | 0.10005575 | 7.989443 | 0.1138114 | 8.622428 | [36 empty] | 0.13016485 | 8.714784 | 0.10078235 | 8.362484375 | 0.10240355 | 8.292455 | [38 empty] | 0.10865565 | 8.346852 | 0.0979587 | 8.278483
0.1298862 | 8.976146 | 0.1005701 | 8.014067 | 0.1145689 | 8.647201 | [36 empty] | 0.1308149 | 8.738971 | 0.1012239 | 8.387258 | 0.1028539 | 8.316183 | [38 empty] | 0.10942565 | 8.371642 | 0.0982883 | 8.303076
0.13065835 | 9.000448 | 0.10140995 | 8.03840625 | 0.1153326 | 8.671897 | [36 empty] | 0.13182195 | 8.763201 | 0.10167605 | 8.412238 | 0.1035452 | 8.340593 | [38 empty] | 0.1101216 | 8.396023 | 0.0991979 | 8.327513
0.13157655 | 9.025137 | 0.1018838 | 8.063418 | 0.11614745 | 8.696179 | [36 empty] | 0.13270175 | 8.787166 | 0.10232995 | 8.437339 | 0.104066 | 8.364832 | [38 empty] | 0.110644 | 8.421171 | 0.0998298 | 8.352521
0.1325528 | 9.049765 | 0.1022853 | 8.088252 | 0.1168325 | 8.721023 | [36 empty] | 0.13344615 | 8.811165 | 0.10276475 | 8.461328125 | 0.1048119 | 8.388601 | [38 empty] | 0.11136925 | 8.445379 | 0.1003952 | 8.376948
0.1332398 | 9.074514 | 0.1028844 | 8.11305 | 0.11759065 | 8.745345 | [36 empty] | 0.13420005 | 8.834737 | 0.1034398 | 8.485941 | 0.1054999 | 8.412872 | [38 empty] | 0.11207035 | 8.469683 | 0.10131035 | 8.400928
0.13424795 | 9.098449 | 0.10345445 | 8.137946 | 0.11835985 | 8.769767 | [36 empty] | 0.13498165 | 8.858245 | 0.1039344 | 8.511092 | 0.1060518 | 8.436991 | [38 empty] | 0.11275145 | 8.494331 | 0.10152395 | 8.425347
0.1351481 | 9.122702 | 0.10413645 | 8.16313 | 0.1190594 | 8.794092 | [36 empty] | 0.13606285 | 8.881948 | 0.10463075 | 8.53634 | 0.1065909 | 8.460261 | [38 empty] | 0.11332075 | 8.518369 | 0.10260405 | 8.450028
0.1360342 | 9.147168 | 0.10457315 | 8.18819 | 0.1199458 | 8.818204 | [36 empty] | 0.13691445 | 8.90567 | 0.105225 | 8.561986 | 0.1073672 | 8.484348 | [38 empty] | 0.11401155 | 8.543204 | 0.103073 | 8.47371875
0.13689705 | 9.171848 | 0.10512565 | 8.212939 | 0.1206775 | 8.842699 | [36 empty] | 0.13778965 | 8.929634 | 0.1058919 | 8.586867 | 0.1078599 | 8.5081875 | [38 empty] | 0.11494785 | 8.567722 | 0.10370715 | 8.498254
0.13782505 | 9.196276 | 0.10585265 | 8.238283 | 0.121351 | 8.866567 | [36 empty] | 0.13866955 | 8.953304 | 0.1064726 | 8.611985 | 0.1085063 | 8.532358 | [38 empty] | 0.11542015 | 8.591988 | 0.104099 | 8.523418
0.13877155 | 9.221288 | 0.10631825 | 8.262852 | 0.12226925 | 8.890532 | [36 empty] | 0.13957695 | 8.976701 | 0.10721705 | 8.63654 | 0.10946915 | 8.556678 | [38 empty] | 0.1162401 | 8.61578125 | 0.10488445 | 8.548367
0.1396913 | 9.245421875 | 0.1069232 | 8.287634 | 0.1230174 | 8.914838 | [36 empty] | 0.14040525 | 8.999956 | 0.1078827 | 8.661425 | 0.10993955 | 8.581066 | [38 empty] | 0.1168932 | 8.639622 | 0.1055504 | 8.573681
0.1409171 | 9.269334 | 0.10755885 | 8.312153 | 0.12387855 | 8.939103 | [36 empty] | 0.14162125 | 9.023495 | 0.10840345 | 8.685911 | 0.11068055 | 8.605055 | [38 empty] | 0.11767555 | 8.663331 | 0.1061451 | 8.598045
0.14177825 | 9.293322 | 0.1080944 | 8.336448 | 0.1246064 | 8.96391 | [36 empty] | 0.1422944 | 9.046848 | 0.1089511 | 8.710528 | 0.111176 | 8.629367 | [38 empty] | 0.1183158 | 8.686928 | 0.1069761 | 8.622757
0.1425458 | 9.317965 | 0.10882285 | 8.360521 | 0.12543215 | 8.988079 | [36 empty] | 0.14336385 | 9.070475 | 0.10960175 | 8.735451 | 0.111922 | 8.653935 | [38 empty] | 0.11913245 | 8.710771 | 0.10733915 | 8.646815
0.1437061 | 9.341699 | 0.1094136 | 8.385108 | 0.1262481 | 9.0133 | [36 empty] | 0.144435 | 9.094074 | 0.1104381 | 8.759899 | 0.11275625 | 8.678393 | [38 empty] | 0.11986745 | 8.734507 | 0.1080534 | 8.67145
0.14459615 | 9.366965 | 0.1101215 | 8.409626 | 0.12734055 | 9.038555 | [36 empty] | 0.14535265 | 9.117585 | 0.1110223 | 8.784787 | 0.11336735 | 8.703069 | [38 empty] | 0.12064305 | 8.758259 | 0.10886735 | 8.695534
0.1456266 | 9.391505 | 0.11071555 | 8.433998 | 0.1282009 | 9.063545 | [36 empty] | 0.1462645 | 9.141169 | 0.1116579 | 8.809276 | 0.11412415 | 8.727832 | [38 empty] | 0.1214545 | 8.781963 | 0.1094584 | 8.719685
0.1466388 | 9.416481 | 0.111246 | 8.458349 | 0.128943 | 9.087983 | [36 empty] | 0.1471322 | 9.164893 | 0.11233615 | 8.833704 | 0.11483655 | 8.75199 | [38 empty] | 0.12235315 | 8.806095 | 0.1101471 | 8.74403125
0.14775025 | 9.441128 | 0.11202045 | 8.482123 | 0.1298115 | 9.112345 | [36 empty] | 0.1481603 | 9.1888 | 0.1129417 | 8.85776 | 0.1156781 | 8.776413 | [38 empty] | 0.12312035 | 8.830123 | 0.1108024 | 8.768161
0.14877185 | 9.465528 | 0.11250335 | 8.506633 | 0.130715 | 9.136147 | [36 empty] | 0.1491562 | 9.212737 | 0.11371515 | 8.88209 | 0.11645735 | 8.800394 | [38 empty] | 0.12374245 | 8.854373 | 0.11152265 | 8.792579
0.14937115 | 9.489629 | 0.1131368 | 8.530877 | 0.13161995 | 9.160878 | [36 empty] | 0.150252 | 9.236736 | 0.11445365 | 8.906112 | 0.117363 | 8.824248 | [38 empty] | 0.12445225 | 8.878125 | 0.1122349 | 8.816919
0.1505928 | 9.514236 | 0.11392245 | 8.554524 | 0.1325165 | 9.18476 | [36 empty] | 0.1511361 | 9.260229 | 0.1149829 | 8.929438 | 0.118017 | 8.848171 | [38 empty] | 0.1253186 | 8.902011 | 0.1126561 | 8.841008
0.15157495 | 9.538447 | 0.1144819 | 8.578306 | 0.1334439 | 9.208624 | [36 empty] | 0.15222595 | 9.28323 | 0.11564255 | 8.953304 | 0.1187424 | 8.871929 | [38 empty] | 0.1260826 | 8.92621 | 0.1134452 | 8.864515625
0.15284825 | 9.561649 | 0.11512215 | 8.602799 | 0.13427135 | 9.233035 | [36 empty] | 0.15322295 | 9.306909 | 0.1163565 | 8.976888 | 0.11954925 | 8.896038 | [38 empty] | 0.1269383 | 8.950414 | 0.11429965 | 8.888325
0.15389 | 9.585935 | 0.11596605 | 8.627003 | 0.135081 | 9.257376 | [36 empty] | 0.15423505 | 9.330264 | 0.11717065 | 9.000617 | 0.12041485 | 8.919067 | [38 empty] | 0.1278142 | 8.974411 | 0.1150168 | 8.912124
0.1550225 | 9.609835 | 0.1166059 | 8.651374 | 0.13623485 | 9.281213 | [36 empty] | 0.1551821 | 9.353685 | 0.1177705 | 9.02445 | 0.12101505 | 8.94252 | [38 empty] | 0.1284567 | 8.998893 | 0.11564825 | 8.935236
0.156253 | 9.633890625 | 0.1170874 | 8.675868 | 0.1370647 | 9.30549 | [36 empty] | 0.15618355 | 9.37762 | 0.1184822 | 9.048383 | 0.121898 | 8.966076 | [38 empty] | 0.12920925 | 9.023356 | 0.11642995 | 8.958925
0.1570285 | 9.658211 | 0.1177616 | 8.699575 | 0.138086 | 9.328947 | [36 empty] | 0.1572904 | 9.401618 | 0.11923795 | 9.071937 | 0.1226797 | 8.989336 | [38 empty] | 0.1299907 | 9.046941 | 0.1172858 | 8.982539
0.1580545 | 9.681923 | 0.11883855 | 8.724105 | 0.13898255 | 9.352953125 | [36 empty] | 0.1582331 | 9.424948 | 0.1199339 | 9.096604 | 0.12346125 | 9.013140625 | [38 empty] | 0.13096565 | 9.071011 | 0.1180155 | 9.00608
0.157719 | 9.704955 | 0.1196301 | 8.748502 | 0.1399548 | 9.377523 | [36 empty] | 0.15915565 | 9.44806 | 0.1207265 | 9.120804 | 0.12430725 | 9.036477 | [38 empty] | 0.13172755 | 9.09462 | 0.1187565 | 9.02966
0.160319 | 9.728548 | 0.12021005 | 8.77303 | 0.140839 | 9.401271 | [36 empty] | 0.160216 | 9.471045 | 0.12141255 | 9.144773 | 0.12514745 | 9.059408 | [38 empty] | 0.13247435 | 9.118065 | 0.11917915 | 9.053224
0.161077 | 9.752417 | 0.12080985 | 8.796496 | 0.14183075 | 9.424512 | [36 empty] | 0.161495 | 9.493636 | 0.1222102 | 9.168856 | 0.12589205 | 9.082475 | [38 empty] | 0.1331924 | 9.141495 | 0.11974025 | 9.076985
0.16251 | 9.775186 | 0.1217118 | 8.821104 | 0.14289965 | 9.447854 | [36 empty] | 0.1624675 | 9.516539 | 0.12303365 | 9.193021 | 0.1266427 | 9.106229 | [38 empty] | 0.1341721 | 9.164831 | 0.12064255 | 9.101113
0.1635535 | 9.798225 | 0.1226379 | 8.845821 | 0.14394755 | 9.471624 | [36 empty] | 0.1635145 | 9.539236 | 0.124157 | 9.217326 | 0.12750425 | 9.129653 | [38 empty] | 0.13497535 | 9.187428 | 0.1223577 | 9.12504
0.1647675 | 9.821606 | 0.12331905 | 8.870508 | 0.1450298 | 9.495075 | [36 empty] | 0.164823 | 9.561646 | 0.12471155 | 9.241704 | 0.12831705 | 9.153173 | [38 empty] | 0.13581105 | 9.210941 | 0.1226664 | 9.148821
0.1658595 | 9.845009 | 0.1240177 | 8.894845 | 0.14589475 | 9.518813 | [36 empty] | 0.1656645 | 9.584233 | 0.1256339 | 9.266187 | 0.1293546 | 9.176649 | [38 empty] | 0.1367614 | 9.23409375 | 0.12350945 | 9.172568
0.1665705 | 9.868506 | 0.1247741 | 8.91855 | 0.1468843 | 9.542555 | [36 empty] | 0.166839 | 9.606794 | 0.12618795 | 9.290114 | 0.13010745 | 9.200371 | [38 empty] | 0.1375169 | 9.257247 | 0.1242477 | 9.196603
0.168378 | 9.892133 | 0.1255011 | 8.942497 | 0.1478171 | 9.566037 | [36 empty] | 0.1680615 | 9.629213 | 0.1272883 | 9.314363 | 0.1309887 | 9.223833 | [38 empty] | 0.13855105 | 9.280342 | 0.1248768 | 9.22008
0.1691805 | 9.915195 | 0.1263379 | 8.966407 | 0.1490296 | 9.589428 | [36 empty] | 0.1692625 | 9.652239 | 0.1281151 | 9.338195 | 0.13194455 | 9.247306 | [38 empty] | 0.1394398 | 9.303444 | 0.125914 | 9.244379
0.1703995 | 9.938705 | 0.12708705 | 8.99047 | 0.1499227 | 9.613033 | [36 empty] | 0.170375 | 9.675697 | 0.12889255 | 9.361875 | 0.1328993 | 9.270235 | [38 empty] | 0.14029525 | 9.326122 | 0.126307 | 9.26893
0.171522 | 9.961932 | 0.12781955 | 9.013505 | 0.15095645 | 9.63628125 | [36 empty] | 0.171616 | 9.698481 | 0.1297038 | 9.386007 | 0.13383525 | 9.293529 | [38 empty] | 0.1411827 | 9.348865 | 0.12731975 | 9.292413
0.1730135 | 9.985294 | 0.1287455 | 9.037606 | 0.152229 | 9.658925 | [36 empty] | 0.172639 | 9.721426 | 0.13056835 | 9.409586 | 0.1346379 | 9.316684 | [38 empty] | 0.142011 | 9.372374 | 0.1281875 | 9.316399
0.174041 | 10.00822 | 0.12953205 | 9.061104 | 0.1531604 | 9.682418 | [36 empty] | 0.1739945 | 9.744182 | 0.13155675 | 9.433497 | 0.1357143 | 9.339279 | [38 empty] | 0.14298405 | 9.395405 | 0.12900255 | 9.339846
0.1754365 | 10.03138 | 0.13038105 | 9.084607 | 0.15427905 | 9.70634 | [36 empty] | 0.175195 | 9.766481 | 0.1324138 | 9.456739 | 0.1363037 | 9.362815 | [38 empty] | 0.14408955 | 9.418737 | 0.12983935 | 9.363051
0.1762905 | 10.0546 | 0.1312994 | 9.108868 | 0.1553432 | 9.730205 | [36 empty] | 0.1765425 | 9.788773 | 0.13328635 | 9.480214 | 0.1372739 | 9.385978 | [38 empty] | 0.1449445 | 9.441914 | 0.13063055 | 9.386587
0.1777585 | 10.07777 | 0.13203605 | 9.132717 | 0.15627535 | 9.753856 | [36 empty] | 0.1776575 | 9.811640625 | 0.13407165 | 9.503285 | 0.13825965 | 9.40958 | [38 empty] | 0.14547725 | 9.464954 | 0.13151365 | 9.410306
0.1786645 | 10.10157 | 0.1329283 | 9.155903 | 0.15734595 | 9.77734 | [36 empty] | 0.1788485 | 9.834363 | 0.1350874 | 9.526288 | 0.13914935 | 9.432961 | [38 empty] | 0.14639075 | 9.48816 | 0.13227705 | 9.43372
0.18061 | 10.12501 | 0.13370835 | 9.179218 | 0.15849775 | 9.800494 | [36 empty] | 0.1802275 | 9.857691 | 0.13593665 | 9.549572 | 0.1402647 | 9.4566875 | [38 empty] | 0.14754265 | 9.511293 | 0.1329922 | 9.456706
0.181322 | 10.14789 | 0.1346207 | 9.202564 | 0.1596379 | 9.823859375 | [36 empty] | 0.181494 | 9.88068 | 0.1370134 | 9.573021 | 0.1411398 | 9.47956 | [38 empty] | 0.14840655 | 9.534593 | 0.1338771 | 9.48037
0.1830195 | 10.17107 | 0.13563575 | 9.225326 | 0.16075545 | 9.847279 | [36 empty] | 0.182589 | 9.903288 | 0.1378571 | 9.595886 | 0.14225085 | 9.50196875 | [38 empty] | 0.14932625 | 9.557399 | 0.1349485 | 9.502942
0.184302 | 10.19379 | 0.13687325 | 9.248263 | 0.162051 | 9.870052 | [36 empty] | 0.183837 | 9.925674 | 0.138719 | 9.61902 | 0.14322825 | 9.525166 | [38 empty] | 0.15057675 | 9.580646 | 0.1357156 | 9.526366
0.185602 | 10.21621875 | 0.1370428 | 9.271285 | 0.1629775 | 9.893015625 | [36 empty] | 0.185238 | 9.948767 | 0.139598 | 9.642068 | 0.1442383 | 9.548012 | [38 empty] | 0.15098755 | 9.603696 | 0.13653425 | 9.549736
0.1868645 | 10.23884375 | 0.1376103 | 9.294331 | 0.164204 | 9.915395 | [36 empty] | 0.186437 | 9.971316 | 0.14049745 | 9.665182 | 0.1452815 | 9.570896 | [38 empty] | 0.1521058 | 9.626927 | 0.1377005 | 9.572838
0.1881625 | 10.26124 | 0.1389444 | 9.317716 | 0.1653835 | 9.938074 | [36 empty] | 0.1878495 | 9.993367 | 0.14156515 | 9.688528 | 0.1462138 | 9.593476 | [38 empty] | 0.1533625 | 9.649847 | 0.138363 | 9.595352
0.1900685 | 10.28301 | 0.13952965 | 9.340833 | 0.166464 | 9.960604 | [36 empty] | 0.189249 | 10.01595 | 0.1427549 | 9.711890625 | 0.14710505 | 9.616128 | [38 empty] | 0.1541822 | 9.673188 | 0.1391978 | 9.618205
0.191013 | 10.30568 | 0.1409116 | 9.364390625 | 0.1674945 | 9.983052 | [36 empty] | 0.1903085 | 10.03815 | 0.14336555 | 9.734968 | 0.1480622 | 9.638545 | [38 empty] | 0.1547514 | 9.696352 | 0.1400842 | 9.641304
0.192187 | 10.32795 | 0.1418474 | 9.387416 | 0.1686485 | 10.00517 | [36 empty] | 0.1914765 | 10.06109 | 0.14445915 | 9.757731 | 0.14909405 | 9.661151 | [38 empty] | 0.1560778 | 9.719453125 | 0.1410799 | 9.664892
0.1936785 | 10.35014 | 0.1424443 | 9.410634 | 0.169537 | 10.02737 | [36 empty] | 0.19291 | 10.08358 | 0.14569095 | 9.780748 | 0.15031355 | 9.683748 | [38 empty] | 0.15700905 | 9.742874 | 0.14197445 | 9.688453125
0.195086 | 10.37247 | 0.1436025 | 9.433857 | 0.1709165 | 10.04945 | [36 empty] | 0.194427 | 10.10575 | 0.146571 | 9.803261 | 0.1513463 | 9.706177 | [38 empty] | 0.1580578 | 9.765413 | 0.14296005 | 9.71168
0.196738 | 10.39443 | 0.1450221 | 9.457364 | 0.1720595 | 10.0711 | [36 empty] | 0.195573 | 10.12754 | 0.147706 | 9.826479 | 0.15240025 | 9.72848 | [38 empty] | 0.15900585 | 9.78869 | 0.1437453 | 9.735123
0.197905 | 10.416 | 0.14589805 | 9.480796 | 0.1731865 | 10.09277 | [36 empty] | 0.197112 | 10.14961 | 0.148817 | 9.849481 | 0.1533105 | 9.750937 | [38 empty] | 0.1600939 | 9.810863 | 0.14473635 | 9.758222
0.1998855 | 10.43762 | 0.14678675 | 9.504026 | 0.1743445 | 10.11506 | [36 empty] | 0.19855 | 10.17127 | 0.1498295 | 9.872533 | 0.1543115 | 9.773366 | [38 empty] | 0.16107735 | 9.833701 | 0.1459266 | 9.781241
0.200783 | 10.4593 | 0.1476164 | 9.527835 | 0.175575 | 10.13742 | [36 empty] | 0.200028 | 10.19273 | 0.1508045 | 9.895476 | 0.155454 | 9.795537 | [38 empty] | 0.1621613 | 9.856713 | 0.1465776 | 9.803389
0.2021025 | 10.48094 | 0.1488405 | 9.551528 | 0.1767765 | 10.16025 | [36 empty] | 0.201468 | 10.21453 | 0.1521115 | 9.918279 | 0.156316 | 9.817748 | [38 empty] | 0.16337555 | 9.879465 | 0.1473633 | 9.82702
0.2036715 | 10.5032 | 0.1500195 | 9.574803 | 0.1780625 | 10.18234 | [36 empty] | 0.20291 | 10.2363 | 0.1529515 | 9.941221 | 0.1573115 | 9.84003 | [38 empty] | 0.16452495 | 9.902237 | 0.14851625 | 9.850421
0.2053275 | 10.52483 | 0.1507895 | 9.597647 | 0.179106 | 10.20439 | [36 empty] | 0.20429 | 10.25795 | 0.1541025 | 9.9639375 | 0.1587495 | 9.86314 | [38 empty] | 0.1657237 | 9.924927 | 0.14945985 | 9.874115
0.2065485 | 10.54636 | 0.152132 | 9.620652 | 0.180506 | 10.22617 | [36 empty] | 0.205861 | 10.28014 | 0.1551305 | 9.987153 | 0.1597825 | 9.885657 | [38 empty] | 0.16660125 | 9.947501 | 0.15046845 | 9.897677
0.2083995 | 10.56815 | 0.152795 | 9.643436 | 0.1817685 | 10.24818 | [36 empty] | 0.2072245 | 10.3023 | 0.1565045 | 10.00913 | 0.1609395 | 9.907816 | [38 empty] | 0.16749545 | 9.969436 | 0.1513179 | 9.920654
0.2102095 | 10.5898 | 0.154033 | 9.666109375 | 0.183002 | 10.26951 | [36 empty] | 0.209041 | 10.32403 | 0.157587 | 10.0319 | 0.1619075 | 9.930167 | [38 empty] | 0.1685987 | 9.991824 | 0.152517 | 9.943852
0.211886 | 10.61071 | 0.155086 | 9.688621 | 0.1843915 | 10.29121 | [36 empty] | 0.210514 | 10.34584 | 0.158795 | 10.05438 | 0.1631275 | 9.952861 | [38 empty] | 0.16963905 | 10.01432 | 0.1532386 | 9.967089
0.2131495 | 10.63119 | 0.1564965 | 9.711694 | 0.1856245 | 10.31304 | [36 empty] | 0.212164 | 10.36726 | 0.159907 | 10.07683 | 0.1644205 | 9.975647 | [38 empty] | 0.1707512 | 10.03664 | 0.15437895 | 9.990482
0.2147135 | 10.65228 | 0.1566235 | 9.734037 | 0.1870075 | 10.3354 | [36 empty] | 0.2137765 | 10.38881 | 0.161076 | 10.09932 | 0.165401 | 9.998679 | [38 empty] | 0.17190695 | 10.05935 | 0.15524025 | 10.01291
0.216164 | 10.67351 | 0.1585395 | 9.756731 | 0.1885 | 10.358 | [36 empty] | 0.2154355 | 10.41051 | 0.162491 | 10.12171 | 0.166539 | 10.02121 | [38 empty] | 0.17296635 | 10.082 | 0.1561262 | 10.036
0.218007 | 10.69501 | 0.159605 | 9.77925 | 0.189836 | 10.38025 | [36 empty] | 0.2170435 | 10.43192 | 0.163659 | 10.14371 | 0.167735 | 10.04281 | [38 empty] | 0.17393765 | 10.10452 | 0.15731855 | 10.059
0.2196535 | 10.7155 | 0.1604635 | 9.80165 | 0.1914135 | 10.40161 | [36 empty] | 0.2187 | 10.45361 | 0.1647125 | 10.16575 | 0.168911 | 10.06558 | [38 empty] | 0.17511495 | 10.12739 | 0.1582997 | 10.08183
0.221719 | 10.73623 | 0.1616265 | 9.824354 | 0.1925575 | 10.4238 | [36 empty] | 0.220474 | 10.47517 | 0.1659405 | 10.18795 | 0.170233 | 10.08775 | [38 empty] | 0.1763029 | 10.15019 | 0.15930065 | 10.10488
0.2235945 | 10.75658 | 0.1627575 | 9.846412 | 0.1939695 | 10.44548 | [36 empty] | 0.222073 | 10.49712 | 0.1675325 | 10.20975 | 0.17153 | 10.10962 | [38 empty] | 0.1769775 | 10.17283 | 0.1603959 | 10.12753
0.2248945 | 10.77769 | 0.1638005 | 9.868446 | 0.1955435 | 10.46669 | [36 empty] | 0.2241395 | 10.51811 | 0.168568 | 10.23156 | 0.1727745 | 10.13209 | [38 empty] | 0.178578 | 10.19531 | 0.1615819 | 10.15021875
0.226567 | 10.7982 | 0.164848 | 9.890536 | 0.1969315 | 10.48759375 | [36 empty] | 0.225695 | 10.53929 | 0.169813 | 10.25344 | 0.174144 | 10.15404 | [38 empty] | 0.179707 | 10.21803 | 0.1622755 | 10.17267
0.228979 | 10.81778 | 0.1660955 | 9.913361 | 0.198417 | 10.50878 | [36 empty] | 0.227444 | 10.56022 | 0.171029 | 10.27471 | 0.175278 | 10.17578 | [38 empty] | 0.1808375 | 10.24118 | 0.16363955 | 10.19539
0.230785 | 10.83838 | 0.167295 | 9.935692 | 0.199676 | 10.53017 | [36 empty] | 0.229201 | 10.58085 | 0.1722565 | 10.2964 | 0.1765845 | 10.19743 | [38 empty] | 0.182001 | 10.26431 | 0.16457855 | 10.21725
0.2326415 | 10.85777 | 0.1687375 | 9.958265 | 0.2012645 | 10.55143 | [36 empty] | 0.2310755 | 10.60146 | 0.1735205 | 10.31805 | 0.1779775 | 10.21901 | [38 empty] | 0.183526 | 10.28733 | 0.16562215 | 10.23989
0.2345745 | 10.87699 | 0.1692875 | 9.980805 | 0.2026355 | 10.57246 | [36 empty] | 0.232882 | 10.62233 | 0.1749085 | 10.33906 | 0.179214 | 10.24032 | [38 empty] | 0.184238 | 10.30966 | 0.1666346 | 10.26242
0.2366435 | 10.89608 | 0.1709175 | 10.00302 | 0.204182 | 10.59298 | [36 empty] | 0.2349455 | 10.64313 | 0.176176 | 10.36057 | 0.1806105 | 10.2618 | [38 empty] | 0.185624 | 10.33209 | 0.1680603 | 10.28442
0.2383465 | 10.91518 | 0.172091 | 10.0249 | 0.2057055 | 10.61366 | [36 empty] | 0.2367235 | 10.66362 | 0.1776395 | 10.38237 | 0.1819075 | 10.28304 | [38 empty] | 0.186738 | 10.35456 | 0.16916065 | 10.30646
0.2401715 | 10.93381 | 0.1732135 | 10.04687 | 0.207203 | 10.63486 | [36 empty] | 0.238759 | 10.68389 | 0.17894 | 10.40398 | 0.1832655 | 10.30401 | [38 empty] | 0.188075 | 10.37719 | 0.17027785 | 10.32881
0.242622 | 10.95269 | 0.1744265 | 10.06836 | 0.2087115 | 10.65559 | [36 empty] | 0.2408345 | 10.70406 | 0.180333 | 10.42547 | 0.1844635 | 10.32498 | [38 empty] | 0.1892865 | 10.39956 | 0.171432 | 10.35097
0.244462 | 10.97102 | 0.1756495 | 10.08987 | 0.2103465 | 10.6754 | [36 empty] | 0.2429015 | 10.72371 | 0.1818615 | 10.4471 | 0.1859 | 10.34664 | [38 empty] | 0.190529 | 10.42196 | 0.17246635 | 10.37348
0.2466065 | 10.98866 | 0.176914 | 10.11199 | 0.2120175 | 10.69555 | [36 empty] | 0.245146 | 10.74344 | 0.183418 | 10.46872 | 0.187273 | 10.36772 | [38 empty] | 0.191884 | 10.44416 | 0.17367165 | 10.39587
0.248772 | 11.00684375 | 0.178121 | 10.13391 | 0.213603 | 10.71613 | [36 empty] | 0.2474145 | 10.76307 | 0.185014 | 10.48986 | 0.188615 | 10.38886 | [38 empty] | 0.19299 | 10.46631 | 0.1750105 | 10.41821
0.250846 | 11.02464 | 0.179645 | 10.15657 | 0.215271 | 10.73619 | [36 empty] | 0.2496135 | 10.7822 | 0.1864385 | 10.51137 | 0.189466 | 10.41045 | [38 empty] | 0.194253 | 10.48808 | 0.1761402 | 10.44064
0.2531735 | 11.04213 | 0.181141 | 10.17846 | 0.2169505 | 10.75663 | [36 empty] | 0.2519795 | 10.80188 | 0.188064 | 10.53223 | 0.191153 | 10.43174 | [38 empty] | 0.195868 | 10.50963 | 0.177339 | 10.46325
0.2555525 | 11.05994 | 0.1820575 | 10.20047 | 0.2186485 | 10.77683 | [36 empty] | 0.254166 | 10.82072 | 0.189532 | 10.55275 | 0.1931205 | 10.45239 | [38 empty] | 0.1968175 | 10.53069 | 0.178732 | 10.48575
0.2580005 | 11.07767 | 0.183371 | 10.22234 | 0.2202775 | 10.79614 | [36 empty] | 0.2567065 | 10.8395 | 0.1911625 | 10.5735 | 0.1943215 | 10.47332 | [38 empty] | 0.1983945 | 10.55276 | 0.179832 | 10.5085
0.260225 | 11.09436 | 0.184789 | 10.24438 | 0.221929 | 10.81559 | [36 empty] | 0.259136 | 10.85834 | 0.192915 | 10.59385 | 0.1952535 | 10.4941 | [38 empty] | 0.1997215 | 10.57482 | 0.1810335 | 10.53095
0.2632575 | 11.11121875 | 0.1859055 | 10.26621 | 0.2237855 | 10.83540625 | [36 empty] | 0.2617855 | 10.87737 | 0.1945045 | 10.61382 | 0.197254 | 10.51413 | [38 empty] | 0.2009805 | 10.59638 | 0.181974 | 10.55299
0.2653455 | 11.12738 | 0.1873325 | 10.28738 | 0.225343 | 10.85442 | [36 empty] | 0.2643475 | 10.89605 | 0.196109 | 10.63419 | 0.1990625 | 10.53521 | [38 empty] | 0.2023765 | 10.61816 | 0.183389 | 10.57472
0.2681075 | 11.14321 | 0.1888205 | 10.30928 | 0.227421 | 10.87407 | [36 empty] | 0.266949 | 10.91445 | 0.1979 | 10.65419 | 0.2004785 | 10.55579 | [38 empty] | 0.203891 | 10.64006 | 0.184627 | 10.5967
0.2707415 | 11.1591 | 0.190358 | 10.3307 | 0.229537 | 10.89359 | [36 empty] | 0.269566 | 10.93245 | 0.1992525 | 10.6738 | 0.2018775 | 10.57616 | [38 empty] | 0.2052715 | 10.66201 | 0.1856215 | 10.61855
0.2731515 | 11.17475 | 0.1916675 | 10.35227 | 0.230944 | 10.91251 | [36 empty] | 0.2723775 | 10.94939 | 0.2011345 | 10.69369 | 0.2036245 | 10.5966 | [38 empty] | 0.206494 | 10.68437 | 0.1870325 | 10.64041
0.275926 | 11.19024 | 0.1929475 | 10.37365 | 0.2330615 | 10.93137 | [36 empty] | 0.2749885 | 10.96684 | 0.2030025 | 10.71319 | 0.2053625 | 10.61645 | [38 empty] | 0.208016 | 10.70654 | 0.1884005 | 10.6623
0.278784 | 11.20589 | 0.1940665 | 10.39459 | 0.234924 | 10.94967 | [36 empty] | 0.2778385 | 10.98404 | 0.2046945 | 10.7321 | 0.206969 | 10.63659 | [38 empty] | 0.209373 | 10.72771 | 0.189651 | 10.68436
0.281881 | 11.22152 | 0.195868 | 10.41538 | 0.237037 | 10.968 | [36 empty] | 0.2806285 | 11.00073 | 0.2065035 | 10.75092 | 0.2085285 | 10.65681 | [38 empty] | 0.2108455 | 10.7487 | 0.191003 | 10.70597
0.2847595 | 11.23553 | 0.1967935 | 10.43638 | 0.239226 | 10.98662 | [36 empty] | 0.283501 | 11.01766 | 0.2083005 | 10.76994 | 0.210233 | 10.67698 | [38 empty] | 0.2123285 | 10.77014 | 0.192018 | 10.72731
0.2875755 | 11.25008 | 0.198417 | 10.45742 | 0.2414245 | 11.00519 | [36 empty] | 0.286185 | 11.03441 | 0.2101455 | 10.78849 | 0.2117405 | 10.69631 | [38 empty] | 0.21357 | 10.79129 | 0.193536 | 10.74873
0.2907665 | 11.26475 | 0.1997865 | 10.47769 | 0.243423 | 11.02317 | [36 empty] | 0.289169 | 11.05079 | 0.212067 | 10.80684 | 0.2136505 | 10.7165 | [38 empty] | 0.2149855 | 10.81256 | 0.1948725 | 10.77002
0.293855 | 11.27903 | 0.2016835 | 10.49843 | 0.2457245 | 11.04074 | [36 empty] | 0.2918565 | 11.06679 | 0.2140315 | 10.82556 | 0.2154955 | 10.73626 | [38 empty] | 0.2165615 | 10.83403125 | 0.196185 | 10.79117
0.2971245 | 11.29313 | 0.202999 | 10.51901 | 0.2481155 | 11.05855 | [36 empty] | 0.2949685 | 11.08295 | 0.2161545 | 10.8435 | 0.2173035 | 10.75571 | [38 empty] | 0.218194 | 10.85525 | 0.1978515 | 10.81254
0.299926 | 11.30685 | 0.2046385 | 10.53907 | 0.250265 | 11.07557 | [36 empty] | 0.297855 | 11.09796 | 0.2180965 | 10.86165 | 0.2192955 | 10.77522 | [38 empty] | 0.2195885 | 10.87701 | 0.1988225 | 10.83358
0.303297 | 11.32025 | 0.205974 | 10.55973 | 0.2527375 | 11.09254 | [36 empty] | 0.300688 | 11.11315 | 0.2202625 | 10.87954 | 0.2211825 | 10.79437 | [38 empty] | 0.221247 | 10.89787 | 0.200387 | 10.85465
0.3062075 | 11.33345 | 0.2076725 | 10.57998 | 0.25522 | 11.10963 | [36 empty] | 0.3038255 | 11.12843 | 0.2224345 | 10.89705 | 0.223137 | 10.81261 | [38 empty] | 0.2226845 | 10.91887 | 0.201681 | 10.87595
0.3096145 | 11.34681 | 0.209318 | 10.60017 | 0.2576985 | 11.1257 | [36 empty] | 0.3068975 | 11.14328 | 0.224519 | 10.9142 | 0.224777 | 10.83061 | [38 empty] | 0.2242585 | 10.93971 | 0.2031495 | 10.89652
0.312694 | 11.35951 | 0.2109255 | 10.62107 | 0.260119 | 11.14107 | [36 empty] | 0.310147 | 11.15847 | 0.2267975 | 10.93099 | 0.226996 | 10.84911 | [38 empty] | 0.2257625 | 10.96089 | 0.204552 | 10.91804
0.315881 | 11.37212 | 0.212616 | 10.64141 | 0.2628 | 11.15717 | [36 empty] | 0.313102 | 11.17312 | 0.229191 | 10.94784 | 0.228929 | 10.86661 | [38 empty] | 0.2274855 | 10.98157 | 0.20622 | 10.93914
0.319246 | 11.38494 | 0.214121 | 10.66161 | 0.2653995 | 11.17309 | [36 empty] | 0.3165 | 11.18711 | 0.231473 | 10.96461 | 0.231025 | 10.88447 | [38 empty] | 0.229081 | 11.00214 | 0.207603 | 10.9596
0.323238 | 11.39799 | 0.2165715 | 10.68165 | 0.267918 | 11.18874 | [36 empty] | 0.319619 | 11.20112 | 0.2338515 | 10.98175 | 0.2331255 | 10.90227 | [38 empty] | 0.230602 | 11.02338 | 0.208998 | 10.98003
0.3256415 | 11.41064 | 0.2174595 | 10.7018 | 0.2705285 | 11.20436 | [36 empty] | 0.322973 | 11.21528 | 0.2362965 | 10.99795 | 0.23516 | 10.9201 | [38 empty] | 0.232222 | 11.04392 | 0.2108385 | 11.0004
0.329451 | 11.42356 | 0.2194115 | 10.72196 | 0.273085 | 11.21942 | [36 empty] | 0.326266 | 11.2288 | 0.238658 | 11.01444 | 0.2375495 | 10.93752 | [38 empty] | 0.2343115 | 11.06457 | 0.212135 | 11.02058
0.332872 | 11.4358125 | 0.2211465 | 10.74175 | 0.276004 | 11.23402 | [36 empty] | 0.3297055 | 11.24232 | 0.241268 | 11.03054 | 0.2396845 | 10.95484 | [38 empty] | 0.236007 | 11.08489 | 0.2135125 | 11.04055
0.3359765 | 11.4477 | 0.2231025 | 10.7618 | 0.2787725 | 11.24864 | [36 empty] | 0.3329155 | 11.25603 | 0.2437015 | 11.04652 | 0.241968 | 10.97157 | [38 empty] | 0.237701 | 11.10462 | 0.215211 | 11.06156
0.3395915 | 11.46004 | 0.2247325 | 10.78067 | 0.28162 | 11.26257 | [36 empty] | 0.3363075 | 11.26942 | 0.2463905 | 11.06249 | 0.2443685 | 10.98795 | [38 empty] | 0.2394215 | 11.12391 | 0.2168455 | 11.08164
0.343367 | 11.47157 | 0.2266615 | 10.79958 | 0.2845975 | 11.27652 | [36 empty] | 0.3398215 | 11.28296 | 0.248982 | 11.07842 | 0.2468435 | 11.00431 | [38 empty] | 0.241424 | 11.14339 | 0.218347 | 11.10208
0.3468185 | 11.48273 | 0.2286155 | 10.81865 | 0.287724 | 11.29056 | [36 empty] | 0.343273 | 11.2962 | 0.25164 | 11.09441 | 0.249404 | 11.01996 | [38 empty] | 0.2429515 | 11.1627 | 0.2201855 | 11.12207
0.350536 | 11.49398 | 0.2304415 | 10.83769 | 0.290485 | 11.30433 | [36 empty] | 0.346734 | 11.30878 | 0.254237 | 11.10981 | 0.251974 | 11.03546 | [38 empty] | 0.2449635 | 11.18185 | 0.2217025 | 11.14229
0.354103 | 11.50558 | 0.232322 | 10.8566 | 0.2935405 | 11.31798 | [36 empty] | 0.350366 | 11.32140625 | 0.257066 | 11.12595 | 0.254406 | 11.05107 | [38 empty] | 0.246851 | 11.20149 | 0.223453 | 11.162
0.357596 | 11.5166 | 0.234247 | 10.8753 | 0.296747 | 11.33165 | [36 empty] | 0.353896 | 11.33441 | 0.2597785 | 11.14095 | 0.2573205 | 11.0667 | [38 empty] | 0.2488085 | 11.22147 | 0.2249855 | 11.18172
0.361402 | 11.52865 | 0.236289 | 10.89392 | 0.299784 | 11.34521 | [36 empty] | 0.3576955 | 11.34675 | 0.2625225 | 11.15624 | 0.2598245 | 11.08212 | [38 empty] | 0.2506175 | 11.24086 | 0.2270765 | 11.20103
0.365078 | 11.54007 | 0.238351 | 10.91212 | 0.303171 | 11.3582 | [36 empty] | 0.3613245 | 11.35918 | 0.265442 | 11.17106 | 0.2626295 | 11.09756 | [38 empty] | 0.252785 | 11.26009 | 0.2285225 | 11.21996
0.36899 | 11.55090625 | 0.2403175 | 10.93045 | 0.3063555 | 11.37135 | [36 empty] | 0.3647885 | 11.37205 | 0.2682645 | 11.18583 | 0.265503 | 11.11217 | [38 empty] | 0.2547105 | 11.27926 | 0.2301355 | 11.24008
0.372521 | 11.56215625 | 0.2424375 | 10.94794 | 0.309757 | 11.38442 | [36 empty] | 0.368122 | 11.38466 | 0.271259 | 11.1999 | 0.268372 | 11.12679 | [38 empty] | 0.256794 | 11.29788 | 0.231958 | 11.25886
0.3762125 | 11.57282 | 0.24452 | 10.96492 | 0.3132375 | 11.39646 | [36 empty] | 0.371846 | 11.39691 | 0.2740925 | 11.21413 | 0.271391 | 11.14151 | [38 empty] | 0.2589845 | 11.31624 | 0.233856 | 11.27752
0.380129 | 11.58342 | 0.246668 | 10.98211 | 0.316378 | 11.40903 | [36 empty] | 0.375615 | 11.40953 | 0.2769045 | 11.22791 | 0.2743045 | 11.15548 | [38 empty] | 0.261061 | 11.33468 | 0.2356365 | 11.29583
0.3841355 | 11.59405 | 0.2489265 | 10.99976 | 0.319864 | 11.42127 | [36 empty] | 0.3791305 | 11.42174 | 0.279798 | 11.24131 | 0.277363 | 11.16925 | [38 empty] | 0.2633005 | 11.35279 | 0.237551 | 11.31378
0.38771 | 11.60484 | 0.2511255 | 11.01624 | 0.3233 | 11.43363 | [36 empty] | 0.3828475 | 11.43333 | 0.282677 | 11.25557 | 0.280473 | 11.18313 | [38 empty] | 0.2653135 | 11.37092 | 0.2392815 | 11.33176
0.391758 | 11.61486 | 0.253508 | 11.03307 | 0.3267935 | 11.44559375 | [36 empty] | 0.3865835 | 11.44501 | 0.2856195 | 11.26949 | 0.2833435 | 11.19717 | [38 empty] | 0.2676815 | 11.38912 | 0.2413415 | 11.34965
0.395235 | 11.62605 | 0.2557555 | 11.04954 | 0.3301415 | 11.45807 | [36 empty] | 0.390114 | 11.45689 | 0.2885785 | 11.28304 | 0.2864665 | 11.21068 | [38 empty] | 0.269788 | 11.40709 | 0.2434305 | 11.367
0.399354 | 11.63649 | 0.258275 | 11.0661 | 0.333555 | 11.47018 | [36 empty] | 0.3938155 | 11.46807 | 0.2915345 | 11.29719 | 0.28949 | 11.22453 | [38 empty] | 0.2721015 | 11.42555 | 0.2454115 | 11.38366
0.4035565 | 11.64638 | 0.260688 | 11.08282 | 0.337162 | 11.48185 | [36 empty] | 0.397595 | 11.47992 | 0.294701 | 11.3111 | 0.2927165 | 11.23827 | [38 empty] | 0.2746355 | 11.44318 | 0.247192 | 11.40096
0.407328 | 11.6562 | 0.263209 | 11.0989 | 0.34058 | 11.4934 | [36 empty] | 0.4013535 | 11.49148 | 0.2974905 | 11.32411 | 0.2958125 | 11.25129 | [38 empty] | 0.2772405 | 11.45973 | 0.249542 | 11.41804
0.4112035 | 11.666 | 0.265743 | 11.11416 | 0.344123 | 11.5043 | [36 empty] | 0.405163 | 11.50247 | 0.301665 | 11.3371 | 0.298881 | 11.26462 | [38 empty] | 0.279756 | 11.47649 | 0.251824 | 11.4349
0.4153865 | 11.67538 | 0.2683595 | 11.12952 | 0.3476755 | 11.51524 | [36 empty] | 0.4089825 | 11.51387 | 0.3043425 | 11.35003 | 0.302197 | 11.27748 | [38 empty] | 0.2823985 | 11.49292 | 0.254174 | 11.4515625
0.419239 | 11.68473 | 0.271025 | 11.1445 | 0.3510735 | 11.52622 | [36 empty] | 0.4127015 | 11.52505 | 0.3072185 | 11.36217 | 0.304916 | 11.28975 | [38 empty] | 0.2848245 | 11.50913 | 0.2567115 | 11.46805
0.423523 | 11.69456 | 0.2737325 | 11.15979 | 0.354698 | 11.53747 | [36 empty] | 0.4168095 | 11.5359 | 0.3106585 | 11.37471 | 0.308246 | 11.30215 | [38 empty] | 0.2874725 | 11.52505 | 0.2586075 | 11.48366
0.4271205 | 11.70359 | 0.276473 | 11.17575 | 0.358092 | 11.54886 | [36 empty] | 0.4206245 | 11.54656 | 0.313841 | 11.38772 | 0.311908 | 11.31465 | [38 empty] | 0.2902245 | 11.54105 | 0.261382 | 11.49932
0.4312565 | 11.71285 | 0.279197 | 11.19107 | 0.3617095 | 11.56037 | [36 empty] | 0.4244295 | 11.5575 | 0.3169895 | 11.40037 | 0.3149195 | 11.32743 | [38 empty] | 0.2931565 | 11.55691 | 0.2637465 | 11.51431
0.4352655 | 11.7223 | 0.281888 | 11.20527 | 0.365267 | 11.57124 | [36 empty] | 0.4284395 | 11.56841 | 0.320711 | 11.41281 | 0.3181325 | 11.34013 | [38 empty] | 0.2961115 | 11.57229 | 0.2665965 | 11.52855
0.439368 | 11.73178 | 0.284859 | 11.22006 | 0.3690245 | 11.582 | [36 empty] | 0.432369 | 11.57904 | 0.324103 | 11.42537 | 0.32155 | 11.35263 | [38 empty] | 0.2990815 | 11.58751 | 0.268914 | 11.54387
0.443262 | 11.74118 | 0.2878755 | 11.23415 | 0.372675 | 11.59248 | [36 empty] | 0.4364285 | 11.59011 | 0.327553 | 11.43729 | 0.3250765 | 11.36461 | [38 empty] | 0.301928 | 11.60218 | 0.271757 | 11.55846
0.4474785 | 11.75115 | 0.290755 | 11.24851 | 0.376545 | 11.60243 | [36 empty] | 0.440401 | 11.6001 | 0.3311585 | 11.44941 | 0.328506 | 11.37645 | [38 empty] | 0.3049435 | 11.61663 | 0.2743545 | 11.57271
0.4516085 | 11.75979 | 0.2937775 | 11.26249 | 0.3803285 | 11.61206 | [36 empty] | 0.4444465 | 11.61045 | 0.334957 | 11.46127 | 0.3319355 | 11.38821 | [38 empty] | 0.308285 | 11.6308 | 0.277118 | 11.58722
0.4557955 | 11.76796 | 0.2967875 | 11.27699 | 0.384242 | 11.62189 | [36 empty] | 0.448459 | 11.62051 | 0.338083 | 11.47304 | 0.3356295 | 11.39949 | [38 empty] | 0.311487 | 11.6448 | 0.2795315 | 11.6016
0.46003 | 11.77635 | 0.2998785 | 11.29053 | 0.3879575 | 11.63203 | [36 empty] | 0.452534 | 11.63005 | 0.341722 | 11.48432 | 0.3387905 | 11.4108125 | [38 empty] | 0.3143785 | 11.65834 | 0.28202 | 11.61503
0.4640765 | 11.78461 | 0.3029985 | 11.30424 | 0.3917055 | 11.64188 | [36 empty] | 0.456632 | 11.63981 | 0.345072 | 11.49632 | 0.342374 | 11.42283 | [38 empty] | 0.3175675 | 11.67242 | 0.2851755 | 11.62839
0.468499 | 11.79283 | 0.3061825 | 11.31817 | 0.3956815 | 11.65237 | [36 empty] | 0.4608235 | 11.6495 | 0.3486445 | 11.5082 | 0.3457945 | 11.43417 | [38 empty] | 0.321006 | 11.68641 | 0.2880275 | 11.64154
0.472713 | 11.80146 | 0.3092305 | 11.33142 | 0.399671 | 11.66219 | [36 empty] | 0.464905 | 11.65941 | 0.3523775 | 11.51957 | 0.34949 | 11.44652 | [38 empty] | 0.3244385 | 11.70046 | 0.2908545 | 11.65493
0.476971 | 11.80957 | 0.31265 | 11.34421 | 0.4034545 | 11.67213 | [36 empty] | 0.469157 | 11.66883 | 0.3556765 | 11.53142 | 0.3533005 | 11.45812 | [38 empty] | 0.3270965 | 11.71384 | 0.2938045 | 11.66774
0.4812535 | 11.8173 | 0.31598 | 11.35686 | 0.407371 | 11.68247 | [36 empty] | 0.4733495 | 11.67902 | 0.359354 | 11.54253 | 0.3567805 | 11.46966 | [38 empty] | 0.3300395 | 11.72704 | 0.296922 | 11.68107
0.4856315 | 11.82588 | 0.3191305 | 11.3692 | 0.4114565 | 11.69205 | [36 empty] | 0.4774095 | 11.68883 | 0.3628835 | 11.5536 | 0.3603555 | 11.48074 | [38 empty] | 0.3342575 | 11.73983 | 0.2999675 | 11.69405
0.490245 | 11.8343 | 0.322133 | 11.38129 | 0.415507 | 11.70139 | [36 empty] | 0.481602 | 11.69845 | 0.366485 | 11.56465 | 0.3642535 | 11.49177 | [38 empty] | 0.3373565 | 11.75252 | 0.302947 | 11.7062
0.4945855 | 11.84129 | 0.325356 | 11.3938 | 0.4196015 | 11.71052 | [36 empty] | 0.4861335 | 11.7077 | 0.3700285 | 11.57515 | 0.368002 | 11.50277 | [38 empty] | 0.340663 | 11.76488 | 0.3061445 | 11.71865
0.4988765 | 11.84888 | 0.3285715 | 11.40632 | 0.4236205 | 11.71986 | [36 empty] | 0.490179 | 11.71701 | 0.3735715 | 11.58537 | 0.3718055 | 11.51308 | [38 empty] | 0.344549 | 11.77676 | 0.3093395 | 11.73082
0.503619 | 11.8563 | 0.3319245 | 11.41859 | 0.4276855 | 11.72832 | [36 empty] | 0.49454 | 11.72589 | 0.37705 | 11.59595 | 0.3754685 | 11.52384 | [38 empty] | 0.3475005 | 11.78931 | 0.3124035 | 11.74259
0.5083235 | 11.86358 | 0.3352115 | 11.43155 | 0.4318965 | 11.73767 | [36 empty] | 0.498871 | 11.735 | 0.380716 | 11.60689 | 0.3790515 | 11.53391 | [38 empty] | 0.35092 | 11.80123 | 0.315808 | 11.75458
0.512394 | 11.87075 | 0.3384965 | 11.44323 | 0.436041 | 11.74689 | [36 empty] | 0.503101 | 11.74403 | 0.3843265 | 11.61815 | 0.382902 | 11.54491 | [38 empty] | 0.354446 | 11.81377 | 0.31899 | 11.76639
0.517423 | 11.87846 | 0.3418825 | 11.45477 | 0.4400765 | 11.75587 | [36 empty] | 0.507264 | 11.75261 | 0.3880865 | 11.62943 | 0.3866445 | 11.55591 | [38 empty] | 0.357875 | 11.82598 | 0.3223165 | 11.77793
0.521492 | 11.8852 | 0.3453805 | 11.4666 | 0.4443605 | 11.76488 | [36 empty] | 0.5114845 | 11.76174 | 0.3919205 | 11.64018 | 0.3904605 | 11.56645 | [38 empty] | 0.3617175 | 11.83774 | 0.3258235 | 11.78986
0.5263715 | 11.89221 | 0.348898 | 11.47847 | 0.448544 | 11.77321 | [36 empty] | 0.515777 | 11.77024 | 0.395698 | 11.64992 | 0.39435 | 11.57636 | [38 empty] | 0.365355 | 11.84942 | 0.3290805 | 11.80179
0.530743 | 11.89892 | 0.3522915 | 11.48966 | 0.4527105 | 11.78104 | [36 empty] | 0.52011 | 11.77918 | 0.3995405 | 11.65962 | 0.397984 | 11.58642 | [38 empty] | 0.369183 | 11.86107 | 0.332403 | 11.81321
0.535419 | 11.90525 | 0.3559155 | 11.50086 | 0.4569635 | 11.78922 | [36 empty] | 0.5245575 | 11.78745 | 0.4034405 | 11.66937 | 0.402049 | 11.59647 | [38 empty] | 0.3726735 | 11.8732 | 0.3357105 | 11.82486
0.5398255 | 11.91218 | 0.3593695 | 11.51191 | 0.461219 | 11.79744 | [36 empty] | 0.528878 | 11.7956 | 0.4073895 | 11.67855 | 0.405626 | 11.60592 | [38 empty] | 0.3765605 | 11.88365 | 0.3394745 | 11.83616
0.54462 | 11.91894 | 0.3630495 | 11.52297 | 0.465094 | 11.80493 | [36 empty] | 0.5330965 | 11.80336 | 0.411131 | 11.68858 | 0.4095095 | 11.61587 | [38 empty] | 0.3801275 | 11.89464 | 0.3429885 | 11.84636
0.5492165 | 11.92503 | 0.366703 | 11.53445 | 0.469272 | 11.81299 | [36 empty] | 0.5378455 | 11.81132 | 0.4153115 | 11.69862 | 0.413398 | 11.62574 | [38 empty] | 0.384 | 11.90583 | 0.3465845 | 11.85648
0.5538835 | 11.93047 | 0.370377 | 11.54592 | 0.4735325 | 11.8214 | [36 empty] | 0.542183 | 11.81934375 | 0.4190495 | 11.70858 | 0.4165745 | 11.6349 | [38 empty] | 0.3878585 | 11.91675 | 0.3501915 | 11.86704
0.5582065 | 11.93684 | 0.3740925 | 11.5565 | 0.4776865 | 11.82977 | [36 empty] | 0.5467425 | 11.82705 | 0.42311 | 11.71877 | 0.421227 | 11.64496 | [38 empty] | 0.391627 | 11.92818 | 0.3536095 | 11.87649
0.5628895 | 11.94318 | 0.377868 | 11.56751 | 0.481912 | 11.83819 | [36 empty] | 0.5513115 | 11.83524 | 0.4270325 | 11.72813 | 0.424927 | 11.65515 | [38 empty] | 0.3955085 | 11.93888 | 0.357097 | 11.88671
0.567681 | 11.9494375 | 0.381812 | 11.57828 | 0.4862175 | 11.84634 | [36 empty] | 0.5555035 | 11.84335 | 0.4308805 | 11.73775 | 0.429568 | 11.66458 | [38 empty] | 0.399342 | 11.94967 | 0.360891 | 11.89758
0.5724525 | 11.95542 | 0.3856045 | 11.58846 | 0.490639 | 11.85369 | [36 empty] | 0.560449 | 11.85106 | 0.435001 | 11.74696 | 0.433338 | 11.6743 | [38 empty] | 0.40302 | 11.95961 | 0.364501 | 11.90781
0.57726 | 11.96095 | 0.3893915 | 11.59887 | 0.49503 | 11.86132 | [36 empty] | 0.5650405 | 11.8589 | 0.4390545 | 11.75667 | 0.4370975 | 11.68342 | [38 empty] | 0.4071585 | 11.97011 | 0.368195 | 11.91854
0.582125 | 11.96587 | 0.3933415 | 11.60917 | 0.499445 | 11.86832 | [36 empty] | 0.5699695 | 11.86692 | 0.443248 | 11.76581 | 0.4411735 | 11.69243 | [38 empty] | 0.4110915 | 11.97952 | 0.3718725 | 11.92868
0.587184 | 11.97075 | 0.397165 | 11.61887 | 0.504027 | 11.8744 | [36 empty] | 0.574483 | 11.8741 | 0.4472395 | 11.77479 | 0.4452965 | 11.701 | [38 empty] | 0.4151585 | 11.98943 | 0.375809 | 11.93917
0.591784 | 11.97552 | 0.401024 | 11.62887 | 0.5084365 | 11.88078 | [36 empty] | 0.579252 | 11.8811 | 0.451275 | 11.78407 | 0.4493325 | 11.70995 | [38 empty] | 0.4192805 | 11.99945 | 0.379481 | 11.94907
0.596655 | 11.98002 | 0.4047425 | 11.63914 | 0.5128885 | 11.88768 | [36 empty] | 0.5840955 | 11.88764 | 0.4553995 | 11.79247 | 0.4535855 | 11.71879 | [38 empty] | 0.423213 | 12.00943 | 0.383401 | 11.95874
0.6016565 | 11.98518 | 0.408775 | 11.64921 | 0.5174045 | 11.8947 | [36 empty] | 0.5888375 | 11.89395 | 0.45987 | 11.80151 | 0.4577545 | 11.72745 | [38 empty] | 0.4273295 | 12.01986 | 0.387012 | 11.96748
0.6057355 | 11.9895 | 0.412623 | 11.65933 | 0.5220025 | 11.90151 | [36 empty] | 0.593568 | 11.90068 | 0.463667 | 11.81016 | 0.462058 | 11.737 | [38 empty] | 0.4315 | 12.03055 | 0.390756 | 11.97649
0.611377 | 11.99431 | 0.416637 | 11.66927 | 0.526569 | 11.90874 | [36 empty] | 0.5982815 | 11.90786 | 0.4677795 | 11.81859 | 0.466311 | 11.74529 | [38 empty] | 0.4356575 | 12.04005 | 0.394494 | 11.98542
0.616238 | 11.99902 | 0.4204595 | 11.67876 | 0.5312335 | 11.91498 | [36 empty] | 0.6031645 | 11.91463 | 0.4718875 | 11.82667 | 0.4709145 | 11.75376 | [38 empty] | 0.439688 | 12.04907 | 0.398423 | 11.99433
0.6214915 | 12.00355 | 0.42453 | 11.68848 | 0.5358525 | 11.92106 | [36 empty] | 0.607709 | 11.92151 | 0.4759845 | 11.83547 | 0.4752665 | 11.76235 | [38 empty] | 0.443905 | 12.05828125 | 0.4023 | 12.00408
0.626792 | 12.00745 | 0.428401 | 11.69796875 | 0.540651 | 11.92745 | [36 empty] | 0.6126475 | 11.92853 | 0.4800185 | 11.84421 | 0.4794325 | 11.77066 | [38 empty] | 0.448045 | 12.06675 | 0.4061625 | 12.01314
0.631838 | 12.01122 | 0.4322345 | 11.70671 | 0.545366 | 11.9335 | [36 empty] | 0.6175545 | 11.93446 | 0.484076 | 11.85218 | 0.484175 | 11.77805 | [38 empty] | 0.452152 | 12.07489 | 0.4100465 | 12.02185
0.6369285 | 12.01426 | 0.436251 | 11.71559 | 0.550174 | 11.93907 | [36 empty] | 0.6223745 | 11.94044 | 0.488626 | 11.86072 | 0.4879835 | 11.78584 | [38 empty] | 0.4562215 | 12.08381 | 0.41412 | 12.02982
0.6420635 | 12.01699 | 0.44023 | 11.72507 | 0.5548935 | 11.94486 | [36 empty] | 0.6272495 | 11.94665 | 0.492818 | 11.86882 | 0.492268 | 11.79373 | [38 empty] | 0.460408 | 12.09305 | 0.4181165 | 12.03806
0.647393 | 12.02025 | 0.444223 | 11.73417 | 0.559643 | 11.95063 | [36 empty] | 0.631809 | 11.9524 | 0.4970595 | 11.87658 | 0.496215 | 11.80162 | [38 empty] | 0.464639 | 12.10162 | 0.4221215 | 12.04605
0.6528065 | 12.0231 | 0.4482655 | 11.74358 | 0.5646785 | 11.9557 | [36 empty] | 0.636926 | 11.95772 | 0.5012905 | 11.88457 | 0.5013145 | 11.8094 | [38 empty] | 0.4689745 | 12.11148 | 0.426161 | 12.05423
0.6579045 | 12.02598 | 0.452528 | 11.75316 | 0.5692525 | 11.96112 | [36 empty] | 0.6417765 | 11.96327 | 0.50573 | 11.89247 | 0.5054565 | 11.81721 | [38 empty] | 0.4730135 | 12.12013 | 0.430589 | 12.06292
0.663054 | 12.0287 | 0.456736 | 11.76218 | 0.5742165 | 11.96621 | [36 empty] | 0.6468215 | 11.96927 | 0.5101145 | 11.89994 | 0.509697 | 11.82482 | [38 empty] | 0.4776225 | 12.12852 | 0.434641 | 12.07067
0.669081 | 12.03108 | 0.4609075 | 11.76992 | 0.579037 | 11.97083 | [36 empty] | 0.6518105 | 11.97446 | 0.514287 | 11.90786 | 0.514105 | 11.83233 | [38 empty] | 0.4817155 | 12.13667 | 0.438852 | 12.0787
0.6737865 | 12.03277 | 0.465105 | 11.77771 | 0.583886 | 11.97572 | [36 empty] | 0.656787 | 11.97986 | 0.5186485 | 11.9151 | 0.5185715 | 11.83975 | [38 empty] | 0.4861095 | 12.14455 | 0.44304 | 12.08706
0.679259 | 12.03473 | 0.469281 | 11.7859375 | 0.588684 | 11.98069 | [36 empty] | 0.661878 | 11.9848 | 0.523076 | 11.92194 | 0.5228 | 11.84683 | [38 empty] | 0.4908285 | 12.15171 | 0.447427 | 12.09467
0.684855 | 12.0365 | 0.473762 | 11.79338 | 0.593429 | 11.98492 | [36 empty] | 0.6669885 | 11.98949 | 0.5276065 | 11.92921 | 0.5273 | 11.85429 | [38 empty] | 0.495037 | 12.15961 | 0.451621 | 12.10201
0.690039 | 12.03739 | 0.4779485 | 11.80176 | 0.5984095 | 11.98921 | [36 empty] | 0.672157 | 11.994625 | 0.5319705 | 11.93655 | 0.531822 | 11.86125 | [38 empty] | 0.500183 | 12.16741 | 0.4558855 | 12.10984
0.695458 | 12.03916 | 0.482125 | 11.80963 | 0.603427 | 11.99382 | [36 empty] | 0.677356 | 11.99964 | 0.536396 | 11.94363 | 0.5362675 | 11.86824 | [38 empty] | 0.504495 | 12.17488 | 0.4601605 | 12.11648
0.700849 | 12.04012 | 0.4862755 | 11.81858 | 0.608134 | 11.99837 | [36 empty] | 0.6825185 | 12.00403125 | 0.54093 | 11.95115 | 0.540689 | 11.87547 | [38 empty] | 0.5087095 | 12.18254 | 0.4647135 | 12.12294
0.706212 | 12.04062 | 0.49073 | 11.82654 | 0.613157 | 12.00285 | [36 empty] | 0.687565 | 12.00836 | 0.545628 | 11.9587 | 0.5451505 | 11.88251 | [38 empty] | 0.5132335 | 12.18985 | 0.4690855 | 12.1295
0.7118015 | 12.04177 | 0.4950185 | 11.83427 | 0.618121 | 12.00729 | [36 empty] | 0.692797 | 12.01302 | 0.550291 | 11.96542 | 0.5499125 | 11.88897 | [38 empty] | 0.517921 | 12.19717 | 0.473306 | 12.13632
0.717247 | 12.04267 | 0.4993065 | 11.84186 | 0.623333 | 12.01085 | [36 empty] | 0.6980705 | 12.01764 | 0.5548495 | 11.97249 | 0.55432 | 11.89517 | [38 empty] | 0.5225915 | 12.20513 | 0.4775555 | 12.1431
0.7229285 | 12.04225 | 0.503702 | 11.84976 | 0.628525 | 12.01321 | [36 empty] | 0.703321 | 12.02242 | 0.5595535 | 11.97897 | 0.559047 | 11.9012 | [38 empty] | 0.5273315 | 12.21224 | 0.481827 | 12.15044
0.728765 | 12.04202 | 0.5081165 | 11.85746 | 0.6332715 | 12.01587 | [36 empty] | 0.7087105 | 12.02634 | 0.5641535 | 11.98443 | 0.56367 | 11.90682 | [38 empty] | 0.5321955 | 12.21869 | 0.4865335 | 12.15763
0.7344985 | 12.0414 | 0.512033 | 11.86395 | 0.6383445 | 12.01823 | [36 empty] | 0.7140225 | 12.0293 | 0.5688875 | 11.98996 | 0.5683355 | 11.91328 | [38 empty] | 0.536989 | 12.22538 | 0.4905215 | 12.16355
0.7403375 | 12.03999 | 0.5172075 | 11.87098 | 0.644002 | 12.02045 | [36 empty] | 0.719456 | 12.03248 | 0.5736765 | 11.99619 | 0.5731835 | 11.91893 | [38 empty] | 0.541536 | 12.23249 | 0.4949095 | 12.16964
0.7459725 | 12.0388125 | 0.521688 | 11.87775 | 0.648886 | 12.02348 | [36 empty] | 0.724986 | 12.03545 | 0.578278 | 12.00233 | 0.577647 | 11.9241 | [38 empty] | 0.5464905 | 12.23918 | 0.499517 | 12.17526
0.751816 | 12.03721875 | 0.525994 | 11.88458 | 0.654127 | 12.02634375 | [36 empty] | 0.7305 | 12.03776 | 0.5830125 | 12.00827 | 0.582492 | 11.9305625 | [38 empty] | 0.5510685 | 12.2458 | 0.5042215 | 12.18062
0.7578015 | 12.03539 | 0.530664 | 11.89179 | 0.659395 | 12.02939 | [36 empty] | 0.735985 | 12.04054 | 0.5876395 | 12.01433 | 0.587044 | 11.93602 | [38 empty] | 0.5560825 | 12.25155 | 0.508448 | 12.18592
0.7639355 | 12.03316 | 0.535266 | 11.89862 | 0.664846 | 12.03147 | [36 empty] | 0.74157 | 12.04374 | 0.592534 | 12.02021 | 0.591792 | 11.94203125 | [38 empty] | 0.561213 | 12.2572 | 0.512994 | 12.19199
0.7698365 | 12.03117 | 0.539742 | 11.90465 | 0.67029 | 12.03291 | [36 empty] | 0.7469165 | 12.04664 | 0.5971205 | 12.0263 | 0.596656 | 11.94791 | [38 empty] | 0.565925 | 12.2628 | 0.517687 | 12.19747
0.7760565 | 12.02786 | 0.544303 | 11.91095 | 0.6756935 | 12.03397 | [36 empty] | 0.752689 | 12.05026 | 0.601854 | 12.03165 | 0.6014645 | 11.9538 | [38 empty] | 0.570762 | 12.2687 | 0.522265 | 12.20296
0.7821655 | 12.02429 | 0.548804 | 11.91722 | 0.681046 | 12.03526 | [36 empty] | 0.7584035 | 12.05204 | 0.606634 | 12.03667 | 0.6064455 | 11.95841 | [38 empty] | 0.5756275 | 12.27431 | 0.526732 | 12.20771
0.7883695 | 12.02022 | 0.5531445 | 11.92284 | 0.686534 | 12.03584 | [36 empty] | 0.76407 | 12.05403 | 0.611358 | 12.04138 | 0.611376 | 11.96308 | [38 empty] | 0.5803595 | 12.27965 | 0.531586 | 12.21239
0.7947695 | 12.01577 | 0.558203 | 11.92925 | 0.691995 | 12.03584 | [36 empty] | 0.7700095 | 12.05528 | 0.6163045 | 12.04685 | 0.616318 | 11.96778 | [38 empty] | 0.5852425 | 12.28533 | 0.536259 | 12.21709
0.80081 | 12.01046 | 0.562464 | 11.93502 | 0.697681 | 12.03665 | [36 empty] | 0.7753495 | 12.05711 | 0.62112 | 12.05195 | 0.6213225 | 11.97191 | [38 empty] | 0.5905595 | 12.29013 | 0.540913 | 12.22158
0.8071145 | 12.00515 | 0.567149 | 11.94124 | 0.7029965 | 12.03668 | [36 empty] | 0.781088 | 12.05786 | 0.625911 | 12.05713 | 0.6263595 | 11.97636 | [38 empty] | 0.5955985 | 12.29573 | 0.5456295 | 12.22558
0.813103 | 12.00005 | 0.571743 | 11.94774 | 0.708837 | 12.03692 | [36 empty] | 0.786958 | 12.05851 | 0.6307665 | 12.06196 | 0.6311425 | 11.98016 | [38 empty] | 0.6001265 | 12.30061 | 0.550265 | 12.22975
0.819268 | 11.99399 | 0.576759 | 11.95408 | 0.714554 | 12.03661 | [36 empty] | 0.792673 | 12.0596 | 0.6357065 | 12.06599 | 0.6362245 | 11.98444 | [38 empty] | 0.60531 | 12.30511 | 0.555374 | 12.23459375
0.8259895 | 11.98714 | 0.5814815 | 11.95927 | 0.720036 | 12.03612 | [36 empty] | 0.798463 | 12.06035 | 0.6407125 | 12.07021 | 0.64102 | 11.98855 | [38 empty] | 0.6102035 | 12.30985 | 0.560114 | 12.23889
0.8316485 | 11.98061 | 0.5863995 | 11.96427 | 0.7258805 | 12.0348 | [36 empty] | 0.8040685 | 12.06101 | 0.6457145 | 12.07452 | 0.6461805 | 11.99296 | [38 empty] | 0.6155805 | 12.31456 | 0.564705 | 12.24308
0.8384545 | 11.97416 | 0.591163 | 11.96916 | 0.7318515 | 12.03312 | [36 empty] | 0.8099815 | 12.0613 | 0.6506515 | 12.07876 | 0.6512015 | 11.99658 | [38 empty] | 0.620898 | 12.31887 | 0.5695725 | 12.24661
0.844811 | 11.96741 | 0.5961075 | 11.97345 | 0.7373455 | 12.03134 | [36 empty] | 0.8161325 | 12.06126 | 0.655621 | 12.08221 | 0.6563445 | 11.99993 | [38 empty] | 0.626169 | 12.32221 | 0.5746875 | 12.24983
0.8510405 | 11.95939 | 0.6009615 | 11.97796 | 0.7431875 | 12.02886 | [36 empty] | 0.822073 | 12.06029 | 0.660723 | 12.08635 | 0.6615345 | 12.00386 | [38 empty] | 0.6312925 | 12.32656 | 0.5796075 | 12.25299
0.857617 | 11.95034 | 0.6059365 | 11.98267 | 0.748936 | 12.0271 | [36 empty] | 0.828131 | 12.0595 | 0.665804 | 12.08992 | 0.6666795 | 12.00751 | [38 empty] | 0.6366205 | 12.32993 | 0.5845905 | 12.25561
0.863939 | 11.94153 | 0.6107615 | 11.98774 | 0.754706 | 12.02531 | [36 empty] | 0.834325 | 12.05816 | 0.6709695 | 12.09313 | 0.671753 | 12.01046875 | [38 empty] | 0.6419085 | 12.3327 | 0.5898375 | 12.25834
0.8705205 | 11.93246 | 0.6160375 | 11.99243 | 0.760405 | 12.02254 | [36 empty] | 0.840298 | 12.05612 | 0.676229 | 12.09638 | 0.677041 | 12.01343 | [38 empty] | 0.6472485 | 12.33587 | 0.5948825 | 12.26005
0.877029 | 11.9228 | 0.621096 | 11.99729 | 0.7664695 | 12.01959 | [36 empty] | 0.846442 | 12.05466 | 0.681455 | 12.09928 | 0.682374 | 12.01593 | [38 empty] | 0.652867 | 12.33913 | 0.6000685 | 12.26258
0.883495 | 11.91291 | 0.6260425 | 12.00148 | 0.7726515 | 12.01588 | [36 empty] | 0.852675 | 12.05304 | 0.6867035 | 12.1022 | 0.6874565 | 12.01786 | [38 empty] | 0.65799 | 12.34153125 | 0.604938 | 12.26472
0.8900995 | 11.90187 | 0.631261 | 12.00484 | 0.7786655 | 12.01142 | [36 empty] | 0.8590025 | 12.05133 | 0.691818 | 12.10543 | 0.692806 | 12.02051 | [38 empty] | 0.6634095 | 12.34427 | 0.610393 | 12.26673
0.8966795 | 11.88999 | 0.6369125 | 12.00834 | 0.784649 | 12.00714 | [36 empty] | 0.865216 | 12.04967 | 0.697241 | 12.10856 | 0.698479 | 12.02258 | [38 empty] | 0.6690135 | 12.34669 | 0.61541 | 12.26835
0.903528 | 11.87815 | 0.6421875 | 12.01129 | 0.790939 | 12.00188 | [36 empty] | 0.871606 | 12.04668 | 0.702756 | 12.11008 | 0.703517 | 12.02442 | [38 empty] | 0.6747325 | 12.34872 | 0.6205625 | 12.26972
0.910466 | 11.86594 | 0.647126 | 12.0139 | 0.796999 | 11.99597 | [36 empty] | 0.8781485 | 12.04301 | 0.7080355 | 12.11229 | 0.709088 | 12.02645 | [38 empty] | 0.6802505 | 12.35122 | 0.62568 | 12.27115
0.916749 | 11.85296 | 0.6527135 | 12.01696 | 0.8033585 | 11.99043 | [36 empty] | 0.884717 | 12.03987 | 0.713379 | 12.11386 | 0.71451 | 12.02848 | [38 empty] | 0.685839 | 12.35359 | 0.631317 | 12.27273
0.923714 | 11.83954 | 0.657854 | 12.02019 | 0.8095085 | 11.98456 | [36 empty] | 0.8911855 | 12.0359 | 0.719056 | 12.11521 | 0.7200335 | 12.02931 | [38 empty] | 0.691835 | 12.35536 | 0.6359495 | 12.27378
0.9303745 | 11.82559 | 0.662919 | 12.02264 | 0.8159135 | 11.97833 | [36 empty] | 0.89767 | 12.03145 | 0.72461 | 12.11659 | 0.725665 | 12.03043 | [38 empty] | 0.6969155 | 12.35728 | 0.64125 | 12.27305
0.93757 | 11.81061 | 0.669245 | 12.02516 | 0.8223315 | 11.97112 | [36 empty] | 0.904057 | 12.02721 | 0.72989 | 12.11762 | 0.731393 | 12.03119 | [38 empty] | 0.7029215 | 12.35839 | 0.6467445 | 12.27304
0.944303 | 11.79506 | 0.672862 | 12.0278 | 0.8286815 | 11.96402 | [36 empty] | 0.9107905 | 12.02264 | 0.735192 | 12.11799 | 0.7369425 | 12.03082 | [38 empty] | 0.7087 | 12.35855 | 0.652154 | 12.27263
0.951584 | 11.77833 | 0.678028 | 12.03006 | 0.8352915 | 11.95537 | [36 empty] | 0.917557 | 12.01687 | 0.7410045 | 12.11894 | 0.7426255 | 12.03121 | [38 empty] | 0.7144335 | 12.35914 | 0.6574245 | 12.27182
0.958234 | 11.76195 | 0.683943 | 12.03217 | 0.841869 | 11.94686 | [36 empty] | 0.9240505 | 12.01113 | 0.746023 | 12.12006 | 0.7482825 | 12.0311 | [38 empty] | 0.7203775 | 12.35944 | 0.6629505 | 12.27128125
0.9654995 | 11.74497 | 0.6890325 | 12.03421 | 0.848447 | 11.93721 | [36 empty] | 0.930576 | 12.00509375 | 0.75167 | 12.12021 | 0.75405 | 12.03067 | [38 empty] | 0.726133 | 12.35938 | 0.668524 | 12.27026
0.972412 | 11.7277 | 0.6947995 | 12.03545 | 0.8550705 | 11.92701 | [36 empty] | 0.936892 | 11.99803 | 0.7576815 | 12.12057 | 0.759704 | 12.02994 | [38 empty] | 0.7321825 | 12.35937 | 0.673838 | 12.2684
0.97956 | 11.70867 | 0.700073 | 12.03654 | 0.861625 | 11.91642 | [36 empty] | 0.9435335 | 11.9911 | 0.763089 | 12.12074 | 0.765624 | 12.0295 | [38 empty] | 0.7379945 | 12.35939 | 0.67937 | 12.26677
0.9870915 | 11.689 | 0.705689 | 12.03769 | 0.868184 | 11.90639 | [36 empty] | 0.950148 | 11.9832 | 0.7689305 | 12.12038 | 0.771408 | 12.02827 | [38 empty] | 0.743989 | 12.35865 | 0.685108 | 12.26535
0.9939575 | 11.66905 | 0.710984 | 12.03802 | 0.8747175 | 11.89601 | [36 empty] | 0.956731 | 11.9745 | 0.7745515 | 12.11979 | 0.777271 | 12.02685 | [38 empty] | 0.7499515 | 12.35765 | 0.690512 | 12.26266
1.0013105 | 11.64806 | 0.715631 | 12.03878 | 0.8814125 | 11.88418 | [36 empty] | 0.963229 | 11.96556 | 0.7804 | 12.11876 | 0.783021 | 12.02511 | [38 empty] | 0.7560665 | 12.35642 | 0.696298 | 12.26008
1.008747 | 11.62615 | 0.7223255 | 12.03901 | 0.8881655 | 11.87211 | [36 empty] | 0.9699375 | 11.95722 | 0.786063 | 12.11681 | 0.7888235 | 12.02278 | [38 empty] | 0.762543 | 12.35407 | 0.702048 | 12.2573
1.0158765 | 11.60367 | 0.728858 | 12.03886 | 0.894839 | 11.85962 | [36 empty] | 0.976657 | 11.94774 | 0.7918215 | 12.11465 | 0.7947555 | 12.02054 | [38 empty] | 0.768425 | 12.35184 | 0.7077365 | 12.25413
1.023062 | 11.58074 | 0.733482 | 12.03835 | 0.9018165 | 11.84667 | [36 empty] | 0.983424 | 11.937 | 0.7977545 | 12.11311 | 0.8006 | 12.01792 | [38 empty] | 0.774703 | 12.34994 | 0.713612 | 12.25055
1.030728 | 11.55715 | 0.739312 | 12.03757 | 0.9085845 | 11.83336 | [36 empty] | 0.990162 | 11.9266 | 0.803647 | 12.11108 | 0.8065205 | 12.01494 | [38 empty] | 0.780655 | 12.34744 | 0.719298 | 12.24687
1.038168 | 11.53375 | 0.7447915 | 12.03613 | 0.9150735 | 11.81908 | [36 empty] | 0.9971545 | 11.9162 | 0.809662 | 12.1085625 | 0.812387 | 12.01182 | [38 empty] | 0.786886 | 12.34427 | 0.725278 | 12.24188
1.0449735 | 11.50817 | 0.7508825 | 12.03475 | 0.9218565 | 11.8041 | [36 empty] | 1.0038335 | 11.9061 | 0.8154515 | 12.10578 | 0.8185265 | 12.00834 | [38 empty] | 0.7930965 | 12.34147 | 0.731062 | 12.23677
1.052663 | 11.48124 | 0.756841 | 12.03349 | 0.928319 | 11.78953 | [36 empty] | 1.0108185 | 11.89535 | 0.821596 | 12.10252 | 0.8243725 | 12.00455 | [38 empty] | 0.7993965 | 12.33817 | 0.736965 | 12.2317
1.060579 | 11.455 | 0.7625135 | 12.03144 | 0.9349115 | 11.77462 | [36 empty] | 1.017608 | 11.88366 | 0.826868 | 12.09904 | 0.830655 | 12.00104 | [38 empty] | 0.8065405 | 12.33371 | 0.7431435 | 12.22595
1.067734 | 11.42754 | 0.768526 | 12.02953 | 0.942008 | 11.75866 | [36 empty] | 1.0246985 | 11.87131 | 0.833822 | 12.0955 | 0.836742 | 11.99662 | [38 empty] | 0.8122505 | 12.3293 | 0.749008 | 12.21964
1.075735 | 11.39869 | 0.7744645 | 12.02682 | 0.9490435 | 11.74168 | [36 empty] | 1.0317305 | 11.8588 | 0.839745 | 12.09086 | 0.842914 | 11.99126 | [38 empty] | 0.8191045 | 12.32383 | 0.7550115 | 12.2137
1.08346 | 11.36899 | 0.7804305 | 12.02364 | 0.9560195 | 11.72335 | [36 empty] | 1.0387345 | 11.84558 | 0.8461465 | 12.08552 | 0.8490895 | 11.9848 | [38 empty] | 0.8250605 | 12.31825 | 0.7611525 | 12.2069
1.088685 | 11.33658 | 0.786608 | 12.02035 | 0.9630935 | 11.7046875 | [36 empty] | 1.0455565 | 11.83208 | 0.85259 | 12.0804 | 0.8554585 | 11.97937 | [38 empty] | 0.8313155 | 12.31269 | 0.767201 | 12.19919
1.099285 | 11.30264 | 0.792804 | 12.01692 | 0.97016 | 11.68547 | [36 empty] | 1.0529655 | 11.81784 | 0.858609 | 12.075 | 0.861749 | 11.97331 | [38 empty] | 0.838181 | 12.30711 | 0.7734505 | 12.19156
1.107735 | 11.26735 | 0.79874 | 12.01244 | 0.977219 | 11.66588 | [36 empty] | 1.0600095 | 11.80216 | 0.8650655 | 12.06871 | 0.868195 | 11.96654 | [38 empty] | 0.8449775 | 12.30052 | 0.779374 | 12.18298
1.115605 | 11.22983 | 0.804881 | 12.0072 | 0.984453 | 11.645 | [36 empty] | 1.067383 | 11.78677 | 0.8715585 | 12.06225 | 0.87462 | 11.95992 | [38 empty] | 0.851338 | 12.29399 | 0.7860715 | 12.17378125
1.124115 | 11.18986 | 0.8115815 | 12.00219 | 0.9915205 | 11.62444 | [36 empty] | 1.0745085 | 11.77104 | 0.8775935 | 12.05589 | 0.881157 | 11.95192 | [38 empty] | 0.8578835 | 12.28673 | 0.7921445 | 12.16475
1.13291 | 11.14598 | 0.8176735 | 11.99664 | 0.99895 | 11.60266 | [36 empty] | 1.08189 | 11.75467 | 0.883975 | 12.04863 | 0.8875465 | 11.94328 | [38 empty] | 0.8645025 | 12.27927 | 0.7983885 | 12.1556
1.143075 | 11.09265 | 0.824194 | 11.99111 | 1.006046 | 11.57979 | [36 empty] | 1.089175 | 11.73706 | 0.890397 | 12.04166 | 0.8941125 | 11.93437 | [38 empty] | 0.870967 | 12.27119 | 0.8050525 | 12.14494
|  | 0.8298315 | 11.98495 | 1.0135265 | 11.55661 | [36 empty] | 1.096565 | 11.72019 | 0.8970125 | 12.03336 | 0.900815 | 11.92527 | [38 empty] | 0.877923 | 12.26242 | 0.811248 | 12.1339
|  | 0.8366335 | 11.97837 | 1.020972 | 11.53224 | [36 empty] | 1.103755 | 11.70225 | 0.9032845 | 12.0244 | 0.907329 | 11.91612 | [38 empty] | 0.8840335 | 12.25289 | 0.817415 | 12.1226
|  | 0.8430105 | 11.97095 | 1.028385 | 11.50781 | [36 empty] | 1.111355 | 11.68306 | 0.9097165 | 12.01577 | 0.914206 | 11.9065 | [38 empty] | 0.891445 | 12.243 | 0.8239265 | 12.1107
|  | 0.849329 | 11.96411 | 1.035855 | 11.48209375 | [36 empty] | 1.11939 | 11.66368 | 0.916112 | 12.00665625 | 0.9206335 | 11.89636 | [38 empty] | 0.8977725 | 12.23318 | 0.830427 | 12.09951
|  | 0.8554165 | 11.95621 | 1.04356 | 11.45541 | [36 empty] | 1.12669 | 11.64325 | 0.922608 | 11.99679 | 0.927388 | 11.88459 | [38 empty] | 0.9052385 | 12.2223 | 0.8369935 | 12.08701
|  | 0.8621005 | 11.94725 | 1.051153 | 11.4265 | [36 empty] | 1.13405 | 11.62264 | 0.9292565 | 11.98695 | 0.9340115 | 11.8738 | [38 empty] | 0.911686 | 12.2118 | 0.843653 | 12.07365
|  | 0.868684 | 11.93867 | 1.058942 | 11.39738 | [36 empty] | 1.141865 | 11.60123 | 0.9359725 | 11.97656 | 0.9407145 | 11.8622 | [38 empty] | 0.918578 | 12.20127 | 0.8498365 | 12.05987
|  | 0.8748385 | 11.92951 | 1.0669275 | 11.367625 | [36 empty] | 1.149645 | 11.57971 | 0.9424805 | 11.96543 | 0.9476385 | 11.84971 | [38 empty] | 0.925312 | 12.1889 | 0.856107 | 12.04572
|  | 0.881449 | 11.91909 | 1.0746565 | 11.3368 | [36 empty] | 1.15711 | 11.55647 | 0.949081 | 11.95409 | 0.9541855 | 11.83715 | [38 empty] | 0.9323465 | 12.17657 | 0.8631385 | 12.03082
|  | 0.8872045 | 11.90909 | 1.082235 | 11.30546 | [36 empty] | 1.16497 | 11.53326 | 0.9559185 | 11.94158 | 0.9611925 | 11.82392 | [38 empty] | 0.939348 | 12.16274 | 0.8699675 | 12.01624
|  | 0.894741 | 11.89816 | 1.090325 | 11.27294 | [36 empty] | 1.172355 | 11.5091 | 0.9626185 | 11.9285625 | 0.967548 | 11.80949 | [38 empty] | 0.946447 | 12.14889 | 0.8764915 | 12.00112
|  | 0.901507 | 11.88639 | 1.098105 | 11.2387 | [36 empty] | 1.180285 | 11.48373 | 0.9694845 | 11.91522 | 0.9747005 | 11.79526 | [38 empty] | 0.953524 | 12.13424 | 0.8833715 | 11.98506
|  | 0.9081785 | 11.8747 | 1.106115 | 11.2035 | [36 empty] | 1.188185 | 11.45787 | 0.976141 | 11.90171 | 0.9812725 | 11.78126 | [38 empty] | 0.960616 | 12.11979 | 0.8901125 | 11.96859
|  | 0.9147765 | 11.86256 | 1.11397 | 11.16801 | [36 empty] | 1.19628 | 11.43141 | 0.982948 | 11.88759 | 0.988014 | 11.76567 | [38 empty] | 0.9676445 | 12.10362 | 0.896916 | 11.95006
|  | 0.9212985 | 11.84988 | 1.122045 | 11.13094 | [36 empty] | 1.204265 | 11.4039375 | 0.9895475 | 11.87335 | 0.994792 | 11.75045 | [38 empty] | 0.974745 | 12.08756 | 0.90376 | 11.9305
|  | 0.928327 | 11.83634 | 1.13033 | 11.0924 | [36 empty] | 1.212235 | 11.37629 | 0.9967845 | 11.85935 | 1.001646 | 11.73484375 | [38 empty] | 0.9819655 | 12.07153 | 0.9107685 | 11.91148
|  | 0.9350995 | 11.82233 | 1.1385 | 11.05218 | [36 empty] | 1.220115 | 11.34841 | 1.00342 | 11.8438 | 1.0084475 | 11.71881 | [38 empty] | 0.988864 | 12.05431 | 0.91763 | 11.89198
|  | 0.941916 | 11.80765 | 1.146835 | 11.00984 | [36 empty] | 1.228515 | 11.31919 | 1.0104225 | 11.82765625 | 1.0153775 | 11.7024 | [38 empty] | 0.9965025 | 12.0367 | 0.9246445 | 11.87154
|  | 0.948799 | 11.79243 | 1.15519 | 10.96495 | [36 empty] | 1.23676 | 11.28898 | 1.0177905 | 11.80997 | 1.022349 | 11.68487 | [38 empty] | 1.0040315 | 12.01811 | 0.931637 | 11.85118
|  | 0.955939 | 11.77683 | [38 empty] | 1.24515 | 11.25792 | 1.0248 | 11.79235 | 1.0297305 | 11.66611 | [38 empty] | 1.011487 | 11.99864 | 0.9388455 | 11.83068
|  | 0.962958 | 11.75981 | [38 empty] | 1.25385 | 11.22579 | 1.03192 | 11.77371875 | 1.0365725 | 11.64674 | [38 empty] | 1.018758 | 11.97862 | 0.945718 | 11.8084
|  | 0.9700275 | 11.7425 | [38 empty] | 1.262435 | 11.19254 | 1.0391495 | 11.75467 | 1.043914 | 11.62727 | [38 empty] | 1.0259325 | 11.95782 | 0.9526365 | 11.78617
|  | 0.9774955 | 11.72448 | [38 empty] | 1.271635 | 11.15863 | 1.0460995 | 11.73505 | 1.0508 | 11.60725 | [38 empty] | 1.0341815 | 11.93582 | 0.9599125 | 11.76214
|  | 0.984355 | 11.70594 | [38 empty] | 1.28202 | 11.12373 | 1.0531615 | 11.71479 | 1.0579 | 11.58628 | [38 empty] | 1.041826 | 11.91386 | 0.96738 | 11.73741
|  | 0.991335 | 11.68662 | [40 empty] | 1.0604235 | 11.69555 | 1.0648385 | 11.56455 | [38 empty] | 1.0493895 | 11.89154 | 0.9740795 | 11.71134
|  | 0.998543 | 11.66708 | [40 empty] | 1.06775 | 11.67404 | 1.0726 | 11.54207 | [38 empty] | 1.057364 | 11.86801 | 0.981305 | 11.68519
|  | 1.0057075 | 11.64696 | [40 empty] | 1.07512 | 11.65217 | 1.08014 | 11.51908 | [38 empty] | 1.0648825 | 11.84148 | 0.988408 | 11.65696875
|  | 1.01305 | 11.62553 | [40 empty] | 1.082365 | 11.62947 | 1.08766 | 11.49587 | [38 empty] | 1.072836 | 11.80495 | 0.9954455 | 11.62784
|  | 1.020337 | 11.60372 | [40 empty] | 1.08957 | 11.60675 | 1.095315 | 11.47117 | [38 empty] | 1.0809325 | 11.75795 | 1.0028055 | 11.598875
|  | 1.0278225 | 11.58077 | [40 empty] | 1.09702 | 11.58259 | 1.10297 | 11.44495 | [38 empty] | 1.0902435 | 11.69564 | 1.010495 | 11.56754
|  | 1.035259 | 11.55767 | [40 empty] | 1.104415 | 11.55834 | 1.11057 | 11.41834 | [40 empty] | 1.018709 | 11.53555
|  | 1.0425705 | 11.5341 | [40 empty] | 1.111965 | 11.53302 | 1.118185 | 11.39105 | [40 empty] | 1.027596 | 11.50034
|  | 1.05006 | 11.50877 | [40 empty] | 1.11923 | 11.50669 | 1.12584 | 11.36269 | [40 empty] | 1.0380835 | 11.4607
|  | 1.0575255 | 11.48244 | [40 empty] | 1.12666 | 11.4806 | 1.13348 | 11.3343
|  | 1.0650695 | 11.45647 | [40 empty] | 1.13419 | 11.45347 | 1.14128 | 11.30512
|  | 1.0725935 | 11.42929 | [40 empty] | 1.14175 | 11.42501 | 1.14899 | 11.27485
|  | 1.08036 | 11.40098 | [40 empty] | 1.149475 | 11.39593 | 1.15683 | 11.24421
|  | 1.08809 | 11.37168 | [40 empty] | 1.15748 | 11.36557 | 1.164895 | 11.21164
|  | 1.09608 | 11.34051 | [40 empty] | 1.165255 | 11.33308 | 1.17249 | 11.17834
|  | 1.1042 | 11.3082 | [40 empty] | 1.17318 | 11.29943 | 1.18058 | 11.14431
|  | 1.1119 | 11.2748 | [40 empty] | 1.181315 | 11.26412 | 1.188685 | 11.1092
|  | 1.120225 | 11.23992 | [40 empty] | 1.189375 | 11.22735 | 1.1968 | 11.07284
|  | 1.12838 | 11.20265 | [40 empty] | 1.19748 | 11.19002 | 1.205055 | 11.03489
|  | 1.136875 | 11.1643125 | [40 empty] | 1.20584 | 11.15106 | 1.213345 | 10.99428125
|  | 1.145635 | 11.1230625 | [40 empty] | 1.214275 | 11.1096875 | 1.222695 | 10.94994
|  | 1.155825 | 11.07567 | [40 empty] | 1.22289 | 11.0659
[44 empty] | 1.23209 | 11.01856

## NDBR25
RD | [25 empty] | DD | [25 empty] | TD
Disp-1 | Force-1 | Disp-2 | Force-2 | Disp-3 | Force-3 | Disp-sim1 | Force-sim1 | Disp-sim2 | Force-sim2 | X | LE11 | LE12 | LE13 | LE22 | LE23 | LE33 | Max | Mid | Min | Mises | Pressure | SDV1 | SDV2 | Third | Tresca | Disp-1 | Force-1 | Disp-2 | Force-2 | Disp-3 | Force-3 | Disp-sim1 | Force-sim1 | Disp-sim2 | Force-sim2 | X | LE11 | LE12 | LE13 | LE22 | LE23 | LE33 | Max | Mid | Min | Mises | Pressure | SDV1 | SDV2 | Third | Tresca | Disp-1 | Force-1 | Disp-2 | Force-2 | Disp-3 | Force-3 | Disp-sim1 | Force-sim1 | Disp-sim2 | Force-sim2 | X | LE11 | LE12 | LE13 | LE22 | LE23 | LE33 | Max | Mid | Min | Mises | Pressure | SDV1 | SDV2 | Third | Tresca
0 | 0 | 0 | 0 | 0 | 0 | 0 | 0.000732517 | 0 | 0.00489739 | 0 | 1.19209e-07 | 0 | 0 | 1.19209e-07 | 0 | 0 | 0 | 0 | 0 | 0 | 0 | 0 | 0 | 0 | 0 | 0 | 0 | 0 | 0 | 0 | 0 | 0 | 0.00467165 | 0 | 0.00489959 | 0 | 0 | 0 | 0 | 0 | 0 | 0 | 0 | 0 | 0 | 0 | 0 | 0 | 0 | 0 | 0 | 0 | 0 | 0 | 0 | 0 | 0 | 0 | 0.00467089 | 0 | 0.004897 | 0 | 0 | 0 | 0 | 0 | 0 | 0 | 0 | 0 | 0 | 0 | 0 | 0 | 0 | 0 | 0
0.00013766842 | 0 | -0.000316214 | 0 | 0.000187272 | 0 | 0.0200043 | 1.50205 | 0.0199981 | 1.58202 | 5.00053e-05 | 0.000827804 | 1.60096e-07 | 1.12516e-10 | -0.000202557 | 1.77572e-12 | -0.000266886 | 160.194 | 9.62552 | 0.238916 | 155.475 | -56.6863 | 0 | 155.889 | 154.835 | 159.956 | 0.0001414172 | 0 | -0.0002416713 | 0 | -0.0001922687 | 0 | 0.0200002 | 1.49803 | 0.0200016 | 1.58033 | 5.00009e-05 | 0.000301955 | 0.00102465 | -1.17175e-10 | 0.000301368 | -1.22252e-10 | -0.000257466 | 156.842 | 7.09598 | 0.27019 | 153.273 | -54.7361 | 0 | 153.156 | 152.931 | 156.572 | -0.000216559 | 0 | -0.0003839047 | 0 | -0.0003901563 | 0 | 0.0200016 | 1.49862 | 0.019998 | 1.582018 | 5.00018e-05 | -0.000210844 | 5.8186e-07 | 3.56956e-12 | 0.000814226 | -1.74949e-10 | -0.000257466 | 156.875 | 7.0755 | 0.270306 | 153.315 | -54.7402 | 0 | 143.057 | 152.975 | 156.605
-0.000709459 | 0 | -0.0005395833 | 0 | 0.00031761 | 0 | 0.0400059 | 2.87507 | 0.0400011 | 3.58193 | 0.000100002 | 0.00173882 | 4.19777e-07 | -5.69017e-10 | -0.000427934 | -1.53419e-12 | -0.000561753 | 336.153 | 19.5157 | -0.0152027 | 326.841 | -118.551 | 0 | 327.704 | 325.524 | 336.168 | 0.0001015202 | 0 | 2.024864e-05 | 0 | -0.000171599 | 0.09807513 | 0.039999 | 2.8561 | 0.0400033 | 3.58195 | 0.000100001 | 0.00064748 | 0.0020925 | 4.38332e-11 | 0.000647943 | 3.62928e-11 | -0.000555073 | 328.678 | 22.8882 | 0.0181953 | 317.842 | -117.195 | 0 | 317.431 | 315.983 | 328.659 | -0.0001412044 | 0 | -0.000405956 | 0 | -9.059403e-05 | 0 | 0.0400004 | 2.85544 | 0.040001 | 3.581934 | 0.000100002 | -0.000398775 | -4.46477e-07 | 5.81619e-12 | 0.00169432 | 5.95759e-11 | -0.000555133 | 328.745 | 22.8733 | 0.017242 | 317.916 | -117.212 | 0 | 296.544 | 316.06 | 328.727
0.0001476921 | 0.09864529 | -4.123463e-05 | 0.1006795 | 1.428923e-05 | 0.09551553 | 0.0600242 | 4.51547 | 0.0599919 | 5.04238 | 0.000150005 | 0.00260312 | 3.47616e-09 | 1.73475e-10 | -0.0006369 | -2.97944e-12 | -0.000857423 | 496.904 | 29.497 | -0.0110446 | 482.837 | -175.463 | 3.40608e-05 | 483.98 | 480.802 | 496.915 | 0.0001833903 | 0.09858025 | -0.0004064187 | 0.1054526 | -3.777198e-05 | 0.1087862 | 0.0599944 | 4.41357 | 0.0600159 | 5.05371 | 0.000150002 | 0.000980145 | 0.00324157 | 5.91182e-10 | 0.000984763 | 5.72121e-10 | -0.000854619 | 497.279 | 29.7209 | 0.122079 | 483.039 | -175.708 | 3.28129e-05 | 482.565 | 480.992 | 497.157 | -0.0001489206 | 0.09841527 | -0.0004360767 | 0 | -3.904683e-05 | 0.09514899 | 0.0599957 | 4.41469 | 0.059992 | 5.073555 | 0.000150003 | -0.000632008 | -2.78356e-06 | 1.12476e-11 | 0.00258909 | 7.7187e-10 | -0.000843463 | 498.695 | 30.005 | 0.0493189 | 484.363 | -176.25 | 1.22018e-05 | 453.464 | 482.272 | 498.646
0.0001260527 | 0.107867 | -4.714017e-05 | 0.1099785 | 0.0009186357 | 0.1079613 | 0.0800514 | 5.96913 | 0.0799981 | 6.45942 | 0.000200004 | 0.00352334 | -2.52131e-07 | 1.31956e-09 | -0.000864522 | -1.14048e-11 | -0.00121423 | 647.857 | 37.6043 | 0.134154 | 629.825 | -228.532 | 0.000173876 | 630.779 | 627.31 | 647.723 | 0.000268725 | 0.1091495 | -0.001322497 | 0.1162896 | 0.0001773595 | 0.1152799 | 0.0799897 | 5.95902 | 0.0800276 | 6.46515 | 0.000200003 | 0.00133269 | 0.00442126 | 1.18718e-10 | 0.00134307 | 7.38847e-11 | -0.00121823 | 652.612 | 39.5534 | -0.0900993 | 633.811 | -230.692 | 0.000177284 | 633.416 | 631.013 | 652.702 | -0.0001862881 | 0.1080002 | -0.0003995167 | 0.1063879 | 3.384367e-05 | 0.1052084 | 0.0799911 | 6.00609 | 0.079998 | 6.538616 | 0.000200004 | -0.000862135 | -2.97099e-06 | 7.33893e-11 | 0.00352702 | 1.77343e-10 | -0.00120182 | 656.078 | 38.5219 | -0.00697299 | 637.694 | -231.531 | 0.000143187 | 611.962 | 635.068 | 656.085
0.0002217048 | 0.1140566 | 6.6196e-05 | 0.1161778 | 0.0005937753 | 0.1159832 | 0.100079 | 7.0332 | 0.100002 | 7.53716 | 0.000250002 | 0.00460481 | 1.02349e-08 | -1.47513e-11 | -0.00111899 | -3.1633e-11 | -0.00172287 | 789.179 | 47.2547 | 0.00456593 | 766.642 | -278.813 | 0.000530503 | 767.34 | 763.356 | 789.174 | 0.0003048203 | 0.116052 | 8.66562e-05 | 0.1240737 | 3.747343e-05 | 0.1214748 | 0.0999908 | 7.04473 | 0.100029 | 7.54116 | 0.000250006 | 0.00170089 | 0.00571071 | -4.24054e-10 | 0.00172415 | -5.18217e-10 | -0.00167313 | 785.175 | 46.3973 | -0.0419029 | 763.058 | -277.177 | 0.000512934 | 762.79 | 759.869 | 785.217 | 0.0002232537 | 0.1150843 | -0.0001447765 | 0.11583 | -3.712763e-05 | 0.1120963 | 0.0999922 | 7.08819 | 0.100002 | 7.658051 | 0.000250007 | -0.00110383 | -4.24014e-06 | 1.10983e-10 | 0.00455046 | -9.30472e-12 | -0.00167874 | 792.372 | 46.8557 | 0.00482632 | 770.011 | -279.744 | 0.000476973 | 752.49 | 766.795 | 792.367
0.0002197233 | 0.1197988 | 9.689257e-05 | 0.1216786 | 0.000715992 | 0.121833 | 0.120106 | 8.12718 | 0.119969 | 8.55665 | 0.000300001 | 0.00581134 | 1.99581e-07 | 1.85526e-09 | -0.00142019 | -7.84867e-11 | -0.00237102 | 905.471 | 52.8188 | 0.0365789 | 880.231 | -319.442 | 0.00114111 | 880.862 | 876.659 | 905.434 | 0.00039063 | 0.1217749 | -3.212607e-06 | 0.1308622 | 0.0002354883 | 0.1272848 | 0.120023 | 8.13368 | 0.119996 | 8.567 | 0.000300004 | 0.00214621 | 0.00728176 | 2.02483e-09 | 0.00218867 | 1.76207e-09 | -0.00230865 | 906.424 | 54.9209 | 0.0357646 | 880.23 | -320.46 | 0.00113463 | 879.977 | 876.368 | 906.388 | -0.0001494713 | 0.1211956 | -8.903217e-05 | 0.1232552 | 0.0002604023 | 0.1181675 | 0.120028 | 8.22181 | 0.119969 | 8.682769 | 0.000300005 | -0.00138981 | -5.22835e-06 | 2.69494e-10 | 0.00577045 | 3.86503e-09 | -0.00233685 | 914.803 | 55.179 | -0.020678 | 888.511 | -323.32 | 0.00108489 | 873.18 | 884.641 | 914.824
0.000291554 | 0.1254414 | 0.0001040298 | 0.1272029 | 0.000272113 | 0.1273655 | 0.140103 | 8.86007 | 0.139932 | 9.21087 | 0.00035 | 0.00735078 | 6.08038e-07 | 6.17923e-09 | -0.00179744 | -1.13535e-10 | -0.00331516 | 1000.56 | 60.7126 | 0.000326108 | 971.63 | -353.758 | 0.00220428 | 972.546 | 967.348 | 1000.56 | 0.0003703647 | 0.1276141 | 7.5535e-06 | 0.1373903 | 0.0002453244 | 0.1325574 | 0.140032 | 8.88634 | 0.139962 | 9.21786 | 0.000350003 | 0.00269529 | 0.00926706 | 2.768e-09 | 0.00275229 | 2.18874e-09 | -0.00320166 | 1002.59 | 62.8823 | -0.056757 | 972.702 | -355.137 | 0.00220025 | 972.333 | 968.105 | 1002.64 | -9.132658e-05 | 0.1266542 | 3.961707e-05 | 0.128706 | 0.0003665627 | 0.1240953 | 0.140037 | 9.00207 | 0.139932 | 9.337417 | 0.000350004 | -0.00173272 | -6.36451e-06 | 6.78637e-10 | 0.00716509 | 6.50807e-09 | -0.00317206 | 1010.89 | 61.3256 | -0.0306509 | 981.68 | -357.395 | 0.00201199 | 961.011 | 977.352 | 1010.92
0.000329911 | 0.1298837 | 0.0006477093 | 0.1323538 | 0.0008110693 | 0.1321282 | 0.1601 | 9.40054 | 0.159942 | 9.61161 | 0.000400005 | 0.00948447 | 1.62237e-06 | 1.68117e-08 | -0.00236039 | -9.78076e-11 | -0.00472534 | 1069.49 | 67.0159 | 0.355441 | 1037.41 | -378.954 | 0.00400506 | 1038.62 | 1032.58 | 1069.14 | 0.0005132137 | 0.1330158 | 0.0003364415 | 0.1434219 | 0.0004050123 | 0.1372798 | 0.160042 | 9.39036 | 0.160015 | 9.62726 | 0.000400002 | 0.00344005 | 0.0120628 | 9.95604e-09 | 0.00349385 | 9.20083e-09 | -0.00452384 | 1072.36 | 69.8584 | 0.257241 | 1039.05 | -380.825 | 0.00400206 | 1038.55 | 1033.79 | 1072.1 | -6.791253e-05 | 0.1317178 | 0.0002055627 | 0.1337582 | 0.0002456248 | 0.1284562 | 0.160046 | 9.59052 | 0.159948 | 9.838166 | 0.000400003 | -0.00222065 | -6.7602e-06 | 1.12986e-09 | 0.00905597 | 1.74406e-08 | -0.00439793 | 1087.08 | 68.6417 | 0.0778282 | 1054.39 | -385.266 | 0.00356948 | 1026.83 | 1049.36 | 1087
0.0003515733 | 0.1341042 | 0.0003218753 | 0.1370381 | 0.0003174007 | 0.1364167 | 0.180096 | 9.72579 | 0.179993 | 9.89354 | 0.000450004 | 0.0119745 | 4.10711e-06 | 3.80945e-09 | -0.00310204 | 1.21783e-10 | -0.00637299 | 1116.32 | 66.3324 | 0.359227 | 1084.48 | -394.337 | 0.00626774 | 1085.93 | 1079.95 | 1115.96 | 0.0007154203 | 0.1377613 | 0.0008112293 | 0.1494437 | 0.0005710818 | 0.1418682 | 0.180051 | 9.73209 | 0.180066 | 9.90706 | 0.00045 | 0.00427046 | 0.0153606 | 9.85797e-08 | 0.00429455 | 9.86797e-08 | -0.00605152 | 1119.62 | 70.7759 | 0.339338 | 1085.78 | -396.912 | 0.0062383 | 1085.14 | 1080.62 | 1119.28 | 5.456897e-05 | 0.1363636 | 0.0002372087 | 0.1386081 | 0.000303287 | 0.1321652 | 0.180055 | 9.96349 | 0.179998 | 10.158468 | 0.000450001 | -0.0029319 | -2.75679e-06 | 3.9006e-10 | 0.0113775 | 1.49384e-07 | -0.00590677 | 1138.47 | 64.6263 | 0.0916258 | 1107.52 | -401.061 | 0.00569265 | 1073.45 | 1103.28 | 1138.37
0.0004339155 | 0.1385042 | 0.0004397 | 0.1418882 | 0.0008671193 | 0.1406374 | 0.200069 | 9.97066 | 0.200024 | 10.0481 | 0.000500002 | 0.015835 | 5.83032e-06 | -2.39932e-07 | -0.00416675 | 9.97502e-10 | -0.00900947 | 1158.07 | 96.7122 | 2.48883 | 1111.46 | -419.089 | 0.00999484 | 1113.23 | 1102.42 | 1155.58 | 0.000730665 | 0.1428941 | 0.0002459637 | 0.1555538 | 0.0009640957 | 0.1466355 | 0.200043 | 9.97487 | 0.200097 | 10.064 | 0.000500004 | 0.00556149 | 0.0202268 | -2.39394e-07 | 0.00550642 | 3.64648e-07 | -0.00840358 | 1160.3 | 99.9235 | 1.41822 | 1112.9 | -420.547 | 0.0097873 | 1112.12 | 1103.03 | 1158.88 | 0.000160665 | 0.140624 | 8.620833e-05 | 0.1435567 | 0.0003132227 | 0.1358977 | 0.200048 | 10.244 | 0.20003 | 10.348292 | 0.000500005 | -0.00383324 | -8.57836e-06 | -3.43834e-07 | 0.0146807 | -1.03578e-07 | -0.00813722 | 1185.43 | 96.7127 | 1.06431 | 1139.56 | -427.736 | 0.00892949 | 1107.41 | 1130.47 | 1184.37
0.000574213 | 0.1429368 | 0.0005745518 | 0.1462635 | 0.0008870019 | 0.1448834 | 0.220066 | 10.0984 | 0.219991 | 10.1637 | 0.000550001 | 0.0205386 | 1.13112e-05 | -4.29551e-07 | -0.00567626 | -1.28661e-07 | -0.0121171 | 1185.09 | 105.819 | 5.05279 | 1133.02 | -431.986 | 0.0146159 | 1134.89 | 1122.87 | 1180.04 | 0.0004595131 | 0.1481928 | 0.0005411537 | 0.1620552 | 0.000526351 | 0.1512489 | 0.219973 | 10.1101 | 0.220063 | 10.178 | 0.000550006 | 0.0070735 | 0.0263925 | -6.07478e-07 | 0.00688268 | 6.02742e-07 | -0.0111991 | 1188.21 | 111.79 | 4.11893 | 1134.09 | -434.706 | 0.0142254 | 1133.24 | 1122.51 | 1184.09 | 0.0003121463 | 0.1454622 | 2.585077e-05 | 0.1487308 | 0.000330338 | 0.1398335 | 0.220014 | 10.3852 | 0.219996 | 10.464426 | 0.000550002 | -0.00532565 | -5.78459e-06 | -5.89992e-07 | 0.0192216 | -3.27921e-07 | -0.011087 | 1215.43 | 108.669 | 3.81329 | 1162.74 | -442.639 | 0.0135088 | 1130.11 | 1152.03 | 1211.62
0.0004887 | 0.1474701 | 0.0006261077 | 0.1508147 | 0.000815119 | 0.1492836 | 0.240163 | 10.1906 | 0.239957 | 10.2614 | 0.000600001 | 0.0251526 | 1.94186e-05 | -3.61013e-07 | -0.00725487 | -2.21045e-07 | -0.0150901 | 1204.33 | 108.788 | 5.25317 | 1150.81 | -439.457 | 0.0191621 | 1152.72 | 1140.26 | 1199.08 | 0.000713089 | 0.1533035 | 0.0004919757 | 0.1685912 | 0.0006912367 | 0.1563782 | 0.239953 | 10.2072 | 0.24003 | 10.2766 | 0.000600004 | 0.00852083 | 0.0325846 | -8.23778e-07 | 0.0081744 | 1.447e-06 | -0.0138843 | 1207.84 | 116.051 | 4.54231 | 1151.6 | -442.811 | 0.0186227 | 1150.72 | 1139.36 | 1203.3 | 0.0003169 | 0.1502973 | 0.0001544773 | 0.1540937 | 0.000475689 | 0.143767 | 0.240106 | 10.4967 | 0.239962 | 10.551874 | 0.000600002 | -0.00691096 | 6.13989e-06 | -1.32899e-06 | 0.0236579 | 8.80278e-08 | -0.013884 | 1235.79 | 112.133 | 4.08405 | 1181.4 | -450.671 | 0.0180048 | 1148.42 | 1170.2 | 1231.71
0.0004975283 | 0.1521836 | 0.0006986653 | 0.1556984 | 0.00110391 | 0.1536657 | 0.260259 | 10.2758 | 0.259901 | 10.3295 | 0.000650001 | 0.0296089 | 2.78395e-05 | -4.70978e-07 | -0.00884343 | -2.63372e-07 | -0.0179082 | 1219.36 | 108.787 | 4.794 | 1166.06 | -444.315 | 0.023558 | 1167.97 | 1155.55 | 1214.57 | 0.0007033496 | 0.158719 | 0.000483506 | 0.1754174 | 0.0008477899 | 0.1611154 | 0.260022 | 10.3003 | 0.259969 | 10.3451 | 0.000650005 | 0.00989053 | 0.0386619 | -1.27111e-06 | 0.00938845 | 2.22053e-06 | -0.016435 | 1223.18 | 117.208 | 4.0822 | 1166.66 | -448.158 | 0.0228992 | 1165.78 | 1154.22 | 1219.1 | 0.00025936 | 0.1547815 | 0.0002974103 | 0.1592684 | 0.000355928 | 0.1479687 | 0.260176 | 10.578 | 0.259905 | 10.638771 | 0.000650003 | -0.0085217 | 1.70358e-05 | -2.13023e-06 | 0.0279546 | 5.80842e-07 | -0.0165378 | 1251.59 | 112.714 | 3.47765 | 1197.24 | -455.928 | 0.0223737 | 1164.01 | 1185.95 | 1248.11
0.0005857217 | 0.1570372 | 0.000772133 | 0.1605254 | 0.001383451 | 0.1579731 | 0.280355 | 10.3455 | 0.27981 | 10.3979 | 0.000700002 | 0.0339246 | 3.67264e-05 | -4.36534e-07 | -0.0104287 | -3.04183e-07 | -0.0206032 | 1232.4 | 108.2 | 4.21979 | 1179.63 | -448.273 | 0.027835 | 1181.53 | 1169.25 | 1228.18 | 0.0007946179 | 0.1641402 | 0.0008499743 | 0.1823967 | 0.0007948973 | 0.165942 | 0.280062 | 10.3659 | 0.279878 | 10.4154 | 0.000700005 | 0.0111879 | 0.0445949 | -1.47748e-06 | 0.0105367 | 3.13641e-06 | -0.0188571 | 1235.91 | 116.7 | 3.35059 | 1179.97 | -451.986 | 0.0270407 | 1179.09 | 1167.63 | 1232.56 | 0.0003814347 | 0.1595472 | 0.000355439 | 0.1647562 | -1.21315e-05 | 0.1519296875 | 0.280216 | 10.6595 | 0.279817 | 10.70347 | 0.000700003 | -0.0101174 | 2.63616e-05 | -3.01415e-06 | 0.0320779 | 8.59626e-07 | -0.0190414 | 1264.67 | 111.809 | 2.79568 | 1211.05 | -459.759 | 0.0265689 | 1177.62 | 1199.94 | 1261.88
0.0008264247 | 0.1618813 | 0.0008004983 | 0.1655779 | 0.001132057 | 0.1625881 | 0.300451 | 10.4126 | 0.299722 | 10.4583 | 0.000750002 | 0.0381123 | 4.51299e-05 | -5.52486e-07 | -0.011995 | -3.05235e-07 | -0.0231929 | 1243.94 | 107.109 | 3.71094 | 1191.9 | -451.588 | 0.0319845 | 1193.79 | 1181.75 | 1240.23 | 0.0008208563 | 0.1698218 | 0.0007745117 | 0.1890714 | 0.0009001417 | 0.1710046 | 0.300101 | 10.4313 | 0.299789 | 10.4747 | 0.000750006 | 0.0124334 | 0.0504089 | -1.94547e-06 | 0.0116383 | 3.97008e-06 | -0.0211747 | 1247.43 | 116.116 | 2.76791 | 1192.03 | -455.437 | 0.0310723 | 1191.16 | 1179.82 | 1244.66 | 0.000427901 | 0.1646074 | 0.000407883 | 0.1704023 | 0.0003497687 | 0.1561997 | 0.300255 | 10.7211 | 0.299726 | 10.766242 | 0.000750004 | -0.0117052 | 3.37999e-05 | -3.82901e-06 | 0.036108 | 1.24758e-06 | -0.0214495 | 1276.42 | 110.71 | 2.21669 | 1223.57 | -463.116 | 0.030666 | 1189.97 | 1212.68 | 1274.2
0.000591446 | 0.1664666 | 0.001159425 | 0.1707854 | 0.000873738 | 0.1673187 | 0.320548 | 10.4688 | 0.319633 | 10.5105 | 0.000800002 | 0.0421998 | 5.50454e-05 | -5.80822e-07 | -0.0135489 | -3.03713e-07 | -0.0257219 | 1254.66 | 106.177 | 3.31094 | 1203.22 | -454.717 | 0.0360446 | 1205.09 | 1193.27 | 1251.35 | 0.0009305429 | 0.1755908 | 0.000903724 | 0.1960048 | 0.000989444 | 0.175887 | 0.320141 | 10.489 | 0.319701 | 10.5265 | 0.000800006 | 0.0136396 | 0.0561276 | -2.38921e-06 | 0.0127118 | 4.74214e-06 | -0.0234235 | 1258.11 | 115.616 | 2.2844 | 1203.17 | -458.669 | 0.0350203 | 1202.3 | 1191.07 | 1255.82 | 0.0007109983 | 0.1694006 | 0.000534279 | 0.1760864 | 0.00041221 | 0.1603379 | 0.320295 | 10.7806 | 0.319637 | 10.822503 | 0.000800004 | -0.0132811 | 3.99995e-05 | -4.639e-06 | 0.040051 | 1.54866e-06 | -0.0237896 | 1287.37 | 109.847 | 1.84044 | 1235.07 | -466.352 | 0.0346759 | 1201.35 | 1224.38 | 1285.53
0.0007084227 | 0.1712485 | 0.001303339 | 0.1757558 | 0.001052934 | 0.1717253 | 0.340644 | 10.5195 | 0.339545 | 10.5579 | 0.000850003 | 0.0462569 | 6.45293e-05 | -5.58901e-07 | -0.0150961 | -2.85651e-07 | -0.0282145 | 1264.98 | 105.599 | 3.12631 | 1213.86 | -457.9 | 0.0400599 | 1215.71 | 1204.07 | 1261.85 | 0.0009278857 | 0.1816512 | 0.001014719 | 0.2030384 | 0.0009648767 | 0.1808393 | 0.340181 | 10.5403 | 0.339613 | 10.574 | 0.000850007 | 0.0148139 | 0.0617552 | -2.82141e-06 | 0.0137565 | 5.48803e-06 | -0.0255988 | 1268.11 | 115.123 | 1.95088 | 1213.54 | -461.729 | 0.0388905 | 1212.67 | 1201.58 | 1266.16 | 0.0005171767 | 0.1746671 | 0.0006384713 | 0.1822018 | 0.000632831 | 0.1644961 | 0.340334 | 10.8348 | 0.339549 | 10.872473 | 0.000850005 | -0.0148365 | 4.49531e-05 | -5.40368e-06 | 0.0439255 | 1.76775e-06 | -0.0260591 | 1297.67 | 109.251 | 1.55794 | 1245.76 | -469.494 | 0.038605 | 1211.92 | 1235.23 | 1296.12
0.00075686 | 0.1762364 | 0.001366895 | 0.1808748 | 0.000968388 | 0.1770094 | 0.36074 | 10.5654 | 0.359456 | 10.6013 | 0.000900003 | 0.0502417 | 7.44298e-05 | -5.03266e-07 | -0.016633 | -2.6104e-07 | -0.0306489 | 1274.73 | 105.111 | 2.98949 | 1223.88 | -460.944 | 0.0440121 | 1225.72 | 1214.24 | 1271.74 | 0.001199111 | 0.1872083 | 0.001355556 | 0.2102167 | 0.00096402 | 0.1858083 | 0.360217 | 10.5863 | 0.359524 | 10.6177 | 0.0009 | 0.0159618 | 0.0673137 | -3.21898e-06 | 0.014777 | 6.17442e-06 | -0.0277268 | 1277.72 | 114.955 | 1.7315 | 1223.31 | -464.802 | 0.0427001 | 1222.44 | 1211.44 | 1275.99 | 0.0008531773 | 0.179878 | 0.000754674 | 0.1879635 | 0.0005749567 | 0.1688379 | 0.360374 | 10.8833 | 0.35946 | 10.917841 | 0.000900005 | -0.0163797 | 4.86577e-05 | -6.11664e-06 | 0.0477436 | 1.94752e-06 | -0.0282884 | 1307.52 | 108.973 | 1.35189 | 1255.82 | -472.614 | 0.0424766 | 1221.88 | 1245.38 | 1306.17
0.0006887357 | 0.1811809 | 0.001389293 | 0.1857243 | 0.001322447 | 0.1820137 | 0.380836 | 10.6073 | 0.379365 | 10.6409 | 0.000950004 | 0.0541852 | 8.35067e-05 | -4.61034e-07 | -0.0181628 | -2.46097e-07 | -0.0330458 | 1284.18 | 105.18 | 2.83107 | 1233.37 | -464.064 | 0.0479127 | 1235.2 | 1223.76 | 1281.35 | 0.001038005 | 0.1933407 | 0.001120963 | 0.2175076 | 0.001132446 | 0.190827 | 0.380257 | 10.6283 | 0.379433 | 10.6579 | 0.000950001 | 0.0170891 | 0.0728177 | -3.65092e-06 | 0.0157878 | 6.76879e-06 | -0.0298237 | 1286.92 | 114.904 | 1.62562 | 1232.57 | -467.817 | 0.0464596 | 1231.7 | 1220.77 | 1285.3 | 0.0008066927 | 0.1848764 | 0.0007076027 | 0.193917 | 0.000488787 | 0.1732149 | 0.380413 | 10.9279 | 0.379372 | 10.959568 | 0.000950006 | -0.017913 | 5.12134e-05 | -6.76721e-06 | 0.0515119 | 2.08379e-06 | -0.0304752 | 1316.93 | 108.714 | 1.3185 | 1265.34 | -475.655 | 0.0462979 | 1231.31 | 1255.02 | 1315.61
0.0007464627 | 0.1860122 | 0.001389988 | 0.1911781 | 0.00162923 | 0.1867119 | 0.400932 | 10.6456 | 0.399358 | 10.6781 | 0.001 | 0.0580857 | 9.40801e-05 | -3.84589e-07 | -0.0196865 | -2.11477e-07 | -0.0354194 | 1293.29 | 105.138 | 2.92207 | 1242.42 | -467.118 | 0.0517765 | 1244.25 | 1232.91 | 1290.37 | 0.001089951 | 0.1998293 | 0.00035554 | 0.2249543 | 0.0005378513 | 0.1960852 | 0.400297 | 10.6671 | 0.399426 | 10.6949 | 0.001 | 0.0182023 | 0.0782766 | -4.08467e-06 | 0.0167847 | 7.34843e-06 | -0.0319054 | 1295.86 | 115.012 | 1.61509 | 1241.43 | -470.828 | 0.0501894 | 1240.57 | 1229.7 | 1294.24 | 0.000904387 | 0.1900296 | 0.0009116733 | 0.2002663 | 0.000709097 | 0.1775337 | 0.400453 | 10.9688 | 0.399362 | 10.998377 | 0.00100001 | -0.0194329 | 5.25755e-05 | -7.38855e-06 | 0.0552502 | 2.15603e-06 | -0.0326345 | 1326.14 | 108.901 | 1.38808 | 1274.4 | -478.81 | 0.0500773 | 1240.31 | 1264.14 | 1324.75
0.0006375413 | 0.1912524 | 0.001610402 | 0.1965016 | 0.001551797 | 0.19164 | 0.421028 | 10.6821 | 0.419441 | 10.7135 | 0.00105 | 0.0619581 | 0.00010306 | -3.7349e-07 | -0.0211984 | -1.86221e-07 | -0.0377742 | 1302.24 | 105.533 | 3.04864 | 1251.1 | -470.273 | 0.0556059 | 1252.92 | 1241.6 | 1299.19 | 0.001186776 | 0.2061572 | 0.001351253 | 0.2324758 | 0.001248517 | 0.201462 | 0.420336 | 10.7037 | 0.419508 | 10.7299 | 0.00105 | 0.0193095 | 0.083705 | -4.52552e-06 | 0.0177759 | 7.87116e-06 | -0.0339657 | 1304.64 | 115.658 | 1.57987 | 1249.93 | -473.958 | 0.0538835 | 1249.06 | 1238.13 | 1303.06 | 0.0009693287 | 0.1952744 | 0.0009138017 | 0.2067284 | 0.000773729 | 0.1818414 | 0.420492 | 11.0071 | 0.419445 | 11.035097 | 0.00105001 | -0.0209379 | 5.31342e-05 | -7.93886e-06 | 0.0589571 | 2.22619e-06 | -0.0347748 | 1335.08 | 109.576 | 1.27407 | 1283.09 | -481.977 | 0.0538272 | 1248.93 | 1272.74 | 1333.81
0.000895241 | 0.1966135 | 0.00157847 | 0.2020442 | 0.001251883 | 0.1966375 | 0.44105 | 10.7165 | 0.439523 | 10.7461 | 0.0011 | 0.0657983 | 0.000112801 | -3.83885e-07 | -0.0227065 | -1.62192e-07 | -0.0401196 | 1311 | 106.242 | 3.16686 | 1259.46 | -473.469 | 0.0594182 | 1261.28 | 1249.92 | 1307.83 | 0.001186792 | 0.2123923 | 0.001734238 | 0.2399944 | 0.001236769 | 0.2069976 | 0.440376 | 10.7381 | 0.439591 | 10.7628 | 0.0011 | 0.0204051 | 0.0891013 | -4.98342e-06 | 0.0187511 | 8.33259e-06 | -0.0360145 | 1313.15 | 116.22 | 1.69083 | 1258.11 | -477.02 | 0.0575579 | 1257.24 | 1246.3 | 1311.46 | 0.0009630133 | 0.2004686 | 0.001136447 | 0.2131967 | 0.000807618 | 0.1859068 | 0.440529 | 11.0424 | 0.439527 | 11.068892 | 0.0011 | -0.0224398 | 5.28026e-05 | -8.47947e-06 | 0.0626543 | 2.25019e-06 | -0.0369084 | 1343.81 | 110.111 | 1.44505 | 1291.46 | -485.121 | 0.0575636 | 1257.25 | 1281.11 | 1342.36
0.001063484 | 0.2021116 | 0.001828089 | 0.207403 | 0.001558987 | 0.201652 | 0.461019 | 10.7474 | 0.459606 | 10.7761 | 0.00115001 | 0.0696418 | 0.000122985 | -3.16452e-07 | -0.0242139 | -1.25235e-07 | -0.0424282 | 1319.58 | 107.432 | 3.08487 | 1267.55 | -476.699 | 0.0632214 | 1269.38 | 1257.83 | 1316.5 | 0.001321752 | 0.2188218 | 0.001435563 | 0.2476363 | 0.001344336 | 0.2127015 | 0.460415 | 10.7695 | 0.459673 | 10.7931 | 0.00115 | 0.0215013 | 0.0944957 | -5.43142e-06 | 0.0197295 | 8.74858e-06 | -0.0380583 | 1321.57 | 117.205 | 1.80496 | 1266.02 | -480.195 | 0.0612193 | 1265.15 | 1254.11 | 1319.77 | 0.001107633 | 0.2060213 | 0.00104672 | 0.2195383 | 0.000816368 | 0.1903892 | 0.460569 | 11.0747 | 0.459609 | 11.100025 | 0.00115 | -0.0239389 | 5.1752e-05 | -8.97661e-06 | 0.0663288 | 2.2615e-06 | -0.0390158 | 1352.43 | 111.067 | 1.59336 | 1299.56 | -488.363 | 0.0612902 | 1265.3 | 1289.13 | 1350.83
0.0009142077 | 0.2075699 | 0.001885153 | 0.2131402 | 0.001653537 | 0.2066969 | 0.480987 | 10.777 | 0.479688 | 10.8048 | 0.00120001 | 0.0735074 | 0.000132792 | -2.75009e-07 | -0.0257175 | -7.06391e-08 | -0.0447423 | 1327.96 | 108.257 | 3.3074 | 1275.42 | -479.842 | 0.0670299 | 1277.26 | 1265.65 | 1324.66 | 0.001399032 | 0.2255055 | 0.00178389 | 0.255528 | 0.001339036 | 0.2183422 | 0.480455 | 10.799 | 0.479756 | 10.8215 | 0.0012 | 0.0225794 | 0.0998632 | -5.85625e-06 | 0.0207081 | 9.16585e-06 | -0.0400904 | 1329.77 | 118.33 | 1.82373 | 1273.7 | -483.308 | 0.0648697 | 1272.82 | 1261.63 | 1327.95 | 0.001000073 | 0.2112339 | 0.00131035 | 0.2262542 | 0.0008957613 | 0.1947553 | 0.480608 | 11.1052 | 0.479695 | 11.129448 | 0.0012 | -0.0254396 | 5.01588e-05 | -9.46521e-06 | 0.0700363 | 2.23744e-06 | -0.0411243 | 1360.91 | 112.24 | 1.76045 | 1307.42 | -491.637 | 0.0650158 | 1273.12 | 1296.85 | 1359.15
0.00103481 | 0.2132977 | 0.001975339 | 0.218617 | 0.00175365 | 0.2120911 | 0.500952 | 10.8045 | 0.499773 | 10.8312 | 0.00125 | 0.0773716 | 0.000142835 | -2.65451e-07 | -0.0272278 | 6.4465e-08 | -0.0470724 | 1336.37 | 109.443 | 3.63762 | 1283.11 | -483.151 | 0.0708547 | 1284.95 | 1273.24 | 1332.73 | 0.00145617 | 0.2322036 | 0.00172926 | 0.2635822 | 0.001543173 | 0.223964 | 0.500494 | 10.8268 | 0.499841 | 10.8483 | 0.00125 | 0.0236716 | 0.105237 | -6.30821e-06 | 0.0216901 | 9.54493e-06 | -0.0421015 | 1337.89 | 119.457 | 2.07569 | 1281.17 | -486.475 | 0.0685212 | 1280.28 | 1268.98 | 1335.82 | 0.00108119 | 0.2170225 | 0.00128792 | 0.2328187 | 0.000827481 | 0.1990959 | 0.500648 | 11.1338 | 0.499777 | 11.156834 | 0.00125 | -0.0269408 | 4.78403e-05 | -9.91223e-06 | 0.0737324 | 2.20077e-06 | -0.0432391 | 1369.28 | 113.613 | 1.95612 | 1315.05 | -494.95 | 0.0687421 | 1280.73 | 1304.33 | 1367.32
0.001166561 | 0.219028 | 0.002250989 | 0.2242571 | 0.00179575 | 0.2175856 | 0.52092 | 10.8302 | 0.519856 | 10.8562 | 0.0013 | 0.0812288 | 0.000153191 | -2.57771e-07 | -0.0287401 | 6.94191e-08 | -0.0494151 | 1344.71 | 110.917 | 3.93403 | 1290.61 | -486.519 | 0.074688 | 1292.46 | 1280.58 | 1340.77 | 0.001415431 | 0.2388571 | 0.001817667 | 0.2717297 | 0.001315683 | 0.2294588 | 0.520614 | 10.8526 | 0.519924 | 10.8732 | 0.0013 | 0.0247604 | 0.110607 | -6.72684e-06 | 0.0226745 | 9.89516e-06 | -0.0441205 | 1345.94 | 120.861 | 2.30989 | 1288.46 | -489.705 | 0.0721773 | 1287.57 | 1276.1 | 1343.63 | 0.001055503 | 0.2222819 | 0.001112251 | 0.239573 | 0.001102544 | 0.2037918 | 0.520606 | 11.1602 | 0.519859 | 11.18228 | 0.0013 | -0.0284371 | 4.50286e-05 | -1.03439e-05 | 0.0774185 | 2.15806e-06 | -0.0453629 | 1377.54 | 115.18 | 2.15476 | 1322.5 | -498.29 | 0.0724717 | 1288.14 | 1311.56 | 1375.38
0.001203173 | 0.2249232 | 0.002054777 | 0.2299879 | 0.001816507 | 0.2228717 | 0.540889 | 10.8543 | 0.539938 | 10.8795 | 0.00135 | 0.0851151 | 0.000163728 | -2.4856e-07 | -0.0302534 | 7.44701e-08 | -0.0517681 | 1352.94 | 112.603 | 4.22686 | 1297.92 | -489.923 | 0.0785256 | 1299.79 | 1287.68 | 1348.71 | 0.001451252 | 0.2456351 | 0.002043843 | 0.2801501 | 0.00163965 | 0.2353109 | 0.540556 | 10.877 | 0.540006 | 10.8967 | 0.00135 | 0.0258598 | 0.115996 | -7.19495e-06 | 0.0236586 | 1.02099e-05 | -0.0461511 | 1353.91 | 122.471 | 2.51475 | 1295.59 | -492.964 | 0.0758443 | 1294.69 | 1283 | 1351.39 | 0.001245883 | 0.2282595 | 0.001263133 | 0.2464418 | 0.001033621 | 0.2084004 | 0.540541 | 11.1852 | 0.539942 | 11.206223 | 0.00135 | -0.029929 | 4.17435e-05 | -1.07792e-05 | 0.0811357 | 2.14511e-06 | -0.0474987 | 1385.7 | 116.924 | 2.35969 | 1329.76 | -501.66 | 0.0762096 | 1295.39 | 1318.59 | 1383.34
0.001158093 | 0.2306649 | 0.002299851 | 0.2356813 | 0.001899497 | 0.2282271 | 0.560856 | 10.8768 | 0.56002 | 10.9013 | 0.0014 | 0.0890224 | 0.000173463 | -2.33704e-07 | -0.0317721 | 7.92674e-08 | -0.0541414 | 1361.11 | 114.507 | 4.52085 | 1305.08 | -493.38 | 0.082382 | 1306.96 | 1294.59 | 1356.59 | 0.001743286 | 0.2523998 | 0.001714073 | 0.288609375 | 0.001735233 | 0.2411467 | 0.560491 | 10.8997 | 0.560089 | 10.9186 | 0.00140001 | 0.0269557 | 0.121398 | -7.63826e-06 | 0.0246502 | 1.05027e-05 | -0.0481934 | 1361.77 | 124.24 | 2.71848 | 1302.55 | -496.243 | 0.0795175 | 1301.65 | 1289.71 | 1359.05 | 0.001378583 | 0.2336335 | 0.0014802 | 0.2535091 | 0.001096712 | 0.2130763 | 0.560475 | 11.2083 | 0.560024 | 11.228534 | 0.0014 | -0.0314281 | 3.80532e-05 | -1.11991e-05 | 0.0848639 | 2.02729e-06 | -0.0496324 | 1393.77 | 118.803 | 2.56567 | 1336.89 | -505.048 | 0.0799696 | 1302.49 | 1325.45 | 1391.21
0.001248917 | 0.2366695 | 0.00236386 | 0.2416565 | 0.002058983 | 0.2338283 | 0.580826 | 10.8978 | 0.580103 | 10.9217 | 0.00145 | 0.0929308 | 0.000184297 | -2.36197e-07 | -0.0332964 | 8.43177e-08 | -0.0565309 | 1369.22 | 116.566 | 4.82931 | 1312.1 | -496.873 | 0.0862585 | 1314 | 1301.33 | 1364.4 | 0.001580759 | 0.2593167 | 0.001864623 | 0.2969875 | 0.001649827 | 0.2468548 | 0.580425 | 10.9211 | 0.580171 | 10.9392 | 0.00145001 | 0.0280443 | 0.126804 | -8.09859e-06 | 0.0256354 | 1.07871e-05 | -0.0502505 | 1369.6 | 126.308 | 2.87007 | 1309.38 | -499.593 | 0.0832031 | 1308.47 | 1296.2 | 1366.73 | 0.001532677 | 0.2393421 | 0.001231757 | 0.2604398 | 0.00097323 | 0.2178253 | 0.58041 | 11.2301 | 0.580107 | 11.249393 | 0.00145 | -0.0329353 | 3.38759e-05 | -1.16277e-05 | 0.0885997 | 1.91464e-06 | -0.0517802 | 1401.79 | 120.842 | 2.80519 | 1343.86 | -508.479 | 0.0837505 | 1309.47 | 1332.12 | 1398.98
0.001287858 | 0.2424919 | 0.00239553 | 0.2474905 | 0.002067337 | 0.2394194 | 0.600795 | 10.9175 | 0.600145 | 10.9409 | 0.0015 | 0.0968512 | 0.00019519 | -2.47021e-07 | -0.034828 | 9.01364e-08 | -0.0589173 | 1377.29 | 118.764 | 5.17633 | 1319 | -500.411 | 0.0901642 | 1320.92 | 1307.92 | 1372.12 | 0.001648746 | 0.2664962 | 0.002188807 | 0.3054088 | 0.001850057 | 0.2530778 | 0.600361 | 10.9411 | 0.600254 | 10.9585 | 0.00150001 | 0.0291493 | 0.132239 | -8.59497e-06 | 0.0266102 | 1.10068e-05 | -0.0523146 | 1377.27 | 128.426 | 2.92711 | 1316.08 | -502.873 | 0.086905 | 1315.16 | 1302.52 | 1374.34 | 0.001663077 | 0.2452039 | 0.00169769 | 0.2677448 | 0.001150528 | 0.2227823 | 0.600344 | 11.2503 | 0.600189 | 11.268892 | 0.0015 | -0.0344514 | 2.92863e-05 | -1.20347e-05 | 0.0923768 | 1.83159e-06 | -0.0539506 | 1409.75 | 123.014 | 3.05156 | 1350.71 | -511.937 | 0.0875567 | 1316.32 | 1338.65 | 1406.69
0.001371607 | 0.2483004 | 0.002591573 | 0.2534037 | 0.00209806 | 0.2452312 | 0.620759 | 10.9358 | 0.620007 | 10.9588 | 0.00155 | 0.100856 | 0.00020593 | -2.56479e-07 | -0.0363703 | 9.60966e-08 | -0.0613437 | 1385.36 | 121.107 | 5.54071 | 1325.82 | -504.002 | 0.0941181 | 1327.76 | 1314.41 | 1379.82 | 0.001790609 | 0.2736183 | 0.002374753 | 0.3142577 | 0.001962087 | 0.2588935 | 0.620295 | 10.9599 | 0.620336 | 10.9766 | 0.00155001 | 0.0302683 | 0.137737 | -8.99713e-06 | 0.0276284 | 1.13413e-05 | -0.054396 | 1384.89 | 130.374 | 3.24852 | 1322.66 | -506.17 | 0.0906298 | 1321.73 | 1308.81 | 1381.64 | 0.001777083 | 0.2510283 | 0.001747547 | 0.2748238 | 0.00119825 | 0.2277893 | 0.620279 | 11.2693 | 0.620272 | 11.287058 | 0.00155 | -0.0359786 | 2.42121e-05 | -1.24693e-05 | 0.0961822 | 1.72806e-06 | -0.0561493 | 1417.66 | 125.342 | 3.30384 | 1357.46 | -515.436 | 0.0913949 | 1323.07 | 1345.03 | 1414.36
0.00127482 | 0.2543011 | 0.002735163 | 0.2591849 | 0.002363683 | 0.2513813 | 0.640731 | 10.953 | 0.639868 | 10.9754 | 0.0016 | 0.104886 | 0.000217452 | -2.77336e-07 | -0.0379225 | 2.48922e-07 | -0.0638102 | 1393.4 | 123.577 | 5.91011 | 1332.56 | -507.628 | 0.0981221 | 1334.52 | 1320.79 | 1387.49 | 0.001994519 | 0.2806262 | 0.002618597 | 0.3228585 | 0.0019688 | 0.2650281 | 0.640227 | 10.9775 | 0.640419 | 10.9935 | 0.0016 | 0.0313879 | 0.143246 | -9.47365e-06 | 0.0286471 | 1.15734e-05 | -0.0564945 | 1392.54 | 132.599 | 3.61082 | 1329.14 | -509.584 | 0.0943756 | 1328.2 | 1314.95 | 1388.93 | 0.001715867 | 0.2571466 | 0.001873093 | 0.2823182 | 0.001271233 | 0.2326853 | 0.640213 | 11.2869 | 0.640357 | 11.303991 | 0.00160001 | -0.0375165 | 1.86698e-05 | -1.28989e-05 | 0.0999992 | 1.61855e-06 | -0.0583753 | 1425.53 | 127.803 | 3.55606 | 1364.1 | -518.964 | 0.0952649 | 1329.71 | 1351.29 | 1421.98
0.001481857 | 0.2602249 | 0.002828853 | 0.2651864 | 0.002255217 | 0.257201 | 0.660695 | 10.969 | 0.65973 | 10.9909 | 0.00165 | 0.108945 | 0.000229782 | -3.07412e-07 | -0.0394879 | 3.05352e-07 | -0.066321 | 1401.42 | 126.267 | 6.35333 | 1339.14 | -511.346 | 0.102176 | 1341.13 | 1326.98 | 1395.06 | 0.001980437 | 0.2879316 | 0.00269787 | 0.3314541 | 0.002047847 | 0.2713593 | 0.660161 | 10.9939 | 0.660295 | 11.0092 | 0.00165 | 0.0325095 | 0.148764 | -9.98453e-06 | 0.0296604 | 1.18115e-05 | -0.0585878 | 1400.17 | 135.047 | 3.93012 | 1335.52 | -513.05 | 0.0981498 | 1334.57 | 1320.92 | 1396.24 | 0.001703263 | 0.2632458 | 0.00171894 | 0.289732 | 0.001295283 | 0.237893 | 0.660148 | 11.3033 | 0.660228 | 11.319625 | 0.00165001 | -0.039067 | 1.26186e-05 | -1.33363e-05 | 0.103868 | 1.51494e-06 | -0.0606125 | 1433.36 | 130.406 | 3.81348 | 1370.64 | -522.528 | 0.0991725 | 1336.27 | 1357.4 | 1429.55
0.001515057 | 0.2663174 | 0.00288897 | 0.2713607 | 0.00243069 | 0.2629875 | 0.680664 | 10.9838 | 0.679927 | 11.0056 | 0.0017 | 0.113083 | 0.000241362 | -3.27824e-07 | -0.0410504 | 3.42532e-07 | -0.0688827 | 1409.54 | 129.192 | 6.79026 | 1345.73 | -515.174 | 0.106302 | 1347.75 | 1333.12 | 1402.75 | 0.002109453 | 0.2953311 | 0.002681707 | 0.3401029 | 0.002090403 | 0.2775794 | 0.680096 | 11.0092 | 0.68016 | 11.0239 | 0.0017 | 0.0336513 | 0.154341 | -1.04933e-05 | 0.0306783 | 1.20482e-05 | -0.0606757 | 1407.79 | 137.773 | 4.27592 | 1341.75 | -516.611 | 0.101963 | 1340.79 | 1326.69 | 1403.51 | 0.001735013 | 0.2695764 | 0.002020707 | 0.2975237 | 0.001288603 | 0.2430578 | 0.680083 | 11.3185 | 0.680089 | 11.334031 | 0.00170001 | -0.0406201 | 6.01649e-06 | -1.38078e-05 | 0.107777 | 1.37995e-06 | -0.062882 | 1441.2 | 133.334 | 4.13996 | 1377.02 | -526.224 | 0.10313 | 1342.66 | 1363.28 | 1437.06
0.001408877 | 0.2724863 | 0.00289653 | 0.277725 | 0.002471467 | 0.2689759 | 0.700635 | 10.9976 | 0.700062 | 11.0191 | 0.00175 | 0.117279 | 0.000252785 | -3.3367e-07 | -0.0426255 | 3.96788e-07 | -0.0714546 | 1417.59 | 132.022 | 7.09534 | 1352.37 | -518.903 | 0.110484 | 1354.41 | 1339.29 | 1410.5 | 0.002355173 | 0.3030634 | 0.00276189 | 0.3492851 | 0.002278987 | 0.2838253 | 0.700031 | 11.0234 | 0.700021 | 11.0374 | 0.00175 | 0.0348129 | 0.160007 | -1.10324e-05 | 0.0317249 | 1.22958e-05 | -0.0627869 | 1415.46 | 140.748 | 4.59367 | 1347.96 | -520.268 | 0.105826 | 1346.98 | 1332.36 | 1410.87 | 0.001931613 | 0.2759891 | 0.002031087 | 0.3051152 | 0.001251981 | 0.2482286 | 0.70013 | 11.3325 | 0.699951 | 11.347355 | 0.00175 | -0.0421968 | -1.10102e-06 | -1.42682e-05 | 0.111763 | 1.24211e-06 | -0.0652238 | 1449.17 | 136.396 | 4.38903 | 1383.5 | -529.984 | 0.107188 | 1349.17 | 1369.23 | 1444.78
0.001628657 | 0.2785851 | 0.00304442 | 0.2840587 | 0.0024199 | 0.2750306 | 0.7206 | 11.0103 | 0.720047 | 11.0316 | 0.0018 | 0.121508 | 0.000266147 | -4.00872e-07 | -0.0442236 | 4.54321e-07 | -0.0740579 | 1425.64 | 135.089 | 7.60268 | 1358.78 | -522.776 | 0.114733 | 1360.86 | 1345.23 | 1418.03 | 0.0021775 | 0.3107754 | 0.003259417 | 0.3581592 | 0.002437957 | 0.290112 | 0.720081 | 11.0367 | 0.720028 | 11.0501 | 0.0018 | 0.0359888 | 0.165774 | -1.15537e-05 | 0.032793 | 1.25468e-05 | -0.0649495 | 1423.14 | 143.614 | 4.77855 | 1354.29 | -523.843 | 0.109763 | 1353.3 | 1338.14 | 1418.36 | 0.002049147 | 0.2825855 | 0.002072167 | 0.3129614 | 0.00154853 | 0.2535108 | 0.720183 | 11.3456 | 0.720035 | 11.359756 | 0.0018 | -0.043794 | -8.63727e-06 | -1.47598e-05 | 0.115826 | 1.1238e-06 | -0.0676136 | 1457.03 | 139.319 | 4.60755 | 1389.97 | -533.651 | 0.111303 | 1355.66 | 1375.16 | 1452.42
0.001798053 | 0.2848649 | 0.003130473 | 0.2903282 | 0.002527097 | 0.2814245 | 0.74057 | 11.0219 | 0.740033 | 11.0431 | 0.00185 | 0.125839 | 0.000279579 | -4.70105e-07 | -0.0458499 | 4.88726e-07 | -0.0766981 | 1433.81 | 138.294 | 8.03084 | 1365.32 | -526.711 | 0.119063 | 1367.42 | 1351.23 | 1425.78 | 0.002201233 | 0.318626 | 0.003478357 | 0.3675145 | 0.002484133 | 0.2963542 | 0.740134 | 11.0491 | 0.740238 | 11.0619 | 0.00185 | 0.0371693 | 0.171594 | -1.21199e-05 | 0.0338638 | 1.28202e-05 | -0.0671557 | 1430.77 | 146.72 | 5.13993 | 1360.38 | -527.544 | 0.113758 | 1359.38 | 1343.66 | 1425.63 | 0.001920153 | 0.2888711 | 0.00219684 | 0.3214489 | 0.001390013 | 0.2587883 | 0.740238 | 11.3576 | 0.740246 | 11.3711 | 0.00185001 | -0.0454119 | -1.69402e-05 | -1.52772e-05 | 0.11993 | 9.87274e-07 | -0.0700506 | 1464.97 | 142.618 | 4.9696 | 1396.27 | -537.518 | 0.115481 | 1361.99 | 1380.88 | 1460
0.001764803 | 0.2910878 | 0.003439697 | 0.2967591 | 0.002723993 | 0.287647 | 0.76054 | 11.0326 | 0.760022 | 11.0536 | 0.0019 | 0.130308 | 0.000292401 | -5.18644e-07 | -0.0475016 | 5.39749e-07 | -0.0793532 | 1441.91 | 141.636 | 8.53138 | 1371.68 | -530.692 | 0.123462 | 1373.81 | 1357.03 | 1433.38 | 0.002341787 | 0.3262943 | 0.003269683 | 0.37668 | 0.002834977 | 0.3027708 | 0.760189 | 11.0605 | 0.760303 | 11.0727 | 0.00190001 | 0.0383763 | 0.17749 | -1.26931e-05 | 0.0349371 | 1.30699e-05 | -0.069401 | 1438.51 | 149.993 | 5.44281 | 1366.54 | -531.314 | 0.117808 | 1365.52 | 1349.17 | 1433.06 | 0.002213663 | 0.2955056 | 0.002541293 | 0.3297462 | 0.001602467 | 0.263984 | 0.760291 | 11.3685 | 0.760239 | 11.381452 | 0.0019 | -0.0470503 | -2.56681e-05 | -1.57838e-05 | 0.12408 | 8.49497e-07 | -0.0725338 | 1472.93 | 145.924 | 5.2131 | 1402.66 | -541.355 | 0.119716 | 1368.41 | 1386.65 | 1467.71
0.00162841 | 0.2975258 | 0.00364188 | 0.303168 | 0.00268978 | 0.2941952 | 0.780505 | 11.0423 | 0.780008 | 11.0632 | 0.00195001 | 0.134923 | 0.000306329 | -6.11512e-07 | -0.0491878 | 6.09207e-07 | -0.0820865 | 1450.2 | 145.239 | 9.08028 | 1378.09 | -534.838 | 0.12795 | 1380.26 | 1362.83 | 1441.11 | 0.002315943 | 0.3341965 | 0.003569323 | 0.386067 | 0.00260868 | 0.309162 | 0.780243 | 11.0709 | 0.780289 | 11.0826 | 0.00195 | 0.0396013 | 0.183468 | -1.32896e-05 | 0.03604 | 1.33349e-05 | -0.0716871 | 1446.15 | 153.275 | 5.73587 | 1372.6 | -535.054 | 0.121902 | 1371.57 | 1354.59 | 1440.41 | 0.002437067 | 0.3022325 | 0.00233474 | 0.3379138 | 0.001601063 | 0.2695002 | 0.780337 | 11.3785 | 0.780225 | 11.390743 | 0.00195 | -0.0487085 | -3.50212e-05 | -1.63429e-05 | 0.128252 | 6.80357e-07 | -0.0750709 | 1480.85 | 149.526 | 5.60517 | 1408.81 | -545.328 | 0.124013 | 1374.6 | 1392.13 | 1475.25
0.00176839 | 0.3040976 | 0.00375362 | 0.3095353 | 0.002838393 | 0.300474 | 0.800473 | 11.0511 | 0.800153 | 11.072 | 0.002 | 0.139602 | 0.000321033 | -7.20456e-07 | -0.0509061 | 6.60437e-07 | -0.0848946 | 1458.47 | 148.964 | 9.60341 | 1384.46 | -539.013 | 0.132542 | 1386.66 | 1368.55 | 1448.87 | 0.002560957 | 0.3420533 | 0.003660077 | 0.3955075 | 0.00253801 | 0.3158864 | 0.800294 | 11.0804 | 0.800262 | 11.0915 | 0.002 | 0.040831 | 0.189504 | -1.38918e-05 | 0.0371591 | 1.36255e-05 | -0.0740196 | 1453.89 | 156.853 | 6.13795 | 1378.58 | -538.959 | 0.126054 | 1377.53 | 1359.86 | 1447.75 | 0.00241629 | 0.3087312 | 0.00263157 | 0.3462339 | 0.00152124 | 0.2751926 | 0.800176 | 11.3873 | 0.800531 | 11.399162 | 0.002 | -0.0503943 | -4.49885e-05 | -1.69204e-05 | 0.132552 | 5.03498e-07 | -0.0776293 | 1488.91 | 153.308 | 5.95385 | 1415.05 | -549.391 | 0.128385 | 1380.88 | 1397.63 | 1482.96
0.001879267 | 0.3107839 | 0.00362183 | 0.3164282 | 0.002898793 | 0.3071542 | 0.820438 | 11.0589 | 0.820266 | 11.0798 | 0.00205 | 0.144355 | 0.000335513 | -7.95754e-07 | -0.052664 | 7.27501e-07 | -0.0877946 | 1466.93 | 152.987 | 10.2288 | 1390.83 | -543.383 | 0.137247 | 1393.06 | 1374.2 | 1456.7 | 0.002555827 | 0.3503549 | 0.004075267 | 0.4049015 | 0.002945217 | 0.3224207 | 0.820199 | 11.089 | 0.820606 | 11.0998 | 0.00205 | 0.0420683 | 0.195587 | -1.45321e-05 | 0.0382938 | 1.39319e-05 | -0.0763828 | 1461.65 | 160.474 | 6.4331 | 1384.64 | -542.854 | 0.130276 | 1383.58 | 1365.17 | 1455.22 | 0.00237883 | 0.315739 | 0.00273997 | 0.3547582 | 0.001639743 | 0.2808425 | 0.820019 | 11.3953 | 0.820875 | 11.406569 | 0.00205001 | -0.052102 | -5.55717e-05 | -1.75321e-05 | 0.136913 | 3.67304e-07 | -0.0802313 | 1496.91 | 157.195 | 6.31664 | 1421.17 | -553.473 | 0.132835 | 1387.06 | 1402.98 | 1490.59
0.001915933 | 0.3178038 | 0.003876347 | 0.3231979 | 0.002979573 | 0.3139034 | 0.840408 | 11.0657 | 0.840382 | 11.0867 | 0.0021 | 0.14918 | 0.000351253 | -8.93287e-07 | -0.0544604 | 7.75249e-07 | -0.0907835 | 1475.43 | 157.151 | 10.8192 | 1397.21 | -547.801 | 0.142064 | 1399.48 | 1379.81 | 1464.61 | 0.002590887 | 0.3584461 | 0.003519423 | 0.4146851 | 0.00301727 | 0.3293439 | 0.840042 | 11.0968 | 0.84095 | 11.1071 | 0.00210001 | 0.0433553 | 0.201763 | -1.52071e-05 | 0.0394377 | 1.41981e-05 | -0.0787588 | 1469.42 | 164.389 | 6.89581 | 1390.49 | -546.902 | 0.134557 | 1389.4 | 1370.2 | 1462.53 | 0.002558593 | 0.3226694 | 0.00288715 | 0.3630576 | 0.001706273 | 0.2866043 | 0.839858 | 11.4022 | 0.841122 | 11.412925 | 0.0021 | -0.0538405 | -6.69012e-05 | -1.81484e-05 | 0.141339 | 1.9466e-07 | -0.0829068 | 1505.05 | 161.378 | 6.72956 | 1427.3 | -557.721 | 0.137376 | 1393.24 | 1408.26 | 1498.33
0.002028677 | 0.3246546 | 0.00408939 | 0.3298541 | 0.00304751 | 0.3205222 | 0.860348 | 11.0717 | 0.860494 | 11.0927 | 0.00215 | 0.154168 | 0.000367151 | -1.05333e-06 | -0.0563003 | 8.42313e-07 | -0.0938784 | 1484.1 | 161.633 | 11.5196 | 1403.55 | -552.417 | 0.147008 | 1405.86 | 1385.32 | 1472.58 | 0.00280316 | 0.3670625 | 0.004365483 | 0.4245107 | 0.00310531 | 0.336441 | 0.859881 | 11.1037 | 0.861117 | 11.1135 | 0.00215 | 0.0446586 | 0.208031 | -1.59069e-05 | 0.0406196 | 1.44865e-05 | -0.08119 | 1477.28 | 168.388 | 7.2681 | 1396.44 | -550.98 | 0.138921 | 1395.34 | 1375.3 | 1470.02 | 0.002533933 | 0.329847 | 0.00292245 | 0.3717428 | 0.001787957 | 0.2926009 | 0.859697 | 11.4081 | 0.861237 | 11.418315 | 0.00215 | -0.0556057 | -7.87481e-05 | -1.88007e-05 | 0.145893 | 4.62466e-08 | -0.0856511 | 1513.19 | 165.67 | 7.1132 | 1433.39 | -561.99 | 0.141993 | 1399.38 | 1413.46 | 1506.07
0.002043167 | 0.3318893 | 0.00402869 | 0.3367696 | 0.003109167 | 0.3273803 | 0.880055 | 11.0766 | 0.880484 | 11.0978 | 0.0022 | 0.159271 | 0.000383752 | -1.18989e-06 | -0.0581527 | 9.29984e-07 | -0.0970811 | 1492.87 | 166.313 | 12.2103 | 1409.94 | -557.13 | 0.152081 | 1412.29 | 1390.8 | 1480.66 | 0.002832323 | 0.3754739 | 0.004242957 | 0.4345056 | 0.003082167 | 0.3436194 | 0.87972 | 11.1096 | 0.881232 | 11.119 | 0.0022 | 0.0459792 | 0.214381 | -1.6591e-05 | 0.0418136 | 1.48386e-05 | -0.0836773 | 1485.12 | 172.593 | 7.709 | 1402.25 | -555.139 | 0.143347 | 1401.13 | 1380.19 | 1477.41 | 0.002690573 | 0.3369973 | 0.00309391 | 0.3803712 | 0.001788567 | 0.2985004 | 0.879367 | 11.4131 | 0.881353 | 11.422692 | 0.0022 | -0.0573864 | -9.15429e-05 | -1.94917e-05 | 0.150609 | -1.47577e-07 | -0.0884789 | 1521.47 | 170.304 | 7.59894 | 1439.43 | -566.457 | 0.146719 | 1405.49 | 1418.52 | 1513.87
0.002211557 | 0.3388269 | 0.004276243 | 0.3437273 | 0.003205043 | 0.3344204 | 0.899768 | 11.0806 | 0.900371 | 11.102 | 0.00225 | 0.164471 | 0.000400893 | -1.36795e-06 | -0.0600553 | 1.00663e-06 | -0.100365 | 1501.8 | 171.308 | 12.996 | 1416.3 | -562.036 | 0.157301 | 1418.7 | 1396.19 | 1488.81 | 0.002980053 | 0.3842143 | 0.004298293 | 0.444526 | 0.003417497 | 0.3510002 | 0.899531 | 11.1148 | 0.901344 | 11.1236 | 0.00225001 | 0.0473712 | 0.220939 | -1.73196e-05 | 0.0430701 | 1.51547e-05 | -0.0862351 | 1493.12 | 177.058 | 8.19851 | 1408.11 | -559.459 | 0.147861 | 1406.97 | 1385.05 | 1484.92 | 0.002878977 | 0.3442375 | 0.003048717 | 0.3890804 | 0.002226023 | 0.3044171 | 0.89936 | 11.4172 | 0.901465 | 11.426082 | 0.00225001 | -0.0592235 | -0.000105215 | -2.02425e-05 | 0.155472 | -3.2589e-07 | -0.0914474 | 1529.95 | 175.172 | 8.04865 | 1445.6 | -571.057 | 0.151633 | 1411.74 | 1423.63 | 1521.9
0.002296773 | 0.3459137 | 0.004205123 | 0.3509517 | 0.003306013 | 0.3415237 | 0.919482 | 11.0837 | 0.920255 | 11.1053 | 0.0023 | 0.169881 | 0.000418224 | -1.56806e-06 | -0.0620111 | 1.07431e-06 | -0.103748 | 1510.88 | 176.557 | 13.797 | 1422.71 | -567.079 | 0.162681 | 1425.14 | 1401.53 | 1497.09 | 0.002873867 | 0.3929294 | 0.004662137 | 0.4547147 | 0.00349201 | 0.3581738 | 0.919156 | 11.1191 | 0.92146 | 11.1274 | 0.0023 | 0.0488026 | 0.227623 | -1.8052e-05 | 0.0443489 | 1.55302e-05 | -0.088859 | 1501.13 | 181.682 | 8.68518 | 1413.91 | -563.833 | 0.152457 | 1412.75 | 1389.8 | 1492.45 | 0.00295195 | 0.3519825 | 0.003137637 | 0.3981688 | 0.00213846 | 0.310666 | 0.919663 | 11.4204 | 0.921523 | 11.428462 | 0.0023 | -0.0611283 | -0.000119757 | -2.10157e-05 | 0.160492 | -5.37873e-07 | -0.0945422 | 1538.7 | 180.463 | 8.61471 | 1451.81 | -575.927 | 0.156754 | 1418.02 | 1428.66 | 1530.09
0.00234485 | 0.3532483 | 0.004413223 | 0.3582307 | 0.003302423 | 0.3483484 | 0.939191 | 11.0857 | 0.940143 | 11.1076 | 0.00235 | 0.175517 | 0.000437065 | -1.80017e-06 | -0.0640246 | 1.15043e-06 | -0.107274 | 1520.19 | 182.165 | 14.6897 | 1429.15 | -572.349 | 0.168233 | 1431.63 | 1406.81 | 1505.5 | 0.003339537 | 0.4020002 | 0.00451132 | 0.4651297 | 0.00334244 | 0.365472 | 0.939323 | 11.1226 | 0.941508 | 11.1303 | 0.00235 | 0.0502755 | 0.234601 | -1.8866e-05 | 0.0456926 | 1.59214e-05 | -0.0916351 | 1509.48 | 186.686 | 9.24962 | 1419.85 | -568.473 | 0.157282 | 1418.67 | 1394.58 | 1500.23 | 0.003173357 | 0.3592069 | 0.003317647 | 0.4069116 | 0.002018503 | 0.3168945 | 0.939967 | 11.4225 | 0.941407 | 11.429863 | 0.00235 | -0.0630731 | -0.000135195 | -2.1853e-05 | 0.165634 | -7.05291e-07 | -0.0976454 | 1547.55 | 185.97 | 9.16006 | 1458.05 | -580.894 | 0.161996 | 1424.34 | 1433.63 | 1538.39
0.002534313 | 0.3605444 | 0.00416899 | 0.3653702 | 0.00348882 | 0.3554196 | 0.958905 | 11.0868 | 0.959877 | 11.1091 | 0.0024 | 0.18128 | 0.000456425 | -2.0526e-06 | -0.0660994 | 1.24735e-06 | -0.110846 | 1529.66 | 188.113 | 15.6552 | 1435.57 | -577.811 | 0.173969 | 1438.1 | 1411.98 | 1514.01 | 0.002852137 | 0.4113483 | 0.004792353 | 0.4756045 | 0.003491957 | 0.3728601 | 0.959625 | 11.1253 | 0.961395 | 11.1323 | 0.0024 | 0.0517775 | 0.241743 | -1.97348e-05 | 0.0470631 | 1.63168e-05 | -0.0945114 | 1517.96 | 191.937 | 9.8017 | 1425.84 | -573.231 | 0.162246 | 1424.63 | 1399.31 | 1508.15 | 0.00363552 | 0.3669618 | 0.0034625 | 0.4157427 | 0.00204062 | 0.3233169 | 0.960053 | 11.4236 | 0.961294 | 11.430276 | 0.0024 | -0.0650622 | -0.000151436 | -2.27027e-05 | 0.170912 | -8.95852e-07 | -0.100865 | 1556.58 | 191.878 | 9.81756 | 1464.25 | -586.093 | 0.167382 | 1430.63 | 1438.46 | 1546.77
0.002588997 | 0.3679372 | 0.004906117 | 0.372786 | 0.003426613 | 0.3628489 | 0.978617 | 11.0869 | 0.979534 | 11.1096 | 0.00245 | 0.187279 | 0.000477141 | -2.35643e-06 | -0.0682422 | 1.34658e-06 | -0.114554 | 1539.43 | 194.422 | 16.6752 | 1442.12 | -583.51 | 0.179912 | 1444.7 | 1417.16 | 1522.76 | 0.003141017 | 0.4204404 | 0.00492084 | 0.4861277 | 0.003668517 | 0.3805119 | 0.979919 | 11.1271 | 0.981281 | 11.1335 | 0.00245 | 0.0533299 | 0.249033 | -2.05979e-05 | 0.048438 | 1.67612e-05 | -0.0974835 | 1526.59 | 197.519 | 10.4524 | 1431.8 | -578.186 | 0.167329 | 1430.57 | 1403.91 | 1516.14 | 0.0029396 | 0.3745933 | 0.003630823 | 0.4247433 | 0.00213011 | 0.3297807 | 0.980136 | 11.4237 | 0.981178 | 11.429689 | 0.00245 | -0.0670968 | -0.000168458 | -2.36223e-05 | 0.176282 | -1.06063e-06 | -0.104207 | 1565.74 | 198.075 | 10.4932 | 1470.46 | -591.436 | 0.172922 | 1436.94 | 1443.17 | 1555.25
0.002570667 | 0.375463 | 0.005032187 | 0.3806032 | 0.003663917 | 0.3701765 | 0.998325 | 11.0859 | 0.999634 | 11.1093 | 0.0025 | 0.193412 | 0.000497668 | -2.66484e-06 | -0.0704531 | 1.44481e-06 | -0.118444 | 1549.39 | 201.214 | 17.8388 | 1448.59 | -589.481 | 0.186073 | 1451.22 | 1422.13 | 1531.55 | 0.003297093 | 0.4298197 | 0.005364907 | 0.4967358 | 0.003634303 | 0.38814 | 1 | 11.1279 | 1.00117 | 11.1338 | 0.0025 | 0.0549339 | 0.256504 | -2.14987e-05 | 0.0498687 | 1.72334e-05 | -0.100512 | 1535.3 | 203.339 | 11.0979 | 1437.76 | -583.247 | 0.172535 | 1436.51 | 1408.41 | 1524.21 | 0.00339014 | 0.3823468 | 0.003723423 | 0.4338431 | 0.002240553 | 0.3363861 | 1.00022 | 11.4228 | 1.000959 | 11.428082 | 0.0025 | -0.0691755 | -0.000186065 | -2.4579e-05 | 0.181877 | -1.21238e-06 | -0.10767 | 1575.07 | 204.621 | 11.2367 | 1476.67 | -596.977 | 0.178608 | 1443.25 | 1447.77 | 1563.84
0.00279877 | 0.3829222 | 0.005079503 | 0.3879861 | 0.00379192 | 0.3774383 | 1.01824 | 11.0839 | 1.02002 | 11.1079 | 0.00255 | 0.199746 | 0.000519809 | -3.0402e-06 | -0.0727343 | 1.55042e-06 | -0.122522 | 1559.62 | 208.379 | 19.0695 | 1455.16 | -595.69 | 0.192447 | 1457.85 | 1427.06 | 1540.55 | 0.00331528 | 0.4392612 | 0.00582403 | 0.5073705 | 0.003819 | 0.3958696 | 1.02009 | 11.1279 | 1.02095 | 11.1332 | 0.00255 | 0.0565806 | 0.264064 | -2.24115e-05 | 0.051369 | 1.77106e-05 | -0.103596 | 1544.17 | 209.479 | 11.8176 | 1443.71 | -588.491 | 0.17787 | 1442.43 | 1412.79 | 1532.36 | 0.003246813 | 0.3899559 | 0.00394267 | 0.4431266 | 0.00220463 | 0.3429363 | 1.02018 | 11.4208 | 1.020617 | 11.425448 | 0.00255 | -0.0713041 | -0.00020432 | -2.55705e-05 | 0.187633 | -1.33979e-06 | -0.111222 | 1584.56 | 211.601 | 12.0719 | 1482.83 | -602.744 | 0.184458 | 1449.52 | 1452.16 | 1572.49
0.002657257 | 0.3902134 | 0.00521437 | 0.3957165 | 0.00380243 | 0.3849178 | 1.03821 | 11.0808 | 1.0404 | 11.1055 | 0.0026 | 0.206445 | 0.000541773 | -3.44749e-06 | -0.0750855 | 1.68259e-06 | -0.126761 | 1570.11 | 216.01 | 20.3986 | 1461.76 | -602.174 | 0.199048 | 1464.5 | 1431.87 | 1549.72 | 0.003504063 | 0.4484991 | 0.005415367 | 0.5178282 | 0.004258063 | 0.4039455 | 1.03996 | 11.127 | 1.0406 | 11.1318 | 0.00260001 | 0.0582662 | 0.271772 | -2.33383e-05 | 0.0529096 | 1.82337e-05 | -0.106758 | 1553.16 | 215.96 | 12.5816 | 1449.63 | -593.902 | 0.183336 | 1448.33 | 1417 | 1540.58 | 0.00321866 | 0.3977523 | 0.00379566 | 0.4523911 | 0.002068447 | 0.3498333 | 1.04004 | 11.4178 | 1.040632 | 11.421718 | 0.0026 | -0.0734837 | -0.000223177 | -2.66278e-05 | 0.193575 | -1.44958e-06 | -0.114923 | 1594.28 | 218.933 | 12.961 | 1489.06 | -608.726 | 0.19048 | 1455.86 | 1456.49 | 1581.32
0.00268546 | 0.3978336 | 0.005421553 | 0.4036543 | 0.003794987 | 0.3920723 | 1.05818 | 11.0766 | 1.06054 | 11.1021 | 0.00265 | 0.213316 | 0.000565496 | -3.90507e-06 | -0.0775103 | 1.81054e-06 | -0.131175 | 1580.87 | 224.156 | 21.9113 | 1468.32 | -608.98 | 0.20589 | 1471.12 | 1436.49 | 1558.96 | 0.00359304 | 0.4583863 | 0.005267127 | 0.5287782 | 0.00403794 | 0.4115616 | 1.05982 | 11.1252 | 1.0603 | 11.1294 | 0.00265001 | 0.060087 | 0.279778 | -2.42519e-05 | 0.0545169 | 1.87679e-05 | -0.109986 | 1562.37 | 222.801 | 13.4249 | 1455.59 | -599.531 | 0.188943 | 1454.26 | 1421.12 | 1548.94 | 0.003522403 | 0.4056907 | 0.004132143 | 0.4618847 | 0.002536653 | 0.3563075 | 1.05991 | 11.4137 | 1.061015 | 11.416778 | 0.00265001 | -0.075711 | -0.00024234 | -2.76807e-05 | 0.199631 | -1.54678e-06 | -0.118791 | 1604.2 | 226.793 | 13.9987 | 1495.2 | -614.996 | 0.1967 | 1462.13 | 1460.55 | 1590.2
0.002794443 | 0.4055732 | 0.0053066 | 0.4116524 | 0.003994173 | 0.3996411 | 1.07814 | 11.0713 | 1.08045 | 11.0976 | 0.00270001 | 0.220401 | 0.000589741 | -4.40513e-06 | -0.0800108 | 1.93505e-06 | -0.135768 | 1591.96 | 232.817 | 23.553 | 1474.95 | -616.109 | 0.212985 | 1477.8 | 1440.98 | 1568.4 | 0.003584023 | 0.4682022 | 0.005620627 | 0.5395339 | 0.004023373 | 0.4194759 | 1.07968 | 11.1225 | 1.08069 | 11.126 | 0.0027 | 0.0619385 | 0.287969 | -2.52313e-05 | 0.0562102 | 1.93855e-05 | -0.113328 | 1571.66 | 229.995 | 14.3363 | 1461.48 | -605.331 | 0.194704 | 1460.12 | 1425.02 | 1557.32 | 0.003688233 | 0.4137036 | 0.0039021 | 0.4712958 | 0.002431683 | 0.3631817 | 1.07977 | 11.4085 | 1.081401 | 11.410723 | 0.00270001 | -0.0778948 | -0.000261684 | -2.88271e-05 | 0.205878 | -1.64791e-06 | -0.122777 | 1614.39 | 235.123 | 15.1256 | 1501.4 | -621.544 | 0.203129 | 1468.47 | 1464.48 | 1599.26
0.002939653 | 0.4134147 | 0.005612473 | 0.41975 | 0.004078253 | 0.4071868 | 1.09811 | 11.0647 | 1.10036 | 11.0922 | 0.00275001 | 0.227707 | 0.000613874 | -5.00193e-06 | -0.0825534 | 2.06462e-06 | -0.140507 | 1603.38 | 242.055 | 25.348 | 1481.61 | -623.593 | 0.22034 | 1484.53 | 1445.31 | 1578.03 | 0.00393299 | 0.4776681 | 0.005840027 | 0.5506342 | 0.004339913 | 0.4276082 | 1.09954 | 11.1188 | 1.10108 | 11.1217 | 0.00275 | 0.0638183 | 0.296298 | -2.62763e-05 | 0.0579158 | 2.00248e-05 | -0.1168 | 1581.18 | 237.539 | 15.3093 | 1467.43 | -611.343 | 0.200613 | 1466.05 | 1428.84 | 1565.87 | 0.003507983 | 0.4218902 | 0.004086217 | 0.4812429 | 0.00258692 | 0.3698981 | 1.09963 | 11.4022 | 1.101785 | 11.403467 | 0.00275 | -0.0801257 | -0.000280689 | -3.00209e-05 | 0.212425 | -1.73708e-06 | -0.126893 | 1624.84 | 243.917 | 16.3536 | 1507.64 | -628.371 | 0.209777 | 1474.86 | 1468.26 | 1608.49
0.003070687 | 0.4211231 | 0.005855963 | 0.4279871 | 0.00419847 | 0.4149905 | 1.11807 | 11.0569 | 1.12027 | 11.0856 | 0.0028 | 0.235339 | 0.000639225 | -5.68197e-06 | -0.085093 | 2.19546e-06 | -0.145483 | 1615.08 | 251.886 | 27.3661 | 1488.21 | -631.444 | 0.227972 | 1491.19 | 1449.37 | 1587.71 | 0.004062053 | 0.487781 | 0.005956537 | 0.561554 | 0.004258193 | 0.4356991 | 1.11941 | 11.1142 | 1.12146 | 11.1164 | 0.0028 | 0.0657717 | 0.304799 | -2.72842e-05 | 0.059629 | 2.0713e-05 | -0.12042 | 1590.88 | 245.567 | 16.4218 | 1473.32 | -617.624 | 0.206704 | 1471.9 | 1432.4 | 1574.46 | 0.003998337 | 0.429657 | 0.004460577 | 0.491303 | 0.002733657 | 0.3767859 | 1.11949 | 11.3947 | 1.122171 | 11.394973 | 0.0028 | -0.0824167 | -0.000299914 | -3.12999e-05 | 0.219173 | -1.80975e-06 | -0.131159 | 1635.54 | 253.316 | 17.7658 | 1513.8 | -635.539 | 0.216653 | 1481.16 | 1471.72 | 1617.77
0.00310035 | 0.4291596 | 0.005807783 | 0.4361089 | 0.00431309 | 0.4228426 | 1.13804 | 11.048 | 1.14018 | 11.0779 | 0.00285 | 0.243323 | 0.000664462 | -6.42955e-06 | -0.0876842 | 2.33438e-06 | -0.150657 | 1627.12 | 262.31 | 29.5723 | 1494.83 | -639.666 | 0.235887 | 1497.87 | 1453.22 | 1597.54 | 0.003902133 | 0.4978007 | 0.00619435 | 0.5730359 | 0.004410113 | 0.4438374 | 1.13927 | 11.1086 | 1.14144 | 11.1101 | 0.00285 | 0.0677929 | 0.313544 | -2.83034e-05 | 0.0614175 | 2.14934e-05 | -0.1242 | 1600.83 | 254.028 | 17.6291 | 1479.24 | -624.164 | 0.21298 | 1477.8 | 1435.82 | 1583.21 | 0.0043011 | 0.4380193 | 0.004340833 | 0.5014003 | 0.00270809 | 0.3836385 | 1.13936 | 11.386 | 1.142557 | 11.385252 | 0.00285 | -0.0847673 | -0.000318204 | -3.26518e-05 | 0.226123 | -1.85651e-06 | -0.135642 | 1646.52 | 263.23 | 19.3052 | 1520 | -643.018 | 0.223768 | 1487.52 | 1475 | 1627.21
0.00323022 | 0.4369176 | 0.005936913 | 0.444239 | 0.004511523 | 0.4305491 | 1.15802 | 11.0377 | 1.16009 | 11.069 | 0.0029 | 0.251467 | 0.000690115 | -7.29364e-06 | -0.0903533 | 2.44452e-06 | -0.156037 | 1639.49 | 273.352 | 31.981 | 1501.45 | -648.275 | 0.244091 | 1504.56 | 1456.84 | 1607.51 | 0.004038327 | 0.5079357 | 0.006599823 | 0.5838947 | 0.004482307 | 0.4522372 | 1.15913 | 11.1019 | 1.16135 | 11.1027 | 0.0029 | 0.0699329 | 0.322644 | -2.93397e-05 | 0.0633037 | 2.229e-05 | -0.128099 | 1611.05 | 262.951 | 18.9514 | 1485.21 | -630.984 | 0.219458 | 1483.73 | 1439.07 | 1592.1 | 0.004196097 | 0.4461244 | 0.004557623 | 0.5115271 | 0.002745963 | 0.3906958 | 1.15922 | 11.3761 | 1.162941 | 11.374245 | 0.0029 | -0.0871784 | -0.00033486 | -3.40955e-05 | 0.233204 | -1.90017e-06 | -0.14036 | 1657.82 | 273.735 | 21.0034 | 1526.22 | -650.852 | 0.231136 | 1493.91 | 1478.04 | 1636.81
0.003090257 | 0.445009 | 0.006345113 | 0.4524477 | 0.004457463 | 0.4386301 | 1.17779 | 11.0261 | 1.18 | 11.059 | 0.00295 | 0.259937 | 0.000716293 | -8.25957e-06 | -0.0931 | 2.54896e-06 | -0.161651 | 1652.24 | 285.062 | 34.623 | 1508.07 | -657.308 | 0.252618 | 1511.25 | 1460.19 | 1617.62 | 0.00410256 | 0.5181555 | 0.006573783 | 0.5950012 | 0.0047937 | 0.4609406 | 1.17899 | 11.0943 | 1.18126 | 11.0942 | 0.00295 | 0.0721206 | 0.332029 | -3.03651e-05 | 0.0652688 | 2.32151e-05 | -0.132069 | 1621.45 | 272.395 | 20.4216 | 1491.1 | -638.089 | 0.226142 | 1489.59 | 1442.03 | 1601.03 | 0.004191023 | 0.4543547 | 0.004965633 | 0.5216046 | 0.00284582 | 0.3978642 | 1.17908 | 11.3649 | 1.183065 | 11.361933 | 0.00295 | -0.0896512 | -0.000349443 | -3.55857e-05 | 0.240739 | -1.91682e-06 | -0.14526 | 1669.43 | 284.894 | 22.9339 | 1532.4 | -659.086 | 0.238761 | 1500.27 | 1480.77 | 1646.5
0.003245347 | 0.4533192 | 0.00626213 | 0.4605935 | 0.004524537 | 0.4465381 | 1.19724 | 11.0132 | 1.19991 | 11.0478 | 0.003 | 0.268809 | 0.000742831 | -9.36811e-06 | -0.095924 | 2.65241e-06 | -0.167483 | 1665.33 | 297.429 | 37.5384 | 1514.66 | -666.765 | 0.261443 | 1517.9 | 1463.23 | 1627.79 | 0.004321487 | 0.5285403 | 0.006658217 | 0.6059632 | 0.004749193 | 0.469288 | 1.19885 | 11.0856 | 1.20117 | 11.0847 | 0.003 | 0.074348 | 0.341618 | -3.13942e-05 | 0.0672557 | 2.41905e-05 | -0.136204 | 1632.15 | 282.349 | 22.0282 | 1497.03 | -645.508 | 0.233041 | 1495.5 | 1444.79 | 1610.12 | 0.004263467 | 0.4626409 | 0.004774713 | 0.5318842 | 0.002792777 | 0.404931 | 1.19894 | 11.3525 | 1.202977 | 11.348278 | 0.003 | -0.0921841 | -0.000361609 | -3.72175e-05 | 0.248449 | -1.89142e-06 | -0.150234 | 1681.36 | 296.734 | 25.0764 | 1538.55 | -667.723 | 0.246659 | 1506.6 | 1483.14 | 1656.28
0.003505627 | 0.4617786 | 0.006256913 | 0.4688355 | 0.004677783 | 0.4546107 | 1.2167 | 10.9989 | 1.21983 | 11.0353 | 0.00305 | 0.277854 | 0.000769294 | -1.05554e-05 | -0.098818 | 2.73127e-06 | -0.173559 | 1678.79 | 310.532 | 40.7335 | 1521.21 | -676.686 | 0.270584 | 1524.51 | 1465.93 | 1638.06 | 0.004461563 | 0.5393613 | 0.006531713 | 0.6167994 | 0.00498303 | 0.4781895 | 1.21872 | 11.0758 | 1.22108 | 11.074 | 0.00305001 | 0.0766767 | 0.351481 | -3.24485e-05 | 0.0692702 | 2.52736e-05 | -0.140546 | 1643.13 | 292.826 | 23.7696 | 1503 | -653.241 | 0.240168 | 1501.43 | 1447.32 | 1619.36 | 0.004393693 | 0.4710247 | 0.004862663 | 0.5422419 | 0.00293179 | 0.412306 | 1.2188 | 11.3387 | 1.222886 | 11.333222 | 0.00305001 | -0.0947781 | -0.000370463 | -3.89056e-05 | 0.256313 | -1.82571e-06 | -0.155479 | 1693.63 | 309.247 | 27.4553 | 1544.68 | -676.779 | 0.254835 | 1512.93 | 1485.19 | 1666.18
0.00347633 | 0.4701155 | 0.00652268 | 0.4773018 | 0.00487033 | 0.4629243 | 1.23615 | 10.9831 | 1.23974 | 11.0215 | 0.0031 | 0.287276 | 0.000795621 | -1.19099e-05 | -0.101729 | 2.79712e-06 | -0.179928 | 1692.64 | 324.382 | 44.226 | 1527.73 | -687.084 | 0.28009 | 1531.1 | 1468.26 | 1648.42 | 0.004746317 | 0.5496493 | 0.006383217 | 0.6274997 | 0.00497631 | 0.4870667 | 1.23858 | 11.0649 | 1.24099 | 11.0621 | 0.0031 | 0.0791383 | 0.361725 | -3.34384e-05 | 0.0713961 | 2.647e-05 | -0.145084 | 1654.33 | 303.877 | 25.7274 | 1508.88 | -661.313 | 0.24752 | 1507.29 | 1449.51 | 1628.61 | 0.00425506 | 0.4793354 | 0.005377593 | 0.5525443 | 0.002942443 | 0.4195363 | 1.23867 | 11.3236 | 1.242798 | 11.316751 | 0.00310001 | -0.0974302 | -0.000374918 | -4.0718e-05 | 0.264599 | -1.65621e-06 | -0.161014 | 1706.24 | 322.433 | 30.0629 | 1550.8 | -686.245 | 0.263311 | 1519.25 | 1486.89 | 1676.18
0.003634857 | 0.4787756 | 0.006763157 | 0.4856276 | 0.004943777 | 0.4714072 | 1.25561 | 10.966 | 1.25965 | 11.0065 | 0.00315 | 0.297134 | 0.000822638 | -1.34604e-05 | -0.104716 | 2.86771e-06 | -0.186588 | 1706.88 | 338.995 | 48.0386 | 1534.2 | -697.971 | 0.289945 | 1537.63 | 1470.19 | 1658.84 | 0.00470695 | 0.5603934 | 0.006219863 | 0.6388809 | 0.004834607 | 0.4960609 | 1.25844 | 11.0529 | 1.26091 | 11.0491 | 0.00315 | 0.081674 | 0.372229 | -3.43776e-05 | 0.0736327 | 2.77866e-05 | -0.149805 | 1665.85 | 315.513 | 27.8707 | 1514.78 | -669.743 | 0.25512 | 1513.15 | 1451.41 | 1637.98 | 0.004318307 | 0.4876431 | 0.005265243 | 0.5629471 | 0.003050527 | 0.4268854 | 1.25884 | 11.3068 | 1.26271 | 11.298825 | 0.00315 | -0.100164 | -0.000374112 | -4.26962e-05 | 0.273331 | -1.42813e-06 | -0.166886 | 1719.53 | 336.72 | 33.0384 | 1557.02 | -696.429 | 0.272286 | 1525.69 | 1488.19 | 1686.49
0.00362798 | 0.4872301 | 0.00684258 | 0.4941381 | 0.005013423 | 0.4800258 | 1.27506 | 10.9472 | 1.27956 | 10.9901 | 0.0032 | 0.307236 | 0.000849721 | -1.51796e-05 | -0.10778 | 2.89494e-06 | -0.193409 | 1721.49 | 354.411 | 52.1742 | 1540.6 | -709.359 | 0.300166 | 1544.1 | 1471.66 | 1669.32 | 0.00485239 | 0.5712388 | 0.007559063 | 0.6501003 | 0.005182733 | 0.5049052 | 1.2783 | 11.0398 | 1.28082 | 11.0348 | 0.0032 | 0.0843032 | 0.382997 | -3.52939e-05 | 0.0759148 | 2.92016e-05 | -0.154619 | 1677.66 | 327.767 | 30.2157 | 1520.66 | -678.548 | 0.262957 | 1519 | 1452.98 | 1647.45 | 0.004895833 | 0.4963778 | 0.0051943 | 0.5735688 | 0.003141093 | 0.4342441 | 1.27896 | 11.2882 | 1.28262 | 11.279414 | 0.0032 | -0.102968 | -0.000366697 | -4.48289e-05 | 0.282475 | -1.05537e-06 | -0.173038 | 1733.42 | 352.037 | 36.4024 | 1563.29 | -707.287 | 0.281743 | 1532.2 | 1489.04 | 1697.02
0.003730663 | 0.4958416 | 0.007104457 | 0.5025869 | 0.00507561 | 0.4883997 | 1.29453 | 10.927 | 1.29947 | 10.9723 | 0.00325 | 0.317702 | 0.000877096 | -1.71391e-05 | -0.110922 | 2.89711e-06 | -0.200655 | 1736.55 | 370.67 | 56.7114 | 1546.94 | -721.31 | 0.310783 | 1550.5 | 1472.67 | 1679.84 | 0.00488035 | 0.5821198 | 0.00765478 | 0.6615809 | 0.005296563 | 0.5138619 | 1.29816 | 11.0254 | 1.30073 | 11.0194 | 0.00325 | 0.0870001 | 0.39398 | -3.61821e-05 | 0.0782872 | 3.07835e-05 | -0.159607 | 1689.77 | 340.618 | 32.7769 | 1526.53 | -687.722 | 0.271048 | 1524.84 | 1454.22 | 1656.99 | 0.004898103 | 0.5049816 | 0.00526852 | 0.5842291 | 0.003330867 | 0.4421454 | 1.29907 | 11.268 | 1.302532 | 11.258443 | 0.00325001 | -0.105833 | -0.000350261 | -4.71758e-05 | 0.292045 | -5.80902e-07 | -0.179574 | 1747.74 | 368.217 | 40.1498 | 1569.49 | -718.703 | 0.291555 | 1538.65 | 1489.39 | 1707.59
0.003965983 | 0.5046777 | 0.007308553 | 0.5111878 | 0.00533965 | 0.4968122 | 1.31397 | 10.9051 | 1.31938 | 10.9531 | 0.0033 | 0.328689 | 0.000904391 | -1.93224e-05 | -0.114142 | 2.82297e-06 | -0.208313 | 1752.04 | 387.803 | 61.6532 | 1553.21 | -733.834 | 0.321813 | 1556.84 | 1473.19 | 1690.39 | 0.005204123 | 0.5931353 | 0.007668537 | 0.6728632 | 0.005415283 | 0.5227354 | 1.31812 | 11.0098 | 1.32064 | 11.0026 | 0.0033 | 0.0899221 | 0.40548 | -3.69601e-05 | 0.080795 | 3.24857e-05 | -0.164882 | 1702.24 | 354.184 | 35.6061 | 1532.38 | -697.342 | 0.279441 | 1530.65 | 1455.05 | 1666.63 | 0.00500839 | 0.5137975 | 0.00551007 | 0.5949212 | 0.003869503 | 0.449742 | 1.31918 | 11.2462 | 1.322441 | 11.235888 | 0.0033 | -0.108757 | -0.000324017 | -4.96568e-05 | 0.301873 | 5.05687e-08 | -0.186423 | 1762.51 | 385.315 | 44.2874 | 1575.64 | -730.704 | 0.301744 | 1545.06 | 1489.16 | 1718.22
0.00401653 | 0.5137835 | 0.007297093 | 0.5199253 | 0.00532058 | 0.5054189 | 1.33344 | 10.8815 | 1.33898 | 10.9325 | 0.00335 | 0.339928 | 0.000932047 | -2.17758e-05 | -0.117439 | 2.73535e-06 | -0.216187 | 1768.01 | 405.864 | 67.0313 | 1559.42 | -746.968 | 0.333264 | 1563.11 | 1473.14 | 1700.98 | 0.00524509 | 0.604155 | 0.00749209 | 0.684208 | 0.00532582 | 0.5315838 | 1.33826 | 10.9924 | 1.34055 | 10.9846 | 0.00335 | 0.0930168 | 0.417622 | -3.7674e-05 | 0.0834506 | 3.44922e-05 | -0.170594 | 1715.43 | 368.891 | 38.8006 | 1538.37 | -707.706 | 0.288405 | 1536.61 | 1455.46 | 1676.63 | 0.004979297 | 0.5226342 | 0.0056723 | 0.6057762 | 0.003258203 | 0.4574814 | 1.3393 | 11.2228 | 1.342353 | 11.211688 | 0.00335 | -0.11174 | -0.000286148 | -5.23749e-05 | 0.312108 | 8.66906e-07 | -0.193538 | 1777.77 | 403.394 | 48.8656 | 1581.72 | -743.343 | 0.312352 | 1551.41 | 1488.34 | 1728.9
0.003933737 | 0.5228242 | 0.006654677 | 0.5287364 | 0.005502717 | 0.5142137 | 1.3529 | 10.8563 | 1.35909 | 10.9096 | 0.0034 | 0.351737 | 0.000960182 | -2.45538e-05 | -0.12081 | 2.58933e-06 | -0.224433 | 1784.41 | 424.803 | 72.8465 | 1565.55 | -760.688 | 0.34517 | 1569.3 | 1472.53 | 1711.57 | 0.00554389 | 0.6153871 | 0.00782634 | 0.6955704 | 0.005707163 | 0.5408538 | 1.35837 | 10.9736 | 1.36046 | 10.9653 | 0.0034 | 0.0962356 | 0.430001 | -3.82786e-05 | 0.08622 | 3.67108e-05 | -0.176468 | 1728.97 | 384.349 | 42.3051 | 1544.32 | -718.541 | 0.297665 | 1542.52 | 1455.38 | 1686.66 | 0.004904083 | 0.5317051 | 0.005709343 | 0.6165856 | 0.003533787 | 0.4651767 | 1.35941 | 11.1975 | 1.362265 | 11.185847 | 0.0034 | -0.114781 | -0.000233895 | -5.53224e-05 | 0.322808 | 1.87455e-06 | -0.201082 | 1793.59 | 422.536 | 53.9663 | 1587.75 | -756.697 | 0.32339 | 1557.72 | 1486.86 | 1739.62
0.00407984 | 0.531949 | 0.007640627 | 0.537874 | 0.005451653 | 0.5230913 | 1.37235 | 10.8294 | 1.37928 | 10.885 | 0.00345001 | 0.363906 | 0.000987584 | -2.77438e-05 | -0.1242 | 2.34981e-06 | -0.233095 | 1801.31 | 444.712 | 79.1307 | 1571.61 | -775.051 | 0.357552 | 1575.42 | 1471.31 | 1722.18 | 0.005469953 | 0.6269858 | 0.00817803 | 0.7067084 | 0.005733573 | 0.5500842 | 1.37849 | 10.9534 | 1.38037 | 10.9445 | 0.00345 | 0.0996446 | 0.442829 | -3.87579e-05 | 0.0891208 | 3.92182e-05 | -0.182569 | 1742.84 | 400.549 | 46.1049 | 1550.2 | -729.83 | 0.307231 | 1548.37 | 1454.78 | 1696.73 | 0.00529935 | 0.5405222 | 0.006071713 | 0.6278557 | 0.003522533 | 0.4731054 | 1.37953 | 11.1706 | 1.381903 | 11.158229 | 0.00345 | -0.117875 | -0.000166161 | -5.84764e-05 | 0.333844 | 3.075e-06 | -0.208935 | 1809.94 | 442.733 | 59.5791 | 1593.71 | -770.75 | 0.334893 | 1563.97 | 1484.68 | 1750.36
0.00411988 | 0.54115625 | 0.007707793 | 0.5466582 | 0.005609587 | 0.5320013 | 1.39181 | 10.8006 | 1.39946 | 10.8586 | 0.00350001 | 0.376544 | 0.00101541 | -3.13023e-05 | -0.127644 | 2.0272e-06 | -0.24214 | 1818.71 | 465.611 | 85.9317 | 1577.58 | -790.083 | 0.370432 | 1581.45 | 1469.41 | 1732.77 | 0.005822713 | 0.6387571 | 0.008295287 | 0.7179205 | 0.005914123 | 0.5595726 | 1.3986 | 10.9318 | 1.40028 | 10.9224 | 0.0035 | 0.103154 | 0.456021 | -3.90539e-05 | 0.0922141 | 4.19641e-05 | -0.188962 | 1757.14 | 417.603 | 50.2946 | 1556.06 | -741.68 | 0.317155 | 1554.19 | 1453.64 | 1706.85 | 0.005633777 | 0.5495211 | 0.005879263 | 0.6387944 | 0.003708517 | 0.4810928 | 1.39964 | 11.1417 | 1.401903 | 11.127917 | 0.0035 | -0.121025 | -7.98632e-05 | -6.18323e-05 | 0.34542 | 4.59069e-06 | -0.217209 | 1826.91 | 464.049 | 65.7963 | 1599.61 | -785.583 | 0.346897 | 1570.18 | 1481.78 | 1761.11
0.004271223 | 0.5500464 | 0.007930183 | 0.5559052 | 0.005800213 | 0.5409304 | 1.41126 | 10.77 | 1.41965 | 10.8304 | 0.00355 | 0.389681 | 0.00104287 | -3.53413e-05 | -0.131158 | 1.61912e-06 | -0.251664 | 1836.58 | 487.514 | 93.2953 | 1583.42 | -805.797 | 0.383835 | 1587.34 | 1466.79 | 1743.29 | 0.005833103 | 0.6507728 | 0.00823718 | 0.72928 | 0.006059067 | 0.5688491 | 1.41872 | 10.9087 | 1.4202 | 10.8989 | 0.00355 | 0.10677 | 0.469447 | -3.91886e-05 | 0.0953676 | 4.50759e-05 | -0.195658 | 1771.87 | 435.543 | 54.8818 | 1561.85 | -754.098 | 0.32742 | 1559.95 | 1451.87 | 1716.99 | 0.00537643 | 0.5586426 | 0.006194147 | 0.6500923 | 0.003829293 | 0.4890591 | 1.41976 | 11.1109 | 1.422086 | 11.095272 | 0.00355 | -0.124177 | 2.62085e-05 | -6.54478e-05 | 0.357414 | 6.34638e-06 | -0.225939 | 1844.52 | 486.553 | 72.6587 | 1605.44 | -801.245 | 0.359443 | 1576.34 | 1478.09 | 1771.87
0.004401537 | 0.559624 | 0.008097407 | 0.5652739 | 0.00599066 | 0.5500253 | 1.43072 | 10.7374 | 1.43983 | 10.8004 | 0.0036 | 0.40335 | 0.00107029 | -3.98708e-05 | -0.134752 | 1.14647e-06 | -0.261563 | 1855.01 | 510.503 | 101.214 | 1589.19 | -822.244 | 0.39781 | 1593.16 | 1463.39 | 1753.8 | 0.005826483 | 0.6628891 | 0.008709417 | 0.7409442 | 0.00616169 | 0.5786265 | 1.43883 | 10.8841 | 1.44003 | 10.8738 | 0.00360001 | 0.110688 | 0.48346 | -3.91181e-05 | 0.0987007 | 4.84681e-05 | -0.202558 | 1787.05 | 454.348 | 59.9241 | 1567.58 | -767.107 | 0.338061 | 1565.65 | 1449.5 | 1727.12 | 0.00538258 | 0.5677568 | 0.006035817 | 0.6612584 | 0.00366441 | 0.497317 | 1.43981 | 11.0781 | 1.442272 | 11.060443 | 0.00360001 | -0.127348 | 0.000156185 | -6.93321e-05 | 0.369989 | 8.35379e-06 | -0.235175 | 1862.83 | 510.315 | 80.2573 | 1611.18 | -817.799 | 0.372563 | 1582.4 | 1473.52 | 1782.57
0.004398547 | 0.5691447 | 0.00850585 | 0.5746995 | 0.00600584 | 0.5591871 | 1.45017 | 10.7028 | 1.46002 | 10.7684 | 0.00365 | 0.417479 | 0.00109771 | -4.48083e-05 | -0.138373 | 5.90016e-07 | -0.272054 | 1873.99 | 534.57 | 109.757 | 1594.84 | -839.44 | 0.412378 | 1598.86 | 1459.19 | 1764.24 | 0.005986787 | 0.6748107 | 0.008656027 | 0.7521539 | 0.006326827 | 0.5882482 | 1.45895 | 10.8579 | 1.45969 | 10.847 | 0.00365 | 0.114766 | 0.497806 | -3.88066e-05 | 0.102039 | 5.23258e-05 | -0.20983 | 1802.69 | 474.098 | 65.4254 | 1573.25 | -780.738 | 0.34911 | 1571.3 | 1446.43 | 1737.26 | 0.005668523 | 0.5771235 | 0.006333687 | 0.6726782 | 0.003896837 | 0.5053262 | 1.45947 | 11.0432 | 1.462455 | 11.023348 | 0.00365 | -0.130529 | 0.000314196 | -7.36083e-05 | 0.383107 | 1.06945e-05 | -0.244875 | 1881.85 | 535.367 | 88.6055 | 1616.84 | -835.275 | 0.386315 | 1588.4 | 1468.05 | 1793.25
0.004634077 | 0.5788911 | 0.008506823 | 0.5842051 | 0.006070647 | 0.5685001 | 1.46963 | 10.6662 | 1.4802 | 10.7345 | 0.0037 | 0.432307 | 0.0011236 | -5.03752e-05 | -0.141961 | -3.89966e-08 | -0.282989 | 1893.59 | 559.841 | 118.981 | 1600.39 | -857.471 | 0.427577 | 1604.46 | 1454.08 | 1774.61 | 0.006077827 | 0.686935 | 0.009281393 | 0.7634658 | 0.00638951 | 0.5979075 | 1.47906 | 10.83 | 1.47987 | 10.8177 | 0.0037 | 0.119071 | 0.512701 | -3.8222e-05 | 0.105568 | 5.65068e-05 | -0.217548 | 1818.82 | 494.82 | 71.4187 | 1578.87 | -795.018 | 0.360582 | 1576.88 | 1442.62 | 1747.4 | 0.005744553 | 0.586514 | 0.006432807 | 0.6839786 | 0.004010387 | 0.5136633 | 1.47913 | 11.006 | 1.482641 | 10.983867 | 0.0037 | -0.133732 | 0.000501243 | -7.80959e-05 | 0.396834 | 1.32339e-05 | -0.255224 | 1901.65 | 561.786 | 97.7463 | 1622.44 | -853.727 | 0.400758 | 1594.36 | 1461.58 | 1803.9
0.004660873 | 0.5888253 | 0.008262653 | 0.5939036 | 0.00627801 | 0.5779442 | 1.48908 | 10.6273 | 1.50038 | 10.6984 | 0.00375 | 0.447673 | 0.00114812 | -5.68259e-05 | -0.145604 | -8.06314e-07 | -0.294604 | 1913.75 | 586.222 | 128.875 | 1605.81 | -876.282 | 0.443446 | 1609.92 | 1448.05 | 1784.87 | 0.00614704 | 0.6994464 | 0.009029327 | 0.7749523 | 0.006630163 | 0.6077374 | 1.49917 | 10.8005 | 1.50006 | 10.7866 | 0.00375 | 0.123556 | 0.528054 | -3.72272e-05 | 0.109229 | 6.12054e-05 | -0.225515 | 1835.43 | 516.544 | 77.9503 | 1584.38 | -809.974 | 0.372498 | 1582.37 | 1438 | 1757.48 | 0.00576962 | 0.5958182 | 0.00654952 | 0.6953322 | 0.004135863 | 0.5220379 | 1.49878 | 10.9665 | 1.502826 | 10.941833 | 0.00375 | -0.136961 | 0.000720767 | -8.272e-05 | 0.411243 | 1.59048e-05 | -0.266173 | 1922.22 | 589.621 | 107.769 | 1627.92 | -873.204 | 0.415945 | 1600.21 | 1454.01 | 1814.45
0.004733127 | 0.5984456 | 0.008942247 | 0.6038707 | 0.006320567 | 0.5873264 | 1.50854 | 10.5862 | 1.52012 | 10.66 | 0.0038 | 0.463781 | 0.00117153 | -6.36913e-05 | -0.149299 | -1.76219e-06 | -0.306741 | 1934.54 | 613.82 | 139.482 | 1611.13 | -895.946 | 0.460033 | 1615.28 | 1441.02 | 1795.05 | 0.00624137 | 0.7117973 | 0.009049503 | 0.7866118 | 0.00666418 | 0.6176317 | 1.51901 | 10.7692 | 1.52024 | 10.7536 | 0.0038 | 0.128227 | 0.543967 | -3.59799e-05 | 0.113106 | 6.61724e-05 | -0.233914 | 1852.63 | 539.383 | 85.0932 | 1589.84 | -825.703 | 0.384905 | 1587.8 | 1432.54 | 1767.54 | 0.00586319 | 0.6057553 | 0.00683603 | 0.7063336 | 0.004129163 | 0.5305488 | 1.51844 | 10.9244 | 1.52301 | 10.897114 | 0.0038 | -0.140225 | 0.000976089 | -8.78838e-05 | 0.426405 | 1.89166e-05 | -0.277798 | 1943.67 | 618.927 | 118.721 | 1633.34 | -893.773 | 0.431951 | 1606 | 1445.33 | 1824.95
0.004853617 | 0.6085116 | 0.008947103 | 0.6134937 | 0.0066652 | 0.5964592 | 1.52799 | 10.5428 | 1.53982 | 10.6193 | 0.00385 | 0.480553 | 0.00119289 | -7.11825e-05 | -0.152984 | -2.81874e-06 | -0.319521 | 1955.96 | 642.637 | 150.897 | 1616.3 | -916.497 | 0.477381 | 1620.48 | 1432.93 | 1805.06 | 0.006276227 | 0.7242706 | 0.00948946 | 0.7983279 | 0.006810147 | 0.6277554 | 1.53867 | 10.7361 | 1.54043 | 10.7187 | 0.00385001 | 0.133128 | 0.560392 | -3.41438e-05 | 0.11715 | 7.15645e-05 | -0.242704 | 1870.39 | 563.298 | 92.8107 | 1595.24 | -842.165 | 0.39783 | 1593.17 | 1426.16 | 1777.58 | 0.006174133 | 0.6152003 | 0.006911893 | 0.7178651 | 0.0042921 | 0.5390804 | 1.5381 | 10.8797 | 1.543195 | 10.849572 | 0.00385001 | -0.143521 | 0.00126858 | -9.30448e-05 | 0.442349 | 2.1823e-05 | -0.290209 | 1965.96 | 649.689 | 130.641 | 1638.66 | -915.432 | 0.448854 | 1611.71 | 1435.44 | 1835.32
0.005008917 | 0.6186147 | 0.009126683 | 0.6234004 | 0.006724247 | 0.6061375 | 1.54745 | 10.4969 | 1.55951 | 10.576 | 0.0039 | 0.498012 | 0.00121229 | -7.96384e-05 | -0.156623 | -4.0347e-06 | -0.333069 | 1978.01 | 672.681 | 163.085 | 1621.35 | -937.925 | 0.495537 | 1625.56 | 1423.71 | 1814.93 | 0.006649073 | 0.7369652 | 0.009616703 | 0.8097875 | 0.0068261 | 0.6377687 | 1.55832 | 10.701 | 1.56061 | 10.6818 | 0.0039 | 0.138276 | 0.57739 | -3.20823e-05 | 0.1215 | 7.74632e-05 | -0.252014 | 1888.72 | 588.404 | 101.154 | 1600.57 | -859.427 | 0.411313 | 1598.46 | 1418.74 | 1787.57 | 0.00654342 | 0.6250485 | 0.00713461 | 0.7294481 | 0.00422756 | 0.5477484 | 1.55775 | 10.8322 | 1.563379 | 10.798952 | 0.0039 | -0.146853 | 0.00160195 | -9.87882e-05 | 0.459147 | 2.50472e-05 | -0.303481 | 1989.14 | 681.928 | 143.593 | 1643.88 | -938.221 | 0.46673 | 1617.32 | 1424.3 | 1845.55
0.005227367 | 0.6288674 | 0.00929136 | 0.633514 | 0.006740947 | 0.6153938 | 1.56762 | 10.4467 | 1.5792 | 10.53 | 0.00395 | 0.516969 | 0.00123015 | -8.92715e-05 | -0.160435 | -5.39576e-06 | -0.347901 | 2001.56 | 705.146 | 176.592 | 1626.44 | -961.1 | 0.515268 | 1630.67 | 1412.88 | 1824.97 | 0.00681845 | 0.7499257 | 0.00967979 | 0.8215439 | 0.007054737 | 0.647902 | 1.57798 | 10.664 | 1.5808 | 10.6428 | 0.00395 | 0.14368 | 0.594963 | -2.96042e-05 | 0.126046 | 8.38765e-05 | -0.261753 | 1907.73 | 614.717 | 110.271 | 1605.81 | -877.574 | 0.425398 | 1603.67 | 1410.29 | 1797.46 | 0.00640987 | 0.6347659 | 0.00701968 | 0.7411395 | 0.00445139 | 0.5564268 | 1.57741 | 10.7816 | 1.583564 | 10.745106 | 0.00395 | -0.150207 | 0.00198051 | -0.000104916 | 0.476879 | 2.81076e-05 | -0.317675 | 2013.26 | 715.693 | 157.667 | 1648.99 | -962.207 | 0.485678 | 1622.85 | 1411.83 | 1855.59
0.00525787 | 0.6389612 | 0.009611487 | 0.6433749 | 0.00685857 | 0.6255725 | 1.58789 | 10.3934 | 1.59889 | 10.4812 | 0.004 | 0.536928 | 0.00124532 | -9.92669e-05 | -0.164301 | -7.16742e-06 | -0.363625 | 2025.94 | 739.121 | 191.092 | 1631.4 | -985.385 | 0.536103 | 1635.65 | 1400.64 | 1834.85 | 0.006905807 | 0.7627538 | 0.01003705 | 0.8329812 | 0.00707524 | 0.6582072 | 1.59763 | 10.6248 | 1.60098 | 10.6015 | 0.004 | 0.149368 | 0.613229 | -2.67055e-05 | 0.13086 | 9.02798e-05 | -0.272087 | 1927.35 | 642.221 | 120.045 | 1610.99 | -896.539 | 0.440128 | 1608.82 | 1400.69 | 1807.31 | 0.006466887 | 0.6448195 | 0.00719132 | 0.7531937 | 0.00461273 | 0.565248 | 1.59707 | 10.7278 | 1.603747 | 10.687813 | 0.004 | -0.153501 | 0.0024089 | -0.000111436 | 0.49567 | 3.1355e-05 | -0.332852 | 2038.34 | 750.952 | 172.904 | 1653.99 | -987.4 | 0.505795 | 1628.26 | 1398.02 | 1865.44
0.005375067 | 0.6492183 | 0.009656867 | 0.6536274 | 0.006776253 | 0.6352753 | 1.60815 | 10.3371 | 1.61858 | 10.4293 | 0.00405 | 0.557854 | 0.00125699 | -0.000110068 | -0.168193 | -9.32541e-06 | -0.380318 | 2051.09 | 774.535 | 206.582 | 1636.21 | -1010.74 | 0.558027 | 1640.48 | 1386.9 | 1844.51 | 0.006836793 | 0.7758258 | 0.01001306 | 0.8448875 | 0.007171137 | 0.6688932 | 1.61729 | 10.5834 | 1.62116 | 10.558 | 0.00405 | 0.155375 | 0.632196 | -2.34892e-05 | 0.135928 | 9.70335e-05 | -0.282994 | 1947.73 | 671.119 | 130.714 | 1616.06 | -916.52 | 0.45556 | 1613.86 | 1389.82 | 1817.01 | 0.00660818 | 0.6547233 | 0.007514147 | 0.7651744 | 0.00469021 | 0.5741906 | 1.61672 | 10.6706 | 1.623538 | 10.626807 | 0.00405 | -0.15676 | 0.00289015 | -0.000118262 | 0.515558 | 3.46041e-05 | -0.349161 | 2064.38 | 787.693 | 189.334 | 1658.88 | -1013.8 | 0.527194 | 1633.57 | 1382.78 | 1875.05
0.00560551 | 0.6596171875 | 0.009928243 | 0.6637795 | 0.00706462 | 0.6451664 | 1.62842 | 10.2777 | 1.63828 | 10.3742 | 0.0041 | 0.579819 | 0.00126439 | -0.000121283 | -0.172101 | -1.12331e-05 | -0.398071 | 2076.96 | 811.373 | 223.038 | 1640.86 | -1037.12 | 0.581125 | 1645.14 | 1371.51 | 1853.92 | 0.00691272 | 0.788638 | 0.01027028 | 0.8567978 | 0.007461127 | 0.6791903 | 1.63695 | 10.5398 | 1.64135 | 10.5119 | 0.00410001 | 0.161713 | 0.651895 | -1.98933e-05 | 0.14127 | 0.000104195 | -0.294536 | 1968.7 | 701.202 | 142.081 | 1621.07 | -937.329 | 0.471742 | 1618.83 | 1377.63 | 1826.62 | 0.00669188 | 0.6649958 | 0.007874293 | 0.7771601 | 0.00478787 | 0.5828488 | 1.63638 | 10.6098 | 1.643229 | 10.56195 | 0.0041 | -0.160002 | 0.00342815 | -0.000125009 | 0.536674 | 3.78038e-05 | -0.366668 | 2091.43 | 825.852 | 207.056 | 1663.65 | -1041.45 | 0.549989 | 1638.77 | 1366.18 | 1884.37
0.005642053 | 0.6700390625 | 0.00991153 | 0.6738371 | 0.00688344 | 0.6550572 | 1.64868 | 10.2149 | 1.65797 | 10.3157 | 0.00415 | 0.602893 | 0.00126871 | -0.000131306 | -0.176014 | -1.4338e-05 | -0.416974 | 2103.64 | 849.788 | 240.552 | 1645.36 | -1064.66 | 0.605499 | 1649.64 | 1354.26 | 1863.09 | 0.007040703 | 0.801908 | 0.009738343 | 0.8688174 | 0.007621263 | 0.6897484 | 1.65661 | 10.4936 | 1.6615 | 10.4633 | 0.00415 | 0.168457 | 0.672393 | -1.60156e-05 | 0.14692 | 0.00011097 | -0.306781 | 1990.38 | 732.567 | 154.32 | 1625.98 | -959.09 | 0.488738 | 1623.71 | 1364.06 | 1836.06 | 0.00690483 | 0.6750837 | 0.007516533 | 0.7895101 | 0.00482369 | 0.5920632 | 1.65604 | 10.545 | 1.663176 | 2.178099 | 0.00415 | -0.16322 | 0.00402946 | -0.000131622 | 0.559077 | 4.14185e-05 | -0.385503 | 2119.27 | 865.277 | 225.887 | 1668.26 | -1070.14 | 0.574308 | 1643.8 | 1348.04 | 1893.38
0.00589109 | 0.6805424 | 0.01032729 | 0.6842086 | 0.007154623 | 0.6650012 | 1.66895 | 10.1486 | 1.67766 | 10.2536 | 0.0042 | 0.627223 | 0.00126846 | -0.000140998 | -0.179926 | -1.75378e-05 | -0.437057 | 2131.18 | 889.739 | 259.212 | 1649.7 | -1093.38 | 0.631281 | 1653.98 | 1335.12 | 1871.97 | 0.006767173 | 0.8151203 | 0.01031533 | 0.8808898 | 0.00762652 | 0.7002184 | 1.67626 | 10.4449 | 1.6812 | 10.412 | 0.00420001 | 0.175642 | 0.693699 | -1.21402e-05 | 0.152913 | 0.000117706 | -0.319806 | 2012.81 | 765.246 | 167.493 | 1630.78 | -981.85 | 0.50662 | 1628.47 | 1349.02 | 1845.32 | 0.006916117 | 0.6851679 | 0.007952703 | 0.8017267 | 0.004939513 | 0.6010507 | 1.6757 | 10.4762 | 1.683541 | 2.701999 | 0.00420001 | -0.166406 | 0.00469913 | -0.000137016 | 0.582899 | 4.63254e-05 | -0.405785 | 2147.96 | 905.804 | 245.918 | 1672.75 | -1099.89 | 0.600255 | 1648.71 | 1328.59 | 1902.04
0.005795213 | 0.6912777 | 0.01046391 | 0.6946288 | 0.007264163 | 0.6750468 | 1.68921 | 10.0786 | 1.69736 | 10.1876 | 0.00425 | 0.652903 | 0.00126161 | -0.000148185 | -0.183821 | -2.10722e-05 | -0.45848 | 2159.57 | 931.373 | 278.987 | 1653.89 | -1123.31 | 0.658611 | 1658.16 | 1313.68 | 1880.59 | 0.006900557 | 0.8285916 | 0.01056725 | 0.8927242 | 0.007707403 | 0.7105928 | 1.69592 | 10.3935 | 1.70088 | 10.3578 | 0.00425 | 0.183334 | 0.715872 | -7.63745e-06 | 0.159286 | 0.000124472 | -0.333575 | 2035.86 | 799.193 | 181.457 | 1635.5 | -1005.5 | 0.525461 | 1633.16 | 1332.28 | 1854.4 | 0.00715716 | 0.6952568 | 0.007905797 | 0.8140433 | 0.005044693 | 0.6102013 | 1.69573 | 10.4009 | 1.703904 | 2.869402 | 0.00425 | -0.169638 | 0.0054626 | -0.000141582 | 0.608957 | 5.30594e-05 | -0.428298 | 2178.19 | 948.445 | 267.65 | 1677.19 | -1131.43 | 0.628768 | 1653.58 | 1307.17 | 1910.54
0.005965053 | 0.7016488 | 0.01067224 | 0.7049706 | 0.007758707 | 0.6851511 | 1.70948 | 10.0047 | 1.71693 | 10.118 | 0.0043 | 0.680071 | 0.00124905 | -0.000152349 | -0.187682 | -2.54719e-05 | -0.481551 | 2188.87 | 974.672 | 299.978 | 1657.92 | -1154.51 | 0.687673 | 1662.19 | 1289.84 | 1888.9 | 0.00759552 | 0.8418531 | 0.01089083 | 0.9046308 | 0.007961043 | 0.7211577 | 1.71558 | 10.3393 | 1.72058 | 10.3007 | 0.0043 | 0.191643 | 0.738981 | -3.29767e-06 | 0.165981 | 0.000130459 | -0.348283 | 2059.69 | 834.466 | 196.445 | 1640.11 | -1030.2 | 0.545335 | 1637.73 | 1313.87 | 1863.25 | 0.007357773 | 0.7054798 | 0.00807227 | 0.8265234375 | 0.004924683 | 0.6194532 | 1.71604 | 10.3198 | 1.724267 | 2.233512 | 0.0043 | -0.172834 | 0.00631786 | -0.00014351 | 0.637112 | 6.35116e-05 | -0.452919 | 2209.5 | 992.498 | 290.784 | 1681.52 | -1164.26 | 0.659746 | 1658.33 | 1284.04 | 1918.72
0.006181327 | 0.7123344 | 0.01055163 | 0.7152258 | 0.007950527 | 0.695176 | 1.72974 | 9.92651 | 1.73717 | 10.0415 | 0.00435 | 0.708932 | 0.00122948 | -0.000151572 | -0.191433 | -3.09572e-05 | -0.506256 | 2219.12 | 1019.66 | 322.231 | 1661.82 | -1187 | 0.718673 | 1666.07 | 1263.36 | 1896.89 | 0.00767072 | 0.8553464 | 0.01091725 | 0.9168503 | 0.008010817 | 0.7319772 | 1.73524 | 10.282 | 1.74027 | 10.2403 | 0.00435 | 0.200515 | 0.763078 | 1.08315e-06 | 0.173048 | 0.000136309 | -0.363971 | 2084.19 | 871 | 212.336 | 1644.61 | -1055.84 | 0.566324 | 1642.2 | 1293.56 | 1871.85 | 0.00746014 | 0.7157641 | 0.008229127 | 0.8393125 | 0.005008953 | 0.6289739 | 1.73591 | 10.2352 | 1.744632 | 1.896892 | 0.00435001 | -0.175846 | 0.00723936 | -0.000142406 | 0.666622 | 7.87097e-05 | -0.479064 | 2241.06 | 1036.79 | 314.731 | 1685.58 | -1197.52 | 0.692332 | 1662.8 | 1259.72 | 1926.32
0.00609121 | 0.7233113 | 0.01054739 | 0.7256497 | 0.00785109 | 0.7049111 | 1.75002 | 9.84386 | 1.75745 | 9.95983 | 0.0044 | 0.739652 | 0.00120117 | -0.000145957 | -0.195117 | -3.74205e-05 | -0.532958 | 2250.36 | 1066.38 | 345.819 | 1665.58 | -1220.85 | 0.751843 | 1669.81 | 1233.9 | 1904.54 | 0.00791872 | 0.8690899 | 0.01273962 | 0.9290257 | 0.008129887 | 0.7428805 | 1.75489 | 10.2217 | 1.75996 | 10.1767 | 0.0044 | 0.209949 | 0.788293 | 6.21394e-06 | 0.180621 | 0.000141097 | -0.380721 | 2109.49 | 908.81 | 229.322 | 1649 | -1082.54 | 0.588537 | 1646.55 | 1271.38 | 1880.17 | 0.007642783 | 0.7262441 | 0.008364887 | 0.8518704 | 0.004989437 | 0.6381398 | 1.75547 | 10.147 | 1.764995 | 1.198782 | 0.0044 | -0.178659 | 0.00823603 | -0.00013659 | 0.697751 | 0.000101189 | -0.506987 | 2273.23 | 1081.7 | 339.808 | 1689.42 | -1231.58 | 0.726894 | 1667.03 | 1234.1 | 1933.42
0.006160687 | 0.7342501 | 0.01080345 | 0.7359247 | 0.00797605 | 0.7150964 | 1.76998 | 9.75855 | 1.77778 | 5.8415 | 0.00445001 | 0.771709 | 0.00116463 | -0.000130395 | -0.198668 | -4.5717e-05 | -0.561174 | 2281.91 | 1113.67 | 370.242 | 1669.13 | -1255.27 | 0.786606 | 1673.32 | 1202.08 | 1911.67 | 0.008398093 | 0.8826168 | 0.01260039 | 0.9412744 | 0.00830936 | 0.7535647 | 1.77455 | 10.158 | 1.77966 | 10.1096 | 0.00445001 | 0.220012 | 0.814678 | 1.19759e-05 | 0.188705 | 0.000145273 | -0.398643 | 2135.42 | 947.683 | 247.237 | 1653.26 | -1110.11 | 0.612075 | 1650.78 | 1247.19 | 1888.18 | 0.00772809 | 0.7367548 | 0.008640493 | 0.8647827 | 0.00525518 | 0.6474971 | 1.77598 | 10.0486 | 1.785358 | 0.819764 | 0.00445 | -0.181446 | 0.00939432 | -0.000124168 | 0.733029 | 0.000138819 | -0.53905 | 2308.33 | 1130.46 | 367.83 | 1693.3 | -1268.87 | 0.766239 | 1671.31 | 1205.1 | 1940.5
0.00627538 | 0.7452782 | 0.01112696 | 0.7467014 | 0.0083146 | 0.7257191 | 1.78945 | 9.6706 | 1.79826 | 4.83286 | 0.0045 | 0.805212 | 0.00111815 | -0.000100593 | -0.202008 | -5.63891e-05 | -0.591024 | 2313.82 | 1161.46 | 395.549 | 1672.47 | -1290.28 | 0.823142 | 1676.64 | 1167.79 | 1918.27 | 0.008050513 | 0.8967142 | 0.01145487 | 0.9536726 | 0.008390143 | 0.7646246 | 1.79408 | 10.0908 | 1.79935 | 10.0393 | 0.0045 | 0.230791 | 0.842335 | 1.95162e-05 | 0.197334 | 0.000147752 | -0.417843 | 2162.14 | 987.768 | 266.274 | 1657.41 | -1138.73 | 0.637059 | 1654.9 | 1220.85 | 1895.86 | 0.007832817 | 0.7471445 | 0.00886228 | 0.8775162 | 0.005076467 | 0.6568536 | 1.79592 | 9.94676 | 1.805721 | 0.676835 | 0.0045 | -0.184012 | 0.0106538 | -0.000102333 | 0.77037 | 0.000192299 | -0.573432 | 2344.47 | 1179.79 | 397.486 | 1696.94 | -1307.25 | 0.808116 | 1675.32 | 1175.35 | 1946.98
0.00647168 | 0.7563215 | 0.01131598 | 0.7575957 | 0.008326223 | 0.73598 | 1.80994 | 9.57253 | 1.81874 | 4.24374 | 0.00455 | 0.843254 | 0.00105614 | -5.74516e-05 | -0.205333 | -7.13863e-05 | -0.625381 | 2348.95 | 1213.53 | 424.135 | 1675.9 | -1328.87 | 0.864837 | 1680.02 | 1128.48 | 1924.82 | 0.008282637 | 0.9104414 | 0.01249538 | 0.9659427 | 0.008591023 | 0.7757397 | 1.81467 | 10.016 | 1.81902 | 9.96508 | 0.00455 | 0.242979 | 0.872932 | 2.9503e-05 | 0.20705 | 0.000149621 | -0.439527 | 2190.87 | 1031.08 | 287.281 | 1661.63 | -1169.74 | 0.66507 | 1659.09 | 1190.41 | 1903.59 | 0.00796597 | 0.7579294 | 0.00882687 | 0.8906527 | 0.00548237 | 0.6661451 | 1.8156 | 9.83986 | 1.826086 | 0.438949 | 0.00455 | -0.186355 | 0.0120489 | -6.65689e-05 | 0.810597 | 0.000259437 | -0.610864 | 2382.43 | 1230.2 | 429.468 | 1700.42 | -1347.37 | 0.853453 | 1679.14 | 1145.42 | 1952.97
0.006456363 | 0.767518 | 0.01149907 | 0.7684326 | 0.008387197 | 0.7463402 | 1.82999 | 9.47055 | 1.83922 | 3.78861 | 0.0046 | 0.883578 | 0.000980671 | -6.2685e-06 | -0.20837 | -9.23159e-05 | -0.66226 | 2384.95 | 1265.95 | 454.162 | 1679.15 | -1368.35 | 0.909305 | 1683.23 | 1087.12 | 1930.79 | 0.008412003 | 0.9243785 | 0.01208871 | 0.9781947 | 0.008575143 | 0.786972 | 1.83485 | 9.93868 | 1.83953 | 9.88377 | 0.0046 | 0.255844 | 0.904432 | 4.36167e-05 | 0.217309 | 0.000150498 | -0.462436 | 2219.64 | 1074.48 | 308.861 | 1665.63 | -1200.99 | 0.694357 | 1663.06 | 1157.82 | 1910.78 | 0.0083517 | 0.7688451 | 0.0089602 | 0.9036818 | 0.005678427 | 0.6757321 | 1.83606 | 9.72162 | 1.846449 | 0.115721 | 0.0046 | -0.188527 | 0.0136832 | -9.45362e-06 | 0.856548 | 0.000363416 | -0.654126 | 2423.94 | 1283.76 | 465.185 | 1703.94 | -1390.96 | 0.905475 | 1682.97 | 1114.4 | 1958.76
0.00662397 | 0.7787639 | 0.01182228 | 0.7792776 | 0.008540197 | 0.7569917 | 1.84941 | 9.36554 | 1.8597 | 3.23566 | 0.00465 | 0.925974 | 0.000892098 | 7.19444e-05 | -0.211115 | -0.000120999 | -0.701502 | 2421.21 | 1317.68 | 485.059 | 1682.22 | -1407.98 | 0.956274 | 1686.25 | 1044.65 | 1936.15 | 0.008627833 | 0.9384343 | 0.01167324 | 0.990673 | 0.00888429 | 0.7983185 | 1.85457 | 9.85888 | 1.85984 | 6.42008 | 0.00465 | 0.269409 | 0.936811 | 6.31313e-05 | 0.228164 | 0.000150441 | -0.486564 | 2248.42 | 1117.95 | 330.988 | 1669.4 | -1232.45 | 0.724944 | 1666.8 | 1122.87 | 1917.43 | 0.008486833 | 0.7796701 | 0.009090117 | 0.916972 | 0.005477053 | 0.6855091 | 1.85571 | 9.59995 | 1.866812 | 0.169724 | 0.00465 | -0.190389 | 0.0154706 | 8.21088e-05 | 0.905671 | 0.000533975 | -0.700861 | 2466.71 | 1337.17 | 502.72 | 1707.25 | -1435.53 | 0.961331 | 1686.56 | 1085 | 1963.99
0.00677021 | 0.7902018 | 0.01189058 | 0.7906668 | 0.008654857 | 0.7675165 | 1.87005 | 9.24683 | 1.88018 | 2.75322 | 0.0047 | 0.974931 | 0.000776391 | 0.000212336 | -0.213784 | -0.000166018 | -0.747258 | 2461.49 | 1373.35 | 520.108 | 1685.38 | -1451.65 | 1.0108 | 1689.37 | 998.107 | 1941.38 | 0.008587813 | 0.9526394 | 0.01264309 | 1.003273 | 0.009011383 | 0.8096237 | 1.87427 | 9.77514 | 1.88032 | 5.97374 | 0.0047 | 0.283989 | 0.970806 | 9.06908e-05 | 0.239849 | 0.000148378 | -0.512497 | 2277.87 | 1162.46 | 354.17 | 1673.03 | -1264.83 | 0.757546 | 1670.41 | 1084.35 | 1923.7 | 0.008528777 | 0.7907665 | 0.009387127 | 0.9301118 | 0.005740697 | 0.6953466 | 1.87594 | 9.4665 | 1.887177 | 0.178266 | 0.0047 | -0.192189 | 0.0175504 | 0.00024636 | 0.961737 | 0.000769626 | -0.754672 | 2516.52 | 1396.01 | 547.551 | 1710.59 | -1486.7 | 1.02536 | 1690.14 | 1057.91 | 1968.97
0.0069393 | 0.8016184 | 0.01198793 | 0.8019166 | 0.00866795 | 0.7784601 | 1.88985 | 9.12506 | 1.90067 | 2.37158 | 0.00475 | 1.02585 | 0.00064441 | 0.00038143 | -0.216012 | -0.000233462 | -0.795479 | 2502.82 | 1427.67 | 556.899 | 1688.32 | -1495.8 | 1.06782 | 1692.26 | 954.497 | 1945.93 | 0.008780733 | 0.9668995 | 0.01252418 | 1.015236 | 0.00925318 | 0.8212999 | 1.89473 | 9.68365 | 1.9008 | 5.2475 | 0.00475 | 0.300363 | 1.0081 | 0.000131328 | 0.252994 | 0.000145568 | -0.541628 | 2309.37 | 1210.21 | 379.536 | 1676.67 | -1299.71 | 0.793891 | 1674.01 | 1039.26 | 1929.84 | 0.008413623 | 0.8018461 | 0.009572067 | 0.9435256 | 0.005813563 | 0.7051676 | 1.89588 | 9.32606 | 1.907541 | 0.112557 | 0.00475 | -0.19375 | 0.0198093 | 0.000503563 | 1.02172 | 0.000992198 | -0.812535 | 2572.81 | 1458.8 | 599.398 | 1713.76 | -1543.67 | 1.09409 | 1693.49 | 1036.46 | 1973.41
0.007126293 | 0.8131132 | 0.01226834 | 0.813216 | 0.008834887 | 0.7895842 | 1.90983 | 8.99377 | 1.92114 | 1.94476 | 0.0048 | 1.07991 | 0.000501172 | 0.000529025 | -0.217959 | -0.000332007 | -0.847445 | 2546.68 | 1482.06 | 596.709 | 1691.1 | -1541.82 | 1.12852 | 1695.01 | 915.01 | 1949.97 | 0.009004553 | 0.9809344 | 0.01260961 | 1.027359 | 0.00921894 | 0.8334315 | 1.91469 | 9.58972 | 1.92128 | 4.65729 | 0.0048 | 0.317747 | 1.04682 | 0.000188451 | 0.266951 | 0.000139092 | -0.572616 | 2341.45 | 1258.63 | 405.996 | 1680.1 | -1335.36 | 0.832182 | 1677.41 | 989.417 | 1935.46 | 0.008665313 | 0.8127735 | 0.009483597 | 0.9569791 | 0.005822377 | 0.7152927 | 1.91585 | 9.17541 | 1.927904 | -0.035312 | 0.0048 | -0.194991 | 0.0222082 | 0.000859147 | 1.08476 | 0.00119758 | -0.873824 | 2631.86 | 1523.06 | 654.405 | 1716.73 | -1603.11 | 1.16647 | 1696.59 | 1017.91 | 1977.46
0.007131013 | 0.8247318 | 0.01260226 | 0.8246051 | 0.009014187 | 0.8003804 | 1.93002 | 8.8525 | 1.94163 | 1.5564 | 0.00485 | 1.13586 | 0.000357632 | 0.000647836 | -0.219582 | -0.000466375 | -0.90104 | 2589.46 | 1534.13 | 635.848 | 1693.7 | -1586.48 | 1.19158 | 1697.58 | 876.721 | 1953.62 | 0.009204197 | 0.9951541 | 0.01274076 | 1.039487 | 0.0095256 | 0.8454655 | 1.93412 | 9.49351 | 1.94176 | 4.07338 | 0.00485 | 0.336227 | 1.08705 | 0.000265002 | 0.281773 | 0.000123976 | -0.605592 | 2374.51 | 1307.62 | 433.966 | 1683.34 | -1372.03 | 0.872611 | 1680.61 | 935.137 | 1940.54 | 0.0088938 | 0.8241017 | 0.009964097 | 0.9705541 | 0.00600668 | 0.7253331 | 1.93599 | 9.01401 | 1.948267 | 0.012537 | 0.00485 | -0.195927 | 0.0246837 | 0.00130655 | 1.14927 | 0.00142843 | -0.936696 | 2689.54 | 1585.44 | 708.411 | 1719.46 | -1661.13 | 1.24074 | 1699.41 | 1000.39 | 1981.13
0.007378533 | 0.8366766 | 0.01253283 | 0.8363108 | 0.00910584 | 0.811383 | 1.94949 | 8.7079 | 1.9621 | 1.161 | 0.0049 | 1.18966 | 0.000224574 | 0.000782291 | -0.220737 | -0.00063026 | -0.952988 | 2626.67 | 1579.41 | 669.941 | 1695.98 | -1625.34 | 1.25237 | 1699.83 | 840.251 | 1956.73 | 0.009347893 | 1.009177 | 0.01304028 | 1.051709 | 0.009697073 | 0.8577541 | 1.95471 | 9.38607 | 1.96224 | 3.69451 | 0.0049 | 0.357976 | 1.13282 | 0.000376789 | 0.298923 | 9.38604e-05 | -0.643971 | 2411.35 | 1361.18 | 465.807 | 1686.66 | -1412.78 | 0.919277 | 1683.91 | 870.098 | 1945.54 | 0.009035413 | 0.8354562 | 0.009925557 | 0.9839425 | 0.006186403 | 0.7356561 | 1.95567 | 8.84553 | 1.968632 | 0.057127 | 0.0049 | -0.196632 | 0.0271474 | 0.00180204 | 1.21286 | 0.0017249 | -0.998938 | 2743.12 | 1643.05 | 758.746 | 1721.9 | -1714.97 | 1.3141 | 1701.93 | 984.619 | 1984.37
0.007523063 | 0.8483834 | 0.01278734 | 0.8479217 | 0.009345207 | 0.8224169 | 1.97009 | 8.54471 | 1.98258 | 0.806867 | 0.00495 | 1.24621 | 8.63027e-05 | 0.000955307 | -0.221615 | -4.51415e-05 | -1.00785 | 2661.42 | 1622.69 | 701.706 | 1698.18 | -1661.94 | 1.31647 | 1702 | 798.208 | 1959.71 | 0.0094946 | 1.023407 | 0.0137355 | 1.06464 | 0.009780737 | 0.8699651 | 1.97466 | 9.27628 | 1.98272 | 3.12293 | 0.00495 | 0.381551 | 1.18035 | 0.000535647 | 0.31685 | 5.18053e-05 | -0.685011 | 2448.43 | 1414.01 | 498.443 | 1689.79 | -1453.63 | 0.968799 | 1687.01 | 798.044 | 1949.99 | 0.009098863 | 0.8467316 | 0.009869573 | 0.9980386 | 0.006259083 | 0.7460723 | 1.97606 | 8.66048 | 1.988995 | -0.032646 | 0.00495 | -0.197143 | 0.029726 | 0.00235136 | 1.27832 | 0.00206776 | -1.06323 | 2795.98 | 1699.67 | 808.55 | 1724.22 | -1768.06 | 1.38963 | 1704.3 | 969.296 | 1987.43
0.00753769 | 0.8605152 | 0.01323961 | 0.8596876 | 0.009470973 | 0.8338204 | 1.98974 | 8.38014 | 2.00306 | 0.597835 | 0.005 | 1.29889 | -4.34022e-05 | 0.00116672 | -0.222303 | -4.45634e-05 | -1.05973 | 2686.61 | 1655.53 | 724.361 | 1700.1 | -1688.84 | 1.37626 | 1703.89 | 756.348 | 1962.25 | 0.009552287 | 1.037792 | 0.01326075 | 1.077256 | 0.01009552 | 0.882301 | 1.99439 | 9.16193 | 2.0032 | 2.76123 | 0.005 | 0.407228 | 1.23124 | 0.00077802 | 0.336508 | -1.49126e-05 | -0.729904 | 2487.14 | 1467.27 | 533.091 | 1692.8 | -1495.84 | 1.02259 | 1689.99 | 716.614 | 1954.05 | 0.00932612 | 0.8580692 | 0.01025773 | 1.011527 | 0.006378113 | 0.7565861 | 1.99547 | 8.47487 | 2.009357 | -0.068087 | 0.005 | -0.197372 | 0.0321338 | 0.00287688 | 1.33951 | 0.00242759 | -1.12356 | 2838.03 | 1745.52 | 847.926 | 1726.23 | -1810.49 | 1.46035 | 1706.34 | 953.723 | 1990.1
0.007715027 | 0.872567 | 0.01306821 | 0.8713183 | 0.009566167 | 0.8452637 | [20 empty] | 0.00968562 | 1.052138 | 0.01346465 | 1.090362 | 0.01022947 | 0.8944896 | [20 empty] | 0.00940643 | 0.8695722 | 0.01050958 | 1.025426 | 0.006374033 | 0.7671564
0.00801625 | 0.8847613 | 0.01334031 | 0.8830425 | 0.00974265 | 0.8565723 | [20 empty] | 0.01016855 | 1.066679 | 0.01356744 | 1.103222 | 0.01026112 | 0.9066216 | [20 empty] | 0.009501873 | 0.8812684 | 0.01050473 | 1.039654 | 0.006578367 | 0.7780296
0.008022773 | 0.8971765 | 0.01338583 | 0.895095 | 0.009979493 | 0.8679528 | [20 empty] | 0.0101905 | 1.081254 | 0.01379193 | 1.116246 | 0.01044908 | 0.9191868 | [20 empty] | 0.009802017 | 0.8927318 | 0.0109722 | 1.053468 | 0.006630827 | 0.7887578
0.00806226 | 0.9096113 | 0.01381839 | 0.9068616 | 0.01006468 | 0.8792568 | [20 empty] | 0.01040962 | 1.096412 | 0.01403122 | 1.129642 | 0.01051541 | 0.9314976 | [20 empty] | 0.01000565 | 0.9044781 | 0.0109823 | 1.067446 | 0.00680164 | 0.7999506
0.008364557 | 0.9220904 | 0.01391619 | 0.9189542 | 0.01014336 | 0.8907465 | [20 empty] | 0.01056724 | 1.111217 | 0.01429323 | 1.142761 | 0.01070912 | 0.9439232 | [20 empty] | 0.01002611 | 0.9163518 | 0.01103707 | 1.081541 | 0.00683692 | 0.8109562
0.008362523 | 0.9347235 | 0.01418597 | 0.9311172 | 0.0103066 | 0.9026555 | [20 empty] | 0.01070985 | 1.126198 | 0.01440245 | 1.156205 | 0.01101121 | 0.9567355 | [20 empty] | 0.0102714 | 0.9284546 | 0.01116564 | 1.096272 | 0.0069703 | 0.8223105
0.00866426 | 0.9474634 | 0.01435185 | 0.9431994 | 0.01043962 | 0.9144073 | [20 empty] | 0.01084492 | 1.140934 | 0.01457859 | 1.169817 | 0.01115696 | 0.9692388 | [20 empty] | 0.01023532 | 0.9401439 | 0.0112697 | 1.110418 | 0.007071897 | 0.8336875
0.008611677 | 0.9600825 | 0.01461847 | 0.9554282 | 0.01064591 | 0.9266208 | [20 empty] | 0.0110467 | 1.15586 | 0.0146883 | 1.183265 | 0.01149746 | 0.981855 | [20 empty] | 0.0104503 | 0.9521913 | 0.0116371 | 1.125035 | 0.007261057 | 0.8450613
0.008798187 | 0.972591 | 0.01484817 | 0.967887 | 0.01089037 | 0.9386503 | [20 empty] | 0.01116326 | 1.170566 | 0.01485145 | 1.197088 | 0.01136671 | 0.9946046 | [20 empty] | 0.0106842 | 0.9641505 | 0.01175337 | 1.139438 | 0.00735132 | 0.8561528
0.008944773 | 0.9853458 | 0.01530232 | 0.9802954 | 0.0109124 | 0.9507713 | [20 empty] | 0.01119339 | 1.185301 | 0.01523181 | 1.210837 | 0.01149089 | 1.007445 | [20 empty] | 0.0107956 | 0.9762219 | 0.0120035 | 1.154108 | 0.007607017 | 0.8674423
0.00903007 | 0.9979041 | 0.01540266 | 0.9926703 | 0.01119303 | 0.9631639 | [20 empty] | 0.01145233 | 1.199935 | 0.0154282 | 1.224453 | 0.01168183 | 1.020584 | [20 empty] | 0.01095433 | 0.9883651 | 0.0121535 | 1.168731 | 0.00763799 | 0.8788072
0.009318113 | 1.010944 | 0.01542465 | 1.005113 | 0.0112995 | 0.9754089 | [20 empty] | 0.01118747 | 1.214732 | 0.0156655 | 1.23874 | 0.01181221 | 1.034031 | [20 empty] | 0.01117877 | 1.00045 | 0.01223523 | 1.183135 | 0.007715243 | 0.8902715
0.009315477 | 1.023655 | 0.01565322 | 1.017962 | 0.01141403 | 0.9879012 | [20 empty] | 0.01120964 | 1.229321 | 0.01577624 | 1.253046875 | 0.01202767 | 1.046966 | [20 empty] | 0.01130947 | 1.012828125 | 0.0124259 | 1.197179 | 0.007809363 | 0.9019206
0.009454303 | 1.036386 | 0.01598521 | 1.030698 | 0.01167433 | 1.000591 | [20 empty] | 0.01189912 | 1.243799 | 0.01595095 | 1.267519 | 0.01225645 | 1.060074 | [20 empty] | 0.01142273 | 1.025212 | 0.01300417 | 1.211652 | 0.00797112 | 0.9135289
0.009522003 | 1.049434 | 0.01637348 | 1.043552 | 0.01187607 | 1.013309 | [20 empty] | 0.01212451 | 1.258523 | 0.01617032 | 1.281825 | 0.01247048 | 1.073494 | [20 empty] | 0.01162917 | 1.037612 | 0.01282687 | 1.225686 | 0.00833561 | 0.9251463
0.009831033 | 1.062773 | 0.01650414 | 1.056238 | 0.0119389 | 1.025894 | [20 empty] | 0.01215914 | 1.273576 | 0.01627225 | 1.296151 | 0.01246052 | 1.087284 | [20 empty] | 0.0117396 | 1.050214 | 0.0129005 | 1.240095 | 0.00834927 | 0.9365559
0.009752177 | 1.075762 | 0.01663014 | 1.068734 | 0.01199827 | 1.038944 | [20 empty] | 0.0123875 | 1.288229 | 0.0165754 | 1.310253 | 0.0126943 | 1.100903 | [20 empty] | 0.01206433 | 1.063011 | 0.0132038 | 1.254509 | 0.00840618 | 0.9484562
0.01006624 | 1.089159 | 0.01710436 | 1.081685 | 0.0124385 | 1.05189 | [20 empty] | 0.01256416 | 1.303035 | 0.01667187 | 1.324616 | 0.01279808 | 1.114776 | [20 empty] | 0.0121418 | 1.075678 | 0.01333863 | 1.269158 | 0.008470577 | 0.9606162
0.01008298 | 1.102435 | 0.01694561 | 1.095162 | 0.01268197 | 1.06486 | [20 empty] | 0.01273215 | 1.317823 | 0.01701063 | 1.339232 | 0.0132145 | 1.128393 | [20 empty] | 0.012374 | 1.088857 | 0.0133405 | 1.2838 | 0.008610953 | 0.9725186
0.01032492 | 1.115638 | 0.01699002 | 1.108253 | 0.01254723 | 1.078134 | [20 empty] | 0.01283966 | 1.332671 | 0.01719001 | 1.353731 | 0.0132481 | 1.142378 | [20 empty] | 0.0124119 | 1.102008 | 0.0137726 | 1.298492 | 0.008747307 | 0.9847093
0.01051769 | 1.129138 | 0.01780626 | 1.121528 | 0.01280807 | 1.091334 | [20 empty] | 0.01298072 | 1.347603 | 0.01738955 | 1.368305 | 0.01337687 | 1.156693 | [20 empty] | 0.01274547 | 1.11522 | 0.01380087 | 1.313186 | 0.008837307 | 0.9970826
0.0106809 | 1.14289 | 0.01762864 | 1.134935 | 0.01298807 | 1.104812 | [20 empty] | 0.01307747 | 1.36245 | 0.0175044 | 1.382651 | 0.0134067 | 1.170489 | [20 empty] | 0.0127853 | 1.12849 | 0.0139489 | 1.327715 | 0.0088547 | 1.009498
0.01077293 | 1.156428 | 0.01768369 | 1.148411 | 0.01290877 | 1.11842 | [20 empty] | 0.01322443 | 1.377084 | 0.01777465 | 1.396823 | 0.01372203 | 1.184663 | [20 empty] | 0.01279767 | 1.14183 | 0.01405973 | 1.342436 | 0.00910145 | 1.022262
0.0110015 | 1.170141 | 0.01805097 | 1.161624 | 0.01332237 | 1.131933 | [20 empty] | 0.01335391 | 1.391964 | 0.01805928 | 1.411091 | 0.01374853 | 1.198581 | [20 empty] | 0.0132513 | 1.155001 | 0.01445907 | 1.35763 | 0.009086833 | 1.034873
0.0111024 | 1.184077 | 0.01818642 | 1.174776 | 0.01353523 | 1.145776 | [20 empty] | 0.01355011 | 1.406607 | 0.01844144 | 1.425857 | 0.01423527 | 1.212722 | [20 empty] | 0.01328177 | 1.16842 | 0.0144192 | 1.372338 | 0.00928172 | 1.047391
0.01139858 | 1.197821 | 0.01828084 | 1.188204 | 0.01370313 | 1.159471 | [20 empty] | 0.01348199 | 1.421593 | 0.01859487 | 1.440299 | 0.01429943 | 1.226947 | [20 empty] | 0.0132827 | 1.182069 | 0.0145826 | 1.38748 | 0.00945195 | 1.059695
0.01162481 | 1.211508 | 0.01875241 | 1.201771 | 0.01383713 | 1.173222 | [20 empty] | 0.01384876 | 1.436009 | 0.0187656 | 1.454939 | 0.01455787 | 1.241324 | [20 empty] | 0.01338347 | 1.195657 | 0.01489057 | 1.402498 | 0.00981528 | 1.072472
0.0116387 | 1.225108 | 0.019108 | 1.215871 | 0.01415433 | 1.186955 | [20 empty] | 0.0141015 | 1.450984 | 0.01878093 | 1.46969 | 0.01456767 | 1.25561 | [20 empty] | 0.01376623 | 1.209145 | 0.01502583 | 1.417537 | 0.00974722 | 1.085216
0.0117961 | 1.23913 | 0.01902469 | 1.229187 | 0.0140906 | 1.200833 | [20 empty] | 0.01427323 | 1.46547 | 0.01904986 | 1.484592 | 0.01486123 | 1.269791 | [20 empty] | 0.01404677 | 1.222327 | 0.01511497 | 1.43253 | 0.010017 | 1.098283
0.01187757 | 1.252873 | 0.0192732 | 1.242936 | 0.0143293 | 1.214194 | [20 empty] | 0.01448045 | 1.480492 | 0.01921236 | 1.49948 | 0.01502997 | 1.28446 | [20 empty] | 0.01411573 | 1.235692 | 0.0155507 | 1.447601 | 0.01016978 | 1.111136
0.01201663 | 1.266862 | 0.01953814 | 1.25635 | 0.01455253 | 1.227857 | [20 empty] | 0.01455982 | 1.495563 | 0.01957847 | 1.514639 | 0.01523053 | 1.298855 | [20 empty] | 0.01435517 | 1.249168 | 0.0156315 | 1.462438 | 0.00995241 | 1.124051
0.01219303 | 1.280671 | 0.01961921 | 1.269863 | 0.01464757 | 1.241835 | [20 empty] | 0.01455062 | 1.510624 | 0.01971927 | 1.529716 | 0.01542853 | 1.313228 | [20 empty] | 0.01443003 | 1.262804 | 0.0158447 | 1.477724 | 0.01035892 | 1.136874
0.01239813 | 1.294204 | 0.02003391 | 1.283651 | 0.01489147 | 1.25584 | [20 empty] | 0.01485001 | 1.525726 | 0.01998624 | 1.544987 | 0.01548273 | 1.327629 | [20 empty] | 0.0145734 | 1.276453 | 0.01599117 | 1.492865 | 0.01056414 | 1.150096
0.01261973 | 1.307890625 | 0.01996407 | 1.29712 | 0.01507167 | 1.269806 | [20 empty] | 0.01510322 | 1.541243 | 0.02033794 | 1.560222 | 0.01574417 | 1.342123 | [20 empty] | 0.01473353 | 1.290122 | 0.01602463 | 1.508085 | 0.01054838 | 1.163278
0.01262323 | 1.321785 | 0.02047998 | 1.310739 | 0.01523717 | 1.283723 | [20 empty] | 0.01499946 | 1.556555 | 0.02028256 | 1.575542 | 0.01601627 | 1.356918 | [20 empty] | 0.01494613 | 1.303945 | 0.01652947 | 1.523368 | 0.01082884 | 1.176243
0.01275863 | 1.335608 | 0.02070086 | 1.324429 | 0.0155338 | 1.29776 | [20 empty] | 0.01547576 | 1.571695 | 0.02054147 | 1.590454 | 0.01631517 | 1.371132 | [20 empty] | 0.01520967 | 1.31753 | 0.01636073 | 1.538721 | 0.01111289 | 1.189499
0.01306223 | 1.350036 | 0.02093504 | 1.338328 | 0.01568143 | 1.311533 | [20 empty] | 0.01553938 | 1.58708 | 0.02065846 | 1.605879 | 0.0161784 | 1.385593 | [20 empty] | 0.015351 | 1.331116 | 0.01657807 | 1.554279 | 0.01104395 | 1.203051
0.01324437 | 1.36423 | 0.02110108 | 1.351996 | 0.01596003 | 1.325434 | [20 empty] | 0.01565222 | 1.602129 | 0.02093263 | 1.621116 | 0.01659603 | 1.399414 | [20 empty] | 0.01553037 | 1.345356 | 0.0168677 | 1.569659 | 0.01135373 | 1.216381
0.01352547 | 1.37805 | 0.02144054 | 1.365926 | 0.01599677 | 1.339227 | [20 empty] | 0.01600179 | 1.617622 | 0.02118248 | 1.636402 | 0.0165918 | 1.413838 | [20 empty] | 0.01547367 | 1.35933 | 0.01710507 | 1.585126 | 0.01144853 | 1.23003
0.0135859 | 1.392109375 | 0.02131052 | 1.37961 | 0.01620273 | 1.353383 | [20 empty] | 0.01606081 | 1.632819 | 0.0215631 | 1.651875 | 0.016755 | 1.428269 | [20 empty] | 0.0158256 | 1.373331 | 0.01738237 | 1.600778 | 0.01161993 | 1.243613
0.01365953 | 1.406464 | 0.02159893 | 1.393194 | 0.01604567 | 1.367104 | [20 empty] | 0.01635837 | 1.648597 | 0.02185912 | 1.667527 | 0.01704597 | 1.442625 | [20 empty] | 0.01610903 | 1.387344 | 0.0174554 | 1.616437 | 0.01173223 | 1.25703
0.0138437 | 1.420524 | 0.02184709 | 1.407019 | 0.01654813 | 1.381333 | [20 empty] | 0.01641339 | 1.663734 | 0.02194484 | 1.682935 | 0.01734163 | 1.457162 | [20 empty] | 0.01641957 | 1.401402 | 0.01758063 | 1.632192 | 0.0120502 | 1.270746
0.01408573 | 1.434671 | 0.02196238 | 1.420916 | 0.01517263 | 1.395407 | [20 empty] | 0.01675634 | 1.679684 | 0.02210557 | 1.698854 | 0.01743297 | 1.47177 | [20 empty] | 0.0166684 | 1.415207 | 0.01770337 | 1.647878 | 0.01198097 | 1.284326
0.01422927 | 1.448778 | 0.02232452 | 1.434903 | 0.01670203 | 1.40974 | [20 empty] | 0.01678579 | 1.695263 | 0.02247134 | 1.714893 | 0.0175574 | 1.486074 | [20 empty] | 0.01660673 | 1.42927 | 0.0180617 | 1.663466 | 0.01193517 | 1.297786
0.0141871 | 1.462899 | 0.02272187 | 1.448785 | 0.0171862 | 1.4239 | [20 empty] | 0.01697832 | 1.711094 | 0.02254974 | 1.730918 | 0.01781263 | 1.500927 | [20 empty] | 0.01680407 | 1.44356 | 0.01838713 | 1.679184 | 0.01222427 | 1.311175
0.01462607 | 1.477621 | 0.02293884 | 1.463089 | 0.01743227 | 1.438095 | [20 empty] | 0.01703552 | 1.727062 | 0.02282073 | 1.746937 | 0.0181084 | 1.515737 | [20 empty] | 0.01688627 | 1.457883 | 0.01867617 | 1.695076 | 0.0124321 | 1.324789
0.0148611 | 1.492302 | 0.02297789 | 1.47707 | 0.01751893 | 1.452327 | [20 empty] | 0.01734606 | 1.742712 | 0.02303604 | 1.763196 | 0.018288 | 1.530383 | [20 empty] | 0.0171604 | 1.47229 | 0.018877 | 1.711004 | 0.0123883 | 1.338293
0.01481563 | 1.506866 | 0.02325219 | 1.490906 | 0.01771213 | 1.466675 | [20 empty] | 0.01732403 | 1.758433 | 0.0233806 | 1.779165 | 0.01845413 | 1.545264 | [20 empty] | 0.01728943 | 1.486682 | 0.01894633 | 1.727042 | 0.0129032 | 1.352385
0.01498353 | 1.521722 | 0.02373375 | 1.505081 | 0.0179131 | 1.480937 | [20 empty] | 0.01756105 | 1.774174 | 0.02336022 | 1.795153 | 0.01864467 | 1.560109 | [20 empty] | 0.0174503 | 1.500947 | 0.0190452 | 1.743128 | 0.013067 | 1.366418
0.01513637 | 1.536699 | 0.02366408 | 1.519105 | 0.01803547 | 1.495505 | [20 empty] | 0.01772835 | 1.790335 | 0.02370578 | 1.811242 | 0.0186969 | 1.574965 | [20 empty] | 0.01787213 | 1.515385 | 0.0194059 | 1.759158 | 0.01294417 | 1.380212
0.0153429 | 1.551429 | 0.0240795 | 1.533274 | 0.0183062 | 1.510071 | [20 empty] | 0.0178412 | 1.805809 | 0.02384082 | 1.827119 | 0.01901813 | 1.590128 | [20 empty] | 0.01785597 | 1.530192 | 0.01948927 | 1.77563 | 0.01340257 | 1.393951
0.0156235 | 1.566409 | 0.02507658 | 1.547801 | 0.01851987 | 1.525112 | [20 empty] | 0.01814606 | 1.82193 | 0.02373148 | 1.843274 | 0.01940357 | 1.605512 | [20 empty] | 0.01810173 | 1.544485 | 0.0197382 | 1.791974 | 0.0133929 | 1.407825
0.0157581 | 1.581184 | 0.0246388 | 1.561908 | 0.0185458 | 1.539928 | [20 empty] | 0.01837629 | 1.838221 | 0.02479608 | 1.859604 | 0.019163 | 1.620811 | [20 empty] | 0.018387 | 1.559378 | 0.02011953 | 1.808208 | 0.01360343 | 1.421841
0.01597457 | 1.596122 | 0.02455867 | 1.576134 | 0.01859153 | 1.554773 | [20 empty] | 0.01852927 | 1.854071 | 0.02451025 | 1.87598 | 0.01951173 | 1.636098 | [20 empty] | 0.01858193 | 1.574058 | 0.0202703 | 1.824584 | 0.0136338 | 1.435916
0.016302 | 1.611251 | 0.02479824 | 1.591046 | 0.0189268 | 1.56958 | [20 empty] | 0.01870398 | 1.87045 | 0.02476588 | 1.89221 | 0.01985933 | 1.65146 | [20 empty] | 0.0187149 | 1.58859 | 0.02031357 | 1.841075 | 0.01357163 | 1.450122
0.01630047 | 1.626617 | 0.02532046 | 1.605535 | 0.01918363 | 1.584443 | [20 empty] | 0.01895066 | 1.886446 | 0.02498819 | 1.908528 | 0.01989303 | 1.666657 | [20 empty] | 0.01916573 | 1.603605 | 0.02043157 | 1.857361 | 0.0141389 | 1.464081
0.01651227 | 1.64176 | 0.02526921 | 1.619842 | 0.01944173 | 1.599546 | [20 empty] | 0.0191671 | 1.902494 | 0.02513639 | 1.924748 | 0.02011047 | 1.682299 | [20 empty] | 0.01916367 | 1.618786 | 0.02068437 | 1.874325 | 0.0142029 | 1.478562
0.01684777 | 1.656973 | 0.02547673 | 1.634346 | 0.01951663 | 1.61497 | [20 empty] | 0.01922826 | 1.918768 | 0.02563469 | 1.941165 | 0.02059797 | 1.697932 | [20 empty] | 0.01963527 | 1.633635 | 0.0208157 | 1.890407 | 0.0145758 | 1.492896
0.01695883 | 1.672647 | 0.02584981 | 1.649154 | 0.01979163 | 1.630073 | [20 empty] | 0.01959727 | 1.935126 | 0.02569097 | 1.95765 | 0.02056773 | 1.7134 | [20 empty] | 0.01950037 | 1.648913 | 0.02091843 | 1.906706 | 0.0145797 | 1.507606
0.0170872 | 1.68827 | 0.02619214 | 1.663743 | 0.02003027 | 1.64517 | [20 empty] | 0.01960101 | 1.951564 | 0.02602626 | 1.974245 | 0.0203385 | 1.728941 | [20 empty] | 0.0197841 | 1.664063 | 0.0213263 | 1.923125 | 0.014985 | 1.521891
0.0174053 | 1.703928 | 0.02642897 | 1.678659 | 0.0200759 | 1.660621 | [20 empty] | 0.01975255 | 1.967784 | 0.02618101 | 1.990786 | 0.02113293 | 1.744508 | [20 empty] | 0.0201579 | 1.679276 | 0.0216129 | 1.939601 | 0.01513713 | 1.536521
0.01751803 | 1.719336 | 0.02653765 | 1.693905 | 0.0204631 | 1.675983 | [20 empty] | 0.01997341 | 1.98413 | 0.02608255 | 2.00713 | 0.0213043 | 1.759792 | [20 empty] | 0.020055 | 1.694581 | 0.02197693 | 1.955938 | 0.0149691 | 1.551036
0.0177609 | 1.735034 | 0.02681253 | 1.709159 | 0.02060547 | 1.691383 | [20 empty] | 0.02014281 | 1.99974 | 0.02644756 | 2.023783 | 0.021336 | 1.775627 | [20 empty] | 0.02042007 | 1.709674 | 0.0219743 | 1.972519 | 0.0153177 | 1.565526
0.0180656 | 1.750552 | 0.02699053 | 1.724587 | 0.02077 | 1.706791 | [20 empty] | 0.02049715 | 2.01596 | 0.02708579 | 2.040764 | 0.02147357 | 1.791297 | [20 empty] | 0.02050073 | 1.725294 | 0.0221923 | 1.989637 | 0.01451017 | 1.580195
0.0183272 | 1.766451 | 0.02719859 | 1.739646 | 0.02105213 | 1.722578 | [20 empty] | 0.02040666 | 2.032365 | 0.02717357 | 2.057531 | 0.02187087 | 1.806687 | [20 empty] | 0.02071153 | 1.740649 | 0.02247883 | 2.005725 | 0.01544363 | 1.59478
0.0182677 | 1.782475 | 0.02758362 | 1.75507 | 0.02157923 | 1.737809 | [20 empty] | 0.02074045 | 2.048831 | 0.02712195 | 2.074147 | 0.02205003 | 1.822411 | [20 empty] | 0.02088007 | 1.756296875 | 0.02255093 | 2.022642 | 0.0157724 | 1.609304
0.0186651 | 1.798419 | 0.02770902 | 1.770412 | 0.0214947 | 1.75346 | [20 empty] | 0.02087106 | 2.064685 | 0.0275293 | 2.090615 | 0.02205587 | 1.838215 | [20 empty] | 0.02120483 | 1.771439 | 0.02288927 | 2.039494 | 0.01590137 | 1.624412
0.01873517 | 1.814349 | 0.02791215 | 1.785764 | 0.02151743 | 1.769184 | [20 empty] | 0.02113014 | 2.08098 | 0.02780711 | 2.107619 | 0.022546 | 1.854029 | [20 empty] | 0.02146483 | 1.78704 | 0.02294747 | 2.056259 | 0.01622387 | 1.639314
0.018659 | 1.830127 | 0.02822192 | 1.801187 | 0.02189183 | 1.784861 | [20 empty] | 0.02124627 | 2.097363 | 0.02833013 | 2.124581 | 0.02265643 | 1.869966 | [20 empty] | 0.02172233 | 1.802444 | 0.02315603 | 2.072961 | 0.01631597 | 1.653695
0.01913027 | 1.846344 | 0.02841453 | 1.816653 | 0.02214217 | 1.800787 | [20 empty] | 0.02151601 | 2.113599 | 0.02834356 | 2.141685 | 0.02284167 | 1.886468 | [20 empty] | 0.02180397 | 1.818139 | 0.02341297 | 2.089792 | 0.01658163 | 1.668881
0.01935043 | 1.8625 | 0.02844184 | 1.832026 | 0.02230083 | 1.816369 | [20 empty] | 0.02158733 | 2.130398 | 0.02844748 | 2.158675 | 0.02337453 | 1.902626 | [20 empty] | 0.02207333 | 1.833738 | 0.02369007 | 2.106572 | 0.0166983 | 1.683629
0.01944593 | 1.878702 | 0.02889678 | 1.847368 | 0.02253397 | 1.83213 | [20 empty] | 0.02191298 | 2.147 | 0.02863515 | 2.176047 | 0.02321703 | 1.919192 | [20 empty] | 0.02232897 | 1.849707 | 0.0238165 | 2.123133 | 0.01688157 | 1.698721
0.01973293 | 1.894722 | 0.02912031 | 1.862989 | 0.0228384 | 1.848038 | [20 empty] | 0.02198693 | 2.163346 | 0.02904286 | 2.192704 | 0.02361293 | 1.935275 | [20 empty] | 0.0224148 | 1.86545 | 0.02409677 | 2.140336 | 0.01705187 | 1.713595
0.0198111 | 1.911237 | 0.02943476 | 1.878855 | 0.02303737 | 1.864393 | [20 empty] | 0.02218981 | 2.179901 | 0.02914439 | 2.209593 | 0.0237013 | 1.951553 | [20 empty] | 0.02265247 | 1.881293 | 0.02424103 | 2.157041 | 0.01736243 | 1.728904
0.02016783 | 1.927775 | 0.02957842 | 1.894415 | 0.02318217 | 1.880155 | [20 empty] | 0.02246057 | 2.196648 | 0.0294957 | 2.226298 | 0.0238234 | 1.967645 | [20 empty] | 0.0228485 | 1.897317 | 0.02444793 | 2.173757 | 0.01734143 | 1.74373
0.02040913 | 1.944073 | 0.02989026 | 1.909971 | 0.02346893 | 1.896214 | [20 empty] | 0.02260056 | 2.212897 | 0.02968986 | 2.243086 | 0.02431897 | 1.98419 | [20 empty] | 0.0231741 | 1.913391 | 0.02480207 | 2.190824 | 0.0175247 | 1.759349
0.0205625 | 1.961105 | 0.03041402 | 1.926064 | 0.02383757 | 1.912517 | [20 empty] | 0.02295843 | 2.229479 | 0.03017577 | 2.259955 | 0.02421433 | 2.000249 | [20 empty] | 0.0234255 | 1.929439 | 0.0248333 | 2.207667 | 0.0176464 | 1.774567
0.02086187 | 1.977499 | 0.03054496 | 1.942022 | 0.02405043 | 1.928696 | [20 empty] | 0.0230039 | 2.246156 | 0.03022236 | 2.276933 | 0.02449297 | 2.016291 | [20 empty] | 0.02359077 | 1.945741 | 0.02504283 | 2.224524 | 0.01794507 | 1.790465
0.02117543 | 1.994036 | 0.03015063 | 1.957987 | 0.02420883 | 1.94512 | [20 empty] | 0.02331186 | 2.262274 | 0.03048747 | 2.294215 | 0.02499557 | 2.032738 | [20 empty] | 0.0237726 | 1.961921 | 0.02543707 | 2.241798 | 0.01816017 | 1.806343
0.0212505 | 2.01036 | 0.03120687 | 1.974428 | 0.0243067 | 1.961529 | [20 empty] | 0.02363529 | 2.278961 | 0.03085386 | 2.311438 | 0.02500073 | 2.049327 | [20 empty] | 0.0239131 | 1.978042 | 0.02562533 | 2.259086 | 0.01824887 | 1.821857
0.02157047 | 2.027071 | 0.03110263 | 1.990573 | 0.024572 | 1.977632 | [20 empty] | 0.02370429 | 2.295629 | 0.03105423 | 2.328915 | 0.02542193 | 2.065551 | [20 empty] | 0.02422383 | 1.994271 | 0.02604377 | 2.276269 | 0.01846143 | 1.837681
0.0217227 | 2.043482 | 0.03133659 | 2.006606 | 0.02491793 | 1.993915 | [20 empty] | 0.02389079 | 2.312124 | 0.03107716 | 2.345922 | 0.0256232 | 2.081554 | [20 empty] | 0.02455473 | 2.010529 | 0.02598797 | 2.293695 | 0.01889983 | 1.853571
0.02201247 | 2.060336 | 0.03285318 | 2.022776 | 0.0251423 | 2.010552 | [20 empty] | 0.02399015 | 2.329536 | 0.03148603 | 2.363127 | 0.025801 | 2.097982 | [20 empty] | 0.0246237 | 2.026636 | 0.0261939 | 2.310949 | 0.01900463 | 1.869432
0.02187687 | 2.076912 | 0.03201471 | 2.03915 | 0.02543387 | 2.027028 | [20 empty] | 0.02431406 | 2.346931 | 0.03162963 | 2.380451 | 0.02599473 | 2.114328 | [20 empty] | 0.024955 | 2.043066 | 0.0264438 | 2.328052 | 0.01906803 | 1.884873
0.02243817 | 2.09340625 | 0.03198738 | 2.055133 | 0.0256183 | 2.043449 | [20 empty] | 0.02435124 | 2.364154 | 0.03182739 | 2.39748 | 0.0262382 | 2.13142 | [20 empty] | 0.02512983 | 2.059569 | 0.02668713 | 2.345452 | 0.01919 | 1.900779
0.0225383 | 2.110329 | 0.03246402 | 2.071677 | 0.02576737 | 2.05963 | [20 empty] | 0.02471996 | 2.38123 | 0.03201606 | 2.415054 | 0.02624433 | 2.148095 | [20 empty] | 0.02545297 | 2.076162 | 0.02682907 | 2.362583 | 0.01954353 | 1.916598
0.0228195 | 2.1273 | 0.03277013 | 2.088368 | 0.02589743 | 2.075879 | [20 empty] | 0.02496904 | 2.398354 | 0.03203383 | 2.432281 | 0.02658033 | 2.164696 | [20 empty] | 0.0254798 | 2.092773 | 0.02717413 | 2.379733 | 0.01965503 | 1.932294
0.02290397 | 2.144356 | 0.03299355 | 2.104858 | 0.0260769 | 2.092272 | [20 empty] | 0.02513514 | 2.415632 | 0.03272253 | 2.449517 | 0.02675627 | 2.181514 | [20 empty] | 0.0257043 | 2.108742 | 0.02723957 | 2.396988 | 0.02028323 | 1.948312
0.02321633 | 2.161624 | 0.03328979 | 2.121513 | 0.0266332 | 2.108979 | [20 empty] | 0.02549997 | 2.432547 | 0.03295505 | 2.466898 | 0.02704683 | 2.198125 | [20 empty] | 0.02602783 | 2.125546 | 0.02742147 | 2.41445 | 0.0202603 | 1.964287
0.02352137 | 2.17894 | 0.0335154 | 2.137822 | 0.0264619 | 2.125771 | [20 empty] | 0.02553412 | 2.449948 | 0.03316577 | 2.484284 | 0.02735057 | 2.215037 | [20 empty] | 0.0262634 | 2.142535 | 0.02784577 | 2.431944 | 0.01978143 | 1.9802
0.02389017 | 2.196122 | 0.03381978 | 2.154258 | 0.0268914 | 2.142479 | [20 empty] | 0.02567513 | 2.466378 | 0.03341872 | 2.501458 | 0.02758325 | 2.232164 | [20 empty] | 0.0266008 | 2.159442 | 0.02808436 | 2.449213 | 0.02050837 | 1.996392
0.02400783 | 2.213131 | 0.03398659 | 2.171251 | 0.0271133 | 2.159296 | [20 empty] | 0.02575957 | 2.48364 | 0.03329096 | 2.519089 | 0.02757627 | 2.248952 | [20 empty] | 0.02683277 | 2.176352 | 0.0282927 | 2.466734 | 0.02070513 | 2.01282
0.02420877 | 2.230406 | 0.03417201 | 2.188048 | 0.02722023 | 2.176255 | [20 empty] | 0.02617364 | 2.500459 | 0.03382649 | 2.536609 | 0.02803669 | 2.265286 | [20 empty] | 0.0270502 | 2.19318 | 0.02864915 | 2.484333 | 0.02090403 | 2.029103
0.02432613 | 2.247505 | 0.0345588 | 2.205096 | 0.0275174 | 2.193636 | [20 empty] | 0.02626583 | 2.517353 | 0.0341979 | 2.553786 | 0.02808141 | 2.281853 | [20 empty] | 0.02723377 | 2.209856 | 0.02873082 | 2.502115 | 0.02134473 | 2.045467
0.0246911 | 2.264691 | 0.03493784 | 2.22225 | 0.02774777 | 2.21022 | [20 empty] | 0.02669988 | 2.53423 | 0.03459993 | 2.570931 | 0.02837395 | 2.298813 | [20 empty] | 0.02746587 | 2.22689 | 0.02905614 | 2.519801 | 0.02131037 | 2.061744
0.02478427 | 2.282013 | 0.0352725 | 2.239259 | 0.02809273 | 2.227258 | [20 empty] | 0.02688271 | 2.550905 | 0.03499384 | 2.588333 | 0.02856431 | 2.315482 | [20 empty] | 0.02778077 | 2.243834 | 0.02927011 | 2.537391 | 0.02158523 | 2.078075
0.02511457 | 2.298851 | 0.03557146 | 2.256395 | 0.02805357 | 2.244246 | [20 empty] | 0.02701644 | 2.567904 | 0.03494873 | 2.605731 | 0.02880001 | 2.332209 | [20 empty] | 0.0281118 | 2.260695 | 0.02957474 | 2.554907 | 0.0219339 | 2.09434
0.02522457 | 2.315493 | 0.03541226 | 2.273823 | 0.028544 | 2.261417 | [20 empty] | 0.02723495 | 2.584931 | 0.03523062 | 2.623275 | 0.02891424 | 2.349038 | [20 empty] | 0.02813263 | 2.277181 | 0.02985032 | 2.572774 | 0.02189753 | 2.110962
0.02555607 | 2.332925 | 0.03567991 | 2.290721 | 0.02775173 | 2.278339 | [20 empty] | 0.02711862 | 2.602208 | 0.03545033 | 2.641198 | 0.02944878 | 2.366323 | [20 empty] | 0.0283984 | 2.293798 | 0.02987326 | 2.590311 | 0.02196817 | 2.127387
0.02577427 | 2.349989 | 0.03589071 | 2.307652 | 0.02939643 | 2.295167 | [20 empty] | 0.0272605 | 2.619265 | 0.03559596 | 2.658958 | 0.02954875 | 2.383612 | [20 empty] | 0.02858327 | 2.310884 | 0.03017586 | 2.607921 | 0.0224444 | 2.143198
0.02604653 | 2.367265 | 0.03650196 | 2.324652 | 0.0293123 | 2.312443 | [20 empty] | 0.02796557 | 2.636832 | 0.03580289 | 2.676526 | 0.02968485 | 2.401029 | [20 empty] | 0.0288345 | 2.32763 | 0.03033602 | 2.625732 | 0.02241343 | 2.159769
0.02644757 | 2.385127 | 0.03670521 | 2.341664 | 0.02997963 | 2.329556 | [20 empty] | 0.02828722 | 2.65424 | 0.03628654 | 2.694444 | 0.02992943 | 2.418076 | [20 empty] | 0.02916357 | 2.344584 | 0.03049079 | 2.643363 | 0.02271247 | 2.175848
0.02655753 | 2.402999 | 0.03725763 | 2.358532 | 0.02976333 | 2.346829 | [20 empty] | 0.02831767 | 2.671384 | 0.03634962 | 2.712018 | 0.03005385 | 2.434879 | [20 empty] | 0.02946013 | 2.361778 | 0.03090401 | 2.661297 | 0.0230548 | 2.192253
0.0267871 | 2.420514 | 0.03741779 | 2.3755 | 0.0301774 | 2.363816 | [20 empty] | 0.0282697 | 2.68844 | 0.03671458 | 2.729845 | 0.03045864 | 2.45224 | [20 empty] | 0.02951887 | 2.379146 | 0.03093449 | 2.679254 | 0.02330963 | 2.208882
0.02691323 | 2.438048 | 0.03755531 | 2.392802 | 0.03047517 | 2.380985 | [20 empty] | 0.02865138 | 2.705686 | 0.03700058 | 2.747759 | 0.03092598 | 2.469193 | [20 empty] | 0.02995607 | 2.39659 | 0.03168552 | 2.697133 | 0.02361637 | 2.225591
0.0272496 | 2.455288 | 0.03782783 | 2.409915 | 0.0305662 | 2.398484 | [20 empty] | 0.02912264 | 2.722746 | 0.03716989 | 2.76543 | 0.0308457 | 2.486235 | [20 empty] | 0.0300772 | 2.413649 | 0.03181018 | 2.714857 | 0.02364037 | 2.242161
0.0274578 | 2.472542 | 0.03798732 | 2.427322 | 0.03084603 | 2.416153 | [20 empty] | 0.02839792 | 2.739654 | 0.03719559 | 2.782653 | 0.03140254 | 2.503813 | [20 empty] | 0.03025939 | 2.430754 | 0.03194948 | 2.732763 | 0.0238632 | 2.258616
0.02779593 | 2.490324 | 0.03779357 | 2.444992 | 0.03106353 | 2.433803 | [20 empty] | 0.02946807 | 2.757689 | 0.03748424 | 2.800634 | 0.03160603 | 2.521092 | [20 empty] | 0.03057154 | 2.447602 | 0.03193344 | 2.751081 | 0.02415507 | 2.275044
0.0279544 | 2.507979 | 0.03840885 | 2.462332 | 0.03121503 | 2.45132 | [20 empty] | 0.02932854 | 2.774548 | 0.03797535 | 2.818291 | 0.03182281 | 2.538565 | [20 empty] | 0.03075392 | 2.464971 | 0.03217101 | 2.768932 | 0.02435633 | 2.291387
0.02817863 | 2.52533 | 0.03833201 | 2.479226 | 0.03142043 | 2.469111 | [20 empty] | 0.02965277 | 2.791493 | 0.03814945 | 2.835856 | 0.03198067 | 2.556192 | [20 empty] | 0.0311152 | 2.482256 | 0.032615 | 2.78714 | 0.02463507 | 2.308128
0.02854413 | 2.543038 | 0.03905564 | 2.496462 | 0.03176633 | 2.48668 | [20 empty] | 0.02976027 | 2.808799 | 0.03855848 | 2.85374 | 0.0322882 | 2.573679 | [20 empty] | 0.03121659 | 2.499589 | 0.03283774 | 2.805402 | 0.02487227 | 2.324995
0.02861623 | 2.560659 | 0.039349862 | 2.513766 | 0.032121 | 2.50406 | [20 empty] | 0.02997608 | 2.825658 | 0.03846418 | 2.871677 | 0.03260162 | 2.591185 | [20 empty] | 0.03143073 | 2.516955 | 0.03319291 | 2.823 | 0.0248974 | 2.34156
0.02887567 | 2.578467 | 0.039592237 | 2.531134 | 0.03248893 | 2.521426 | [20 empty] | 0.03021618 | 2.842947 | 0.0389056 | 2.889322 | 0.03267592 | 2.608787 | [20 empty] | 0.03174669 | 2.534227 | 0.03328202 | 2.84109375 | 0.02526263 | 2.358214
0.0292334 | 2.596426 | 0.03993001 | 2.548362 | 0.03248417 | 2.538788 | [20 empty] | 0.03037813 | 2.860466 | 0.03915041 | 2.90776 | 0.03310957 | 2.626202 | [20 empty] | 0.03190651 | 2.551101 | 0.03344953 | 2.858799 | 0.02540537 | 2.374975
0.02949903 | 2.614058 | 0.04008824 | 2.56576 | 0.03275543 | 2.555711 | [20 empty] | 0.0307952 | 2.878095 | 0.03903679 | 2.925667 | 0.03339959 | 2.643535 | [20 empty] | 0.03226264 | 2.568744 | 0.03356691 | 2.87683 | 0.02569893 | 2.391488
0.02966243 | 2.631514 | 0.0404036541 | 2.583059 | 0.03295533 | 2.57328125 | [20 empty] | 0.03088018 | 2.895562 | 0.03897167 | 2.943472 | 0.03314825 | 2.661472 | [20 empty] | 0.03239173 | 2.586135 | 0.03391972 | 2.894711 | 0.02593737 | 2.408412
0.02992323 | 2.64955 | 0.040752719 | 2.600825 | 0.03337223 | 2.590732 | [20 empty] | 0.03113043 | 2.913383 | 0.03984163 | 2.961648 | 0.03366147 | 2.67954 | [20 empty] | 0.03264546 | 2.603457 | 0.0341157 | 2.912787 | 0.0261554 | 2.425515625
0.03013127 | 2.667108 | 0.04091065 | 2.618365 | 0.03339743 | 2.607927 | [20 empty] | 0.03138678 | 2.930974 | 0.04033693 | 2.97951 | 0.03389833 | 2.69691 | [20 empty] | 0.0329233 | 2.620983 | 0.03449631 | 2.930455 | 0.02643837 | 2.442359
0.03034183 | 2.685118 | 0.041618191 | 2.636291 | 0.03365667 | 2.625576 | [20 empty] | 0.03130993 | 2.948573 | 0.040488164 | 2.997262 | 0.03425628 | 2.714349 | [20 empty] | 0.03315394 | 2.639009 | 0.03475376 | 2.948706 | 0.02672177 | 2.459405
0.03057797 | 2.702673 | 0.04127544 | 2.654381 | 0.03407617 | 2.64316 | [20 empty] | 0.03176324 | 2.966128 | 0.04080686 | 3.015234375 | 0.03451436 | 2.7312 | [20 empty] | 0.03343351 | 2.65655 | 0.03507152 | 2.967126 | 0.0269675 | 2.476467
0.03084897 | 2.720802 | 0.041687898 | 2.672059 | 0.03423863 | 2.660958 | [20 empty] | 0.03211917 | 2.98394 | 0.040963593 | 3.033285 | 0.03474655 | 2.748783 | [20 empty] | 0.03360067 | 2.674262 | 0.03556305 | 2.985331 | 0.0270779 | 2.493681
0.03104737 | 2.738334 | 0.04212051 | 2.689422 | 0.0344233 | 2.67864 | [20 empty] | 0.03227941 | 3.001063 | 0.04123079 | 3.051149 | 0.0347855 | 2.766071 | [20 empty] | 0.03392068 | 2.691883 | 0.03546765 | 3.003778 | 0.0272613 | 2.510884
0.03121117 | 2.75617 | 0.042165104 | 2.707191 | 0.03474193 | 2.696338 | [20 empty] | 0.0327624 | 3.018881 | 0.04168724 | 3.069549 | 0.03528096 | 2.783675 | [20 empty] | 0.03400258 | 2.709382 | 0.03585127 | 3.021913 | 0.02750387 | 2.528071
0.03163953 | 2.77379 | 0.04244695 | 2.72551 | 0.03500033 | 2.713845 | [20 empty] | 0.03293187 | 3.036396 | 0.041843839 | 3.088014 | 0.03554641 | 2.800952 | [20 empty] | 0.03438944 | 2.726902 | 0.03622076 | 3.039953 | 0.0278529 | 2.544925
0.03182183 | 2.791687 | 0.04289117 | 2.743231 | 0.0352563 | 2.73125 | [20 empty] | 0.03302139 | 3.054041 | 0.04199994 | 3.105925 | 0.03552304 | 2.818482 | [20 empty] | 0.03468307 | 2.743979 | 0.03627698 | 3.058445 | 0.0280023 | 2.562034
0.03197393 | 2.80937 | 0.0430933 | 2.761406 | 0.0356127 | 2.748978 | [20 empty] | 0.03338357 | 3.071448 | 0.04226133 | 3.124341 | 0.03579329 | 2.836154 | [20 empty] | 0.03487871 | 2.761523 | 0.03634182 | 3.076687 | 0.02833613 | 2.578886
0.03243923 | 2.82723 | 0.04344892 | 2.778836 | 0.03574023 | 2.766485 | [20 empty] | 0.03344158 | 3.08944 | 0.0424824 | 3.142688 | 0.03636386 | 2.854022 | [20 empty] | 0.03468261 | 2.778739 | 0.03660453 | 3.094618 | 0.02850377 | 2.595779
0.0325249 | 2.845103 | 0.04356556 | 2.79692 | 0.03604157 | 2.783758 | [20 empty] | 0.03361978 | 3.107031 | 0.04268155 | 3.161663 | 0.03647207 | 2.871956 | [20 empty] | 0.03542637 | 2.796276 | 0.03664872 | 3.112892 | 0.02858367 | 2.612744
0.03288207 | 2.862574 | 0.04394929 | 2.814979 | 0.03626207 | 2.801469 | [20 empty] | 0.03399409 | 3.124401 | 0.04314673 | 3.179778 | 0.03656489 | 2.889615 | [20 empty] | 0.03566224 | 2.813695 | 0.03722288 | 3.131098 | 0.02897073 | 2.629823
0.03314673 | 2.880535 | 0.04426905 | 2.833046 | 0.03674067 | 2.818737 | [20 empty] | 0.03401287 | 3.14246 | 0.04340254 | 3.198678 | 0.03684145 | 2.907583 | [20 empty] | 0.03578979 | 2.831126 | 0.0374373 | 3.149395 | 0.0291305 | 2.647379
0.0335149 | 2.898513 | 0.04443707 | 2.850783 | 0.0367677 | 2.836383 | [20 empty] | 0.03457733 | 3.160328 | 0.04362886 | 3.216734375 | 0.03707421 | 2.925331 | [20 empty] | 0.03607851 | 2.848999 | 0.03767451 | 3.167939 | 0.02928643 | 2.664019
0.033801 | 2.91658 | 0.04475495 | 2.868562 | 0.03697407 | 2.854498 | [20 empty] | 0.03458583 | 3.178185 | 0.04402931 | 3.234911 | 0.03732493 | 2.942975 | [20 empty] | 0.03639924 | 2.866568 | 0.03788705 | 3.186755 | 0.02982793 | 2.68169
0.03396977 | 2.934463 | 0.04521661 | 2.886568 | 0.0374613 | 2.872177 | [20 empty] | 0.03467006 | 3.19642 | 0.04416832 | 3.252919 | 0.03749296 | 2.960419 | [20 empty] | 0.03667215 | 2.884588 | 0.03824216 | 3.205653 | 0.02978717 | 2.698914
0.03440833 | 2.952565 | 0.04557951 | 2.904705 | 0.03770573 | 2.890186 | [20 empty] | 0.03501233 | 3.214205 | 0.04426495 | 3.271292 | 0.03783717 | 2.978048 | [20 empty] | 0.03694392 | 2.902391 | 0.03840727 | 3.224979 | 0.03008183 | 2.71662
0.03461803 | 2.970703 | 0.04578422 | 2.92303125 | 0.0380051 | 2.908369 | [20 empty] | 0.03536305 | 3.231869 | 0.04464304 | 3.289881 | 0.03819922 | 2.995717 | [20 empty] | 0.03711361 | 2.920468 | 0.03863505 | 3.244826 | 0.03042033 | 2.733821
0.03479393 | 2.988994 | 0.04600982 | 2.94108 | 0.03821458 | 2.926741 | [20 empty] | 0.0357153 | 3.249776 | 0.04503779 | 3.308727 | 0.03832436 | 3.0135 | [20 empty] | 0.03737803 | 2.938138 | 0.03907402 | 3.264822 | 0.0305364 | 2.751367
0.0350055 | 3.007151 | 0.04623496 | 2.959282 | 0.03850885 | 2.944439 | [20 empty] | 0.03587382 | 3.26794 | 0.04541594 | 3.327869 | 0.03848486 | 3.031336 | [20 empty] | 0.03760558 | 2.955971 | 0.03928501 | 3.284943 | 0.0307557 | 2.768541
0.03526383 | 3.024986 | 0.04660118 | 2.977526 | 0.03868719 | 2.96272 | [20 empty] | 0.03607452 | 3.286217 | 0.04535981 | 3.346956 | 0.03897509 | 3.048922 | [20 empty] | 0.0379235 | 2.973402 | 0.03984308 | 3.305547 | 0.0310738 | 2.785732
0.0355148 | 3.043059 | 0.04690181 | 2.995571 | 0.03909422 | 2.980673 | [20 empty] | 0.03617392 | 3.304358 | 0.04543794 | 3.367151 | 0.03878436 | 3.066337 | [20 empty] | 0.03822602 | 2.991169 | 0.03990556 | 3.326024 | 0.03131507 | 2.803135
0.03574647 | 3.060774 | 0.04719027 | 3.013669 | 0.03936484 | 2.998254 | [20 empty] | 0.03641814 | 3.32311 | 0.04623527 | 3.387056 | 0.03975413 | 3.084187 | [20 empty] | 0.03822837 | 3.009085 | 0.03985196 | 3.34643 | 0.03164323 | 2.81992
0.03602647 | 3.078573 | 0.04738078 | 3.031433 | 0.03961495 | 3.016625 | [20 empty] | 0.03667246 | 3.341612 | 0.04645111 | 3.407382 | 0.03979396 | 3.102489 | [20 empty] | 0.03862817 | 3.027066 | 0.040436 | 3.366559 | 0.0318335 | 2.837424
0.0359971 | 3.096658 | 0.04748123 | 3.049544 | 0.03984872 | 3.034483 | [20 empty] | 0.0370866 | 3.360826 | 0.04670755 | 3.42799 | 0.03994672 | 3.120644 | [20 empty] | 0.03891141 | 3.044778 | 0.04055456 | 3.386864 | 0.03197557 | 2.854671
0.03663133 | 3.114882 | 0.04809374 | 3.067567 | 0.04020617 | 3.052567 | [20 empty] | 0.03729401 | 3.380646 | 0.04684409 | 3.448526 | 0.04037829 | 3.138941 | [20 empty] | 0.03894269 | 3.062594 | 0.04100212 | 3.406864 | 0.03232473 | 2.872213
0.03699253 | 3.133183 | 0.04821119 | 3.085273 | 0.04035548 | 3.070136 | [20 empty] | 0.03767073 | 3.40036 | 0.0473227 | 3.46944 | 0.0404962 | 3.157371 | [20 empty] | 0.0393757 | 3.080634 | 0.04133471 | 3.427854 | 0.03250073 | 2.889539
0.037095 | 3.151964 | 0.04844449 | 3.103337 | 0.0407707 | 3.088515 | [20 empty] | 0.03779689 | 3.420553 | 0.04756765 | 3.490358 | 0.04092384 | 3.175729 | [20 empty] | 0.03964045 | 3.098697 | 0.04145026 | 3.448373 | 0.0328588 | 2.906645
0.03737023 | 3.170778 | 0.0486342 | 3.121557 | 0.04094704 | 3.105925 | [20 empty] | 0.03807824 | 3.440448 | 0.04810103 | 3.511172 | 0.04089618 | 3.193901 | [20 empty] | 0.03992329 | 3.117767 | 0.04178377 | 3.468793 | 0.03306127 | 2.92394
0.03755067 | 3.189494 | 0.04886834 | 3.139671 | 0.04126879 | 3.12428 | [20 empty] | 0.03832185 | 3.460436 | 0.04837149 | 3.531824 | 0.04130882 | 3.212142 | [20 empty] | 0.04025614 | 3.136945 | 0.04210798 | 3.489624 | 0.03323207 | 2.941583
0.03798167 | 3.208233 | 0.04931667 | 3.157854 | 0.04143139 | 3.142352 | [20 empty] | 0.03871457 | 3.480821 | 0.04860181 | 3.553368 | 0.04148939 | 3.230786 | [20 empty] | 0.04054226 | 3.156062 | 0.04233499 | 3.511003 | 0.03340707 | 2.959372
0.03829367 | 3.227046 | 0.04950519 | 3.176439 | 0.04166853 | 3.160814 | [20 empty] | 0.03880422 | 3.500995 | 0.04888484 | 3.574516 | 0.04167472 | 3.248997 | [20 empty] | 0.0407473 | 3.175701 | 0.04256679 | 3.531459 | 0.03377457 | 2.977009
0.03859547 | 3.245485 | 0.05000441 | 3.194625 | 0.04189662 | 3.179167 | [20 empty] | 0.03932719 | 3.521522 | 0.04911639 | 3.595625 | 0.04200274 | 3.267995 | [20 empty] | 0.04101605 | 3.195338 | 0.04285403 | 3.55192 | 0.034038 | 2.994834
0.03886827 | 3.263971 | 0.05009937 | 3.213357 | 0.04211346 | 3.197357 | [20 empty] | 0.03991623 | 3.541867 | 0.04956791 | 3.617185 | 0.04234973 | 3.286884 | [20 empty] | 0.04126197 | 3.215062 | 0.04322272 | 3.57336 | 0.03429177 | 3.012829
0.03918597 | 3.282763 | 0.05009042 | 3.231958 | 0.04246167 | 3.215376 | [20 empty] | 0.03980362 | 3.562519 | 0.04968143 | 3.63866 | 0.04257958 | 3.305785 | [20 empty] | 0.04158398 | 3.234803 | 0.0435469 | 3.594609375 | 0.0345471 | 3.030405
0.03940063 | 3.301511 | 0.05089365 | 3.250717 | 0.04283164 | 3.233895 | [20 empty] | 0.04014659 | 3.583162 | 0.05032454 | 3.660339 | 0.04281065 | 3.32531 | [20 empty] | 0.04198509 | 3.254302 | 0.04389186 | 3.61658 | 0.0347194 | 3.048091
0.03976257 | 3.320623 | 0.05101422 | 3.269525 | 0.04316105 | 3.252108 | [20 empty] | 0.04034214 | 3.604155 | 0.05055716 | 3.682647 | 0.043222759 | 3.34479 | [20 empty] | 0.0421068 | 3.273521 | 0.044179385 | 3.638456 | 0.03504323 | 3.065856
0.03996693 | 3.340182 | 0.05123722 | 3.288595 | 0.04326147 | 3.270118 | [20 empty] | 0.04054649 | 3.625149 | 0.0507629 | 3.704788 | 0.043353021 | 3.364135 | [20 empty] | 0.04243626 | 3.293506 | 0.04462423 | 3.660125 | 0.03529907 | 3.083308
0.0401239 | 3.359695 | 0.05158403 | 3.307205 | 0.04348696 | 3.288478 | [20 empty] | 0.04098606 | 3.645987 | 0.05135477 | 3.726652 | 0.043613401 | 3.383905 | [20 empty] | 0.04261772 | 3.313163 | 0.04478653 | 3.68221 | 0.03541343 | 3.100982
0.04045233 | 3.379415 | 0.05190933 | 3.326639 | 0.04385368 | 3.307171 | [20 empty] | 0.04141262 | 3.667848 | 0.05145346 | 3.748745 | 0.04377913 | 3.403882 | [20 empty] | 0.04300682 | 3.332697 | 0.04509509 | 3.70459 | 0.03564463 | 3.118562
0.0408606 | 3.399128 | 0.05225958 | 3.346184 | 0.04421635 | 3.326269 | [20 empty] | 0.041682232 | 3.689208 | 0.05222275 | 3.771152 | 0.04420876 | 3.423934 | [20 empty] | 0.04334139 | 3.352787 | 0.045372932 | 3.726549 | 0.03597337 | 3.136105
0.0411546 | 3.419412 | 0.05270874 | 3.36581 | 0.04446763 | 3.345683 | [20 empty] | 0.042028362 | 3.71063 | 0.051951 | 3.794253 | 0.044309535 | 3.444527 | [20 empty] | 0.043728 | 3.372967 | 0.04571539 | 3.749362 | 0.03632547 | 3.154169
0.04134062 | 3.439823 | 0.0528066 | 3.38583 | 0.04471192 | 3.365163 | [20 empty] | 0.042031746 | 3.732039 | 0.0525105 | 3.817144 | 0.044822701 | 3.465246 | [20 empty] | 0.04397049 | 3.393365 | 0.046249 | 3.77155 | 0.03648193 | 3.172011
0.04174427 | 3.460114 | 0.05338119 | 3.405807 | 0.04506119 | 3.384633 | [20 empty] | 0.04227915 | 3.753491 | 0.0530593 | 3.840044 | 0.04522125 | 3.485788 | [20 empty] | 0.04434815 | 3.413865 | 0.046584 | 3.7936 | 0.03681047 | 3.189994
0.04193549 | 3.480185 | 0.0537217 | 3.426241 | 0.04538661 | 3.404678 | [20 empty] | 0.04270759 | 3.774905 | 0.05338182 | 3.862716 | 0.045525713 | 3.506302 | [20 empty] | 0.04472531 | 3.434345 | 0.04673822 | 3.815553 | 0.0368141 | 3.207615
0.04215002 | 3.500428 | 0.05421495 | 3.446535 | 0.04564385 | 3.424974 | [20 empty] | 0.04308597 | 3.796563 | 0.05378263 | 3.885784 | 0.04575233 | 3.526863 | [20 empty] | 0.04501892 | 3.454555 | 0.04722083 | 3.838534 | 0.03725153 | 3.225719
0.04270586 | 3.521967 | 0.05424901 | 3.466772 | 0.0458208 | 3.44528125 | [20 empty] | 0.04334948 | 3.818278 | 0.0540044 | 3.908585 | 0.04621896 | 3.547734 | [20 empty] | 0.0453177 | 3.475075 | 0.04727858 | 3.862206 | 0.03747693 | 3.243683
0.04283762 | 3.542433 | 0.05489636 | 3.487237 | 0.04688922 | 3.465652 | [20 empty] | 0.04378993 | 3.839819 | 0.05445957 | 3.931147 | 0.04627539 | 3.568632 | [20 empty] | 0.04570431 | 3.495995 | 0.04767655 | 3.885479 | 0.03757163 | 3.261542
0.043203 | 3.563062 | 0.05435857 | 3.50775 | 0.04650575 | 3.486537 | [20 empty] | 0.04404126 | 3.861969 | 0.05452543 | 3.9537 | 0.04690853 | 3.589703 | [20 empty] | 0.0457101 | 3.516677 | 0.04806684 | 3.909023 | 0.0380349 | 3.279871
0.04345967 | 3.584194 | 0.0551961 | 3.528196 | 0.04688357 | 3.506988 | [20 empty] | 0.04431481 | 3.883977 | 0.0549524 | 3.97676 | 0.04668161 | 3.61101 | [20 empty] | 0.04621024 | 3.537514 | 0.0481656 | 3.932101 | 0.03839387 | 3.298184
0.04383732 | 3.605526 | 0.05551827 | 3.548503 | 0.04726036 | 3.527793 | [20 empty] | 0.04461854 | 3.906082 | 0.0552045 | 3.999708 | 0.04693978 | 3.632646 | [20 empty] | 0.04649451 | 3.558739 | 0.04881177 | 3.955546 | 0.03845433 | 3.316806
0.04424872 | 3.626336 | 0.05586423 | 3.568534 | 0.04765181 | 3.548912 | [20 empty] | 0.04485361 | 3.928192 | 0.0556472 | 4.022324 | 0.04755396 | 3.65423 | [20 empty] | 0.04656122 | 3.57979 | 0.04916274 | 3.978363 | 0.0388933 | 3.335738
0.04448505 | 3.648013 | 0.0560984 | 3.58964 | 0.04774491 | 3.569491 | [20 empty] | 0.04508909 | 3.951115 | 0.0561076 | 4.045356 | 0.04777456 | 3.676103 | [20 empty] | 0.04708422 | 3.601076 | 0.04951245 | 4.001474 | 0.03913587 | 3.354999
0.04501188 | 3.669508 | 0.0566249 | 3.610813 | 0.04803281 | 3.590443 | [20 empty] | 0.0453911 | 3.973747 | 0.0564916 | 4.068218 | 0.04817465 | 3.697591 | [20 empty] | 0.04739625 | 3.62267 | 0.04980666 | 4.025226 | 0.03934997 | 3.374443
0.04494635 | 3.6909 | 0.05710213 | 3.632351 | 0.04855632 | 3.611622 | [20 empty] | 0.04584821 | 3.996575 | 0.05685907 | 4.091673 | 0.04840822 | 3.719411 | [20 empty] | 0.04752725 | 3.643714 | 0.05002133 | 4.048926 | 0.03975003 | 3.393817
0.04540208 | 3.713522 | 0.0575327 | 3.654183 | 0.04895655 | 3.632815 | [20 empty] | 0.04596818 | 4.01962 | 0.05713907 | 4.115347 | 0.04886113 | 3.741412 | [20 empty] | 0.04793885 | 3.665449 | 0.05023216 | 4.07233 | 0.03989133 | 3.413633
0.04594985 | 3.736788 | 0.05753067 | 3.675484375 | 0.04927589 | 3.653839 | [20 empty] | 0.046368 | 4.042721 | 0.05738183 | 4.138202 | 0.04930957 | 3.764038 | [20 empty] | 0.04831174 | 3.687953 | 0.05096966 | 4.095485 | 0.04019993 | 3.432936
0.04627162 | 3.759542 | 0.0581018 | 3.697253 | 0.04949377 | 3.675644 | [20 empty] | 0.04687371 | 4.065011 | 0.05788217 | 4.161231 | 0.04944394 | 3.786207 | [20 empty] | 0.0484996 | 3.710123 | 0.05123545 | 4.119078125 | 0.0404203 | 3.45274
0.04654429 | 3.782422 | 0.0584339 | 3.719333 | 0.05001976 | 3.697526 | [20 empty] | 0.04723558 | 4.087366 | 0.05821517 | 4.184802 | 0.04990347 | 3.808393 | [20 empty] | 0.0489266 | 3.732014 | 0.05167344 | 4.142588 | 0.0408243 | 3.47309
0.04703836 | 3.804827 | 0.0586534 | 3.741903 | 0.050136 | 3.718685 | [20 empty] | 0.04754855 | 4.110140625 | 0.05844593 | 4.208336 | 0.05029955 | 3.830665 | [20 empty] | 0.04928244 | 3.754319 | 0.0519474 | 4.166426 | 0.0409894 | 3.493196
0.04731065 | 3.827181 | 0.05927053 | 3.764099 | 0.05057535 | 3.740453125 | [20 empty] | 0.04775779 | 4.132613 | 0.05886133 | 4.231358 | 0.05079373 | 3.853112 | [20 empty] | 0.04974006 | 3.776782 | 0.052451 | 4.190609 | 0.04134103 | 3.514012
0.04777018 | 3.849974 | 0.0593866 | 3.787076 | 0.05090845 | 3.762152 | [20 empty] | 0.04804784 | 4.155432 | 0.05914997 | 4.254988 | 0.05116445 | 3.876137 | [20 empty] | 0.0500064 | 3.798964 | 0.0526955 | 4.214453 | 0.0416166 | 3.534741
0.04808466 | 3.872161 | 0.05982577 | 3.80925 | 0.05138378 | 3.783771 | [20 empty] | 0.04844826 | 4.178026 | 0.05959547 | 4.278747 | 0.05143181 | 3.898179 | [20 empty] | 0.05037761 | 3.821389 | 0.05291704 | 4.238192 | 0.042055 | 3.555338
0.04845384 | 3.894916 | 0.0599979 | 3.831559 | 0.051582148 | 3.806017 | [20 empty] | 0.04902601 | 4.200958 | 0.05985653 | 4.301961 | 0.051621 | 3.921069 | [20 empty] | 0.05069953 | 3.843304 | 0.05325797 | 4.26214 | 0.04240933 | 3.576471
0.04858519 | 3.917818 | 0.0604388 | 3.854273 | 0.051956611 | 3.827699 | [20 empty] | 0.04914587 | 4.22389 | 0.0602962 | 4.325802 | 0.05192845 | 3.943764 | [20 empty] | 0.05104354 | 3.86539 | 0.05355319 | 4.285936 | 0.04275757 | 3.597077
0.04898664 | 3.941291 | 0.06095953 | 3.876197 | 0.05230782 | 3.849676 | [20 empty] | 0.04952393 | 4.246855 | 0.06089537 | 4.350615 | 0.0521696 | 3.966569 | [20 empty] | 0.05130003 | 3.887402 | 0.05400913 | 4.309602 | 0.04271503 | 3.617953
0.04923916 | 3.964074 | 0.0612584 | 3.898411 | 0.05269578 | 3.871975 | [20 empty] | 0.04961159 | 4.269716 | 0.06110357 | 4.374823 | 0.0527728 | 3.989406 | [20 empty] | 0.05169104 | 3.910111 | 0.05425757 | 4.333378 | 0.04312857 | 3.638308
0.04959823 | 3.986988 | 0.06175663 | 3.920642 | 0.052907704 | 3.894768 | [20 empty] | 0.05008853 | 4.292898 | 0.06168223 | 4.399494 | 0.05301476 | 4.012286 | [20 empty] | 0.05201354 | 3.932306 | 0.05467145 | 4.357539 | 0.04345113 | 3.65938
0.04988856 | 4.009937 | 0.06208473 | 3.943548 | 0.05331691 | 3.916592 | [20 empty] | 0.05034178 | 4.315831 | 0.06173633 | 4.424445 | 0.0533938 | 4.035111 | [20 empty] | 0.05244905 | 3.955358 | 0.05510383 | 4.381034 | 0.04384833 | 3.680708
0.0503453 | 4.032443 | 0.06233923 | 3.965772 | 0.05369791 | 3.939545 | [20 empty] | 0.05062502 | 4.339015 | 0.06228903 | 4.449607 | 0.05370364 | 4.058121 | [20 empty] | 0.05264376 | 3.978244 | 0.05558882 | 4.405029 | 0.0440195 | 3.702247
0.05050439 | 4.055584 | 0.0628104 | 3.988742 | 0.05416838 | 3.961596 | [20 empty] | 0.05116911 | 4.3624375 | 0.0626621 | 4.475064 | 0.05402628 | 4.080965 | [20 empty] | 0.0529845 | 4.000876 | 0.05588482 | 4.428722 | 0.04451903 | 3.72412
0.05092794 | 4.078586 | 0.06320593 | 4.011796875 | 0.05413304 | 3.983775 | [20 empty] | 0.05149902 | 4.385467 | 0.0630663 | 4.4989 | 0.05443402 | 4.103692 | [20 empty] | 0.05346916 | 4.023967 | 0.05614996 | 4.452753 | 0.04497307 | 3.745381
0.05144517 | 4.102147 | 0.06330453 | 4.034957 | 0.05482532 | 4.006908 | [20 empty] | 0.05170264 | 4.408587 | 0.06361563 | 4.522674 | 0.05480525 | 4.12693 | [20 empty] | 0.05371743 | 4.047106 | 0.05649672 | 4.477013 | 0.0452777 | 3.76771
0.05185346 | 4.125476 | 0.06373603 | 4.058575 | 0.05517518 | 4.030236 | [20 empty] | 0.05207303 | 4.431766 | 0.0638251 | 4.54675 | 0.05527793 | 4.149923 | [20 empty] | 0.05404128 | 4.069435 | 0.05702639 | 4.50164 | 0.0456403 | 3.78925
0.05224351 | 4.14908 | 0.06425163 | 4.081515625 | 0.05541349 | 4.053814 | [20 empty] | 0.05241757 | 4.455263 | 0.06437177 | 4.571377 | 0.0554596 | 4.172857 | [20 empty] | 0.0544635 | 4.092266 | 0.05703061 | 4.526432 | 0.04576903 | 3.810864
0.05265008 | 4.172505 | 0.06453067 | 4.104335 | 0.05583058 | 4.076806 | [20 empty] | 0.05265773 | 4.478666 | 0.06444853 | 4.595709 | 0.05585245 | 4.19613 | [20 empty] | 0.05472363 | 4.115335 | 0.05767437 | 4.551358 | 0.04605813 | 3.832704
0.05295708 | 4.195508 | 0.06492063 | 4.127144 | 0.05624846 | 4.100193 | [20 empty] | 0.0532845 | 4.502037 | 0.06498513 | 4.619705 | 0.05605218 | 4.219259 | [20 empty] | 0.05495231 | 4.137725 | 0.05829423 | 4.576407 | 0.04639623 | 3.854473
0.05349551 | 4.219089 | 0.06528743 | 4.15023 | 0.05662358 | 4.123015625 | [20 empty] | 0.05338922 | 4.525477 | 0.06538667 | 4.644116 | 0.0565284 | 4.242517 | [20 empty] | 0.05557274 | 4.160883 | 0.05832173 | 4.601336 | 0.04683723 | 3.876396
0.053709987 | 4.242524 | 0.0657054 | 4.173127 | 0.05694928 | 4.146415 | [20 empty] | 0.05364987 | 4.548824 | 0.06580167 | 4.668449 | 0.05687286 | 4.265789 | [20 empty] | 0.05566381 | 4.184184 | 0.05887267 | 4.626081 | 0.04730373 | 3.898212
0.054106435 | 4.265783 | 0.0663782 | 4.196541 | 0.05739679 | 4.169324 | [20 empty] | 0.053992 | 4.572349 | 0.06626987 | 4.693109 | 0.05752761 | 4.289615 | [20 empty] | 0.05598898 | 4.20727 | 0.05916167 | 4.651333 | 0.047578 | 3.920601
0.0543271 | 4.289399 | 0.06648423 | 4.220054 | 0.05762993 | 4.192294 | [20 empty] | 0.05430831 | 4.596105 | 0.066558 | 4.717814 | 0.05781427 | 4.313588 | [20 empty] | 0.05644587 | 4.230292 | 0.0594017 | 4.676053 | 0.0476526 | 3.94309
0.05486712 | 4.313361 | 0.066991 | 4.243522 | 0.05819245 | 4.215546 | [20 empty] | 0.05479448 | 4.620045 | 0.06696683 | 4.742247 | 0.0581501 | 4.337773 | [20 empty] | 0.05685081 | 4.253548 | 0.05960697 | 4.700588 | 0.04838733 | 3.965119
0.05524466 | 4.336951 | 0.06739053 | 4.267054 | 0.05806726 | 4.238751 | [20 empty] | 0.05515785 | 4.643477 | 0.0674913 | 4.766594 | 0.05861 | 4.361951 | [20 empty] | 0.0573367 | 4.2767 | 0.060184 | 4.725561 | 0.04845607 | 3.987466
0.05556888 | 4.361483 | 0.06773893 | 4.290727 | 0.05894995 | 4.262411 | [20 empty] | 0.0555797 | 4.667914 | 0.06789243 | 4.791112 | 0.05907703 | 4.386062 | [20 empty] | 0.05766716 | 4.300073 | 0.06080393 | 4.750106 | 0.04870097 | 4.009879
0.05597079 | 4.385709 | 0.06826863 | 4.313929 | 0.05924648 | 4.285566 | [20 empty] | 0.0558557 | 4.691731 | 0.06815467 | 4.815293 | 0.05925593 | 4.410006 | [20 empty] | 0.05800625 | 4.323813 | 0.0611021 | 4.774484375 | 0.0489052 | 4.031993
0.05642733 | 4.409952 | 0.0685396 | 4.336907 | 0.05980149 | 4.309358 | [20 empty] | 0.05617566 | 4.715744 | 0.06877553 | 4.839142 | 0.05969373 | 4.434139 | [20 empty] | 0.05825323 | 4.347492 | 0.06144023 | 4.799175 | 0.04946883 | 4.054851
0.05679916 | 4.434421 | 0.06965683 | 4.360574 | 0.05982859 | 4.332172 | [20 empty] | 0.0565848 | 4.739463 | 0.0689856 | 4.86369 | 0.0598525 | 4.458142 | [20 empty] | 0.05856514 | 4.371497 | 0.0616825 | 4.824001 | 0.04980769 | 4.077779
0.05708891 | 4.458914 | 0.0693431 | 4.384813 | 0.06026061 | 4.355752 | [20 empty] | 0.05697687 | 4.762794 | 0.0694863 | 4.887725 | 0.06020123 | 4.481853 | [20 empty] | 0.0591641 | 4.395505 | 0.06185263 | 4.848169 | 0.05024521 | 4.100942
0.05753003 | 4.482611 | 0.0698279 | 4.409818 | 0.06085916 | 4.379504 | [20 empty] | 0.0574739 | 4.78625 | 0.06969717 | 4.912183 | 0.0609152 | 4.505444 | [20 empty] | 0.05955353 | 4.419576 | 0.06256337 | 4.872989 | 0.05044734 | 4.124424
0.05785862 | 4.506738 | 0.07014837 | 4.434613 | 0.0612746 | 4.403128 | [20 empty] | 0.05773567 | 4.809838 | 0.07013057 | 4.936547 | 0.06098447 | 4.529331 | [20 empty] | 0.05996143 | 4.443422 | 0.06282397 | 4.897341 | 0.05100701 | 4.147228
0.05824317 | 4.531329 | 0.07071653 | 4.459236 | 0.06156849 | 4.426586 | [20 empty] | 0.05801173 | 4.833921875 | 0.07053603 | 4.961034 | 0.06134927 | 4.553 | [20 empty] | 0.06032717 | 4.467599 | 0.06313707 | 4.92222 | 0.0513186 | 4.170186
0.05837441 | 4.555128 | 0.07114197 | 4.483173 | 0.06197991 | 4.450345 | [20 empty] | 0.0587112 | 4.856502 | 0.0710453 | 4.985487 | 0.0619085 | 4.576635 | [20 empty] | 0.06066213 | 4.491204 | 0.06364173 | 4.947123 | 0.05167022 | 4.193405
0.05911714 | 4.579451 | 0.07177883 | 4.507405 | 0.06228831 | 4.474162 | [20 empty] | 0.05866213 | 4.880448 | 0.07151203 | 5.010618 | 0.0621075 | 4.600865 | [20 empty] | 0.0610001 | 4.514606 | 0.06394833 | 4.972041 | 0.05214933 | 4.216573
0.05954216 | 4.603763 | 0.0724958 | 4.531667 | 0.06277703 | 4.497633 | [20 empty] | 0.05900077 | 4.903924 | 0.07194747 | 5.035093 | 0.06232823 | 4.624539 | [20 empty] | 0.061271 | 4.538331 | 0.06442083 | 4.996435 | 0.05242819 | 4.238873
0.05997804 | 4.627687 | 0.07231697 | 4.555324 | 0.06330878 | 4.521798 | [20 empty] | 0.0593343 | 4.927947 | 0.07232573 | 5.059405 | 0.06269413 | 4.648685 | [20 empty] | 0.06169937 | 4.561956 | 0.06477183 | 5.021073 | 0.05267771 | 4.26198
0.0603054 | 4.651712 | 0.07276817 | 4.579532 | 0.06360923 | 4.545521 | [20 empty] | 0.05970683 | 4.951948 | 0.0726603 | 5.084251 | 0.0633812 | 4.672518 | [20 empty] | 0.06210733 | 4.58559375 | 0.06512957 | 5.045539 | 0.05329925 | 4.285103
0.06079542 | 4.675878 | 0.07323497 | 4.603441 | 0.06421752 | 4.568596 | [20 empty] | 0.06019477 | 4.976095 | 0.073115 | 5.109363 | 0.0634366 | 4.696338 | [20 empty] | 0.06242453 | 4.609062 | 0.06544227 | 5.07041 | 0.05353565 | 4.307957
0.06098468 | 4.700113 | 0.0736544 | 4.627065 | 0.06455068 | 4.592186 | [20 empty] | 0.06056297 | 4.999498 | 0.0734674 | 5.134139 | 0.06389137 | 4.720243 | [20 empty] | 0.06288353 | 4.633333 | 0.06592993 | 5.095267 | 0.05391409 | 4.330737
0.06158337 | 4.724582 | 0.07373647 | 4.651292 | 0.06483551 | 4.615712 | [20 empty] | 0.06093403 | 5.023258 | 0.07375667 | 5.15908 | 0.06418703 | 4.744189 | [20 empty] | 0.06339397 | 4.656863 | 0.06634867 | 5.120072 | 0.05424166 | 4.354278
0.06189764 | 4.749085 | 0.07439747 | 4.675651 | 0.06514698 | 4.639307 | [20 empty] | 0.06144977 | 5.047126 | 0.07411217 | 5.183989 | 0.06459497 | 4.768078 | [20 empty] | 0.06359317 | 4.680892 | 0.06668577 | 5.144889 | 0.05458852 | 4.377468
0.06235586 | 4.773224 | 0.07482897 | 4.69966 | 0.0654841 | 4.663347 | [20 empty] | 0.06170687 | 5.070226 | 0.07462333 | 5.208417 | 0.06513937 | 4.792438 | [20 empty] | 0.06407197 | 4.704771 | 0.0671089 | 5.169865 | 0.05485953 | 4.400525
0.06280626 | 4.797725 | 0.07513183 | 4.723956 | 0.0660552 | 4.687578125 | [20 empty] | 0.06202713 | 5.09403125 | 0.07506283 | 5.233153 | 0.06542917 | 4.816255 | [20 empty] | 0.0643649 | 4.728652 | 0.06751153 | 5.195159 | 0.05531488 | 4.423758
0.06305255 | 4.821794 | 0.07560807 | 4.748205 | 0.06627963 | 4.711755 | [20 empty] | 0.06236503 | 5.117519 | 0.07535623 | 5.257947 | 0.06587967 | 4.840289 | [20 empty] | 0.06483363 | 4.75292 | 0.06791507 | 5.220578125 | 0.05569624 | 4.44713
0.06370799 | 4.845591 | 0.07611423 | 4.772453125 | 0.06685403 | 4.736578125 | [20 empty] | 0.06283713 | 5.141143 | 0.07601723 | 5.28248 | 0.06646973 | 4.864632 | [20 empty] | 0.0651059 | 4.776901 | 0.068366 | 5.246459 | 0.05554796 | 4.470312
0.06390229 | 4.869673 | 0.07646627 | 4.796824 | 0.0673744 | 4.761101 | [20 empty] | 0.06320397 | 5.164934 | 0.07620903 | 5.30743 | 0.06656363 | 4.888755 | [20 empty] | 0.06558987 | 4.800621 | 0.0688967 | 5.271981 | 0.05627814 | 4.493553
0.06439275 | 4.893676 | 0.07669347 | 4.820893 | 0.06760763 | 4.785537 | [20 empty] | 0.06360767 | 5.188618 | 0.07651763 | 5.332317 | 0.0670198 | 4.912708 | [20 empty] | 0.06601037 | 4.824562 | 0.06927703 | 5.297111 | 0.05672886 | 4.516845
0.06479985 | 4.918011 | 0.07727953 | 4.844783 | 0.0681706 | 4.809849 | [20 empty] | 0.06394547 | 5.212064 | 0.0770663 | 5.357234 | 0.0672812 | 4.936825 | [20 empty] | 0.06543663 | 4.848404 | 0.0694565 | 5.322488 | 0.05704627 | 4.540227
0.06528463 | 4.942011 | 0.07786983 | 4.868646 | 0.06840537 | 4.834324 | [20 empty] | 0.0644205 | 5.236264 | 0.07746727 | 5.381808 | 0.06798587 | 4.961364 | [20 empty] | 0.06701023 | 4.872209 | 0.06990553 | 5.347407 | 0.05747488 | 4.563613
0.06555571 | 4.966575 | 0.07814047 | 4.893188 | 0.06878553 | 4.85791 | [20 empty] | 0.06465393 | 5.260442 | 0.077879 | 5.406268 | 0.06854083 | 4.985941 | [20 empty] | 0.06710567 | 4.895966 | 0.07024743 | 5.37222 | 0.05757072 | 4.587285
0.06599967 | 4.991364 | 0.0783637 | 4.917443 | 0.06939353 | 4.881927 | [20 empty] | 0.06505953 | 5.284822 | 0.0782782 | 5.430765 | 0.06834173 | 5.01028 | [20 empty] | 0.06750477 | 4.920136 | 0.07064843 | 5.397454 | 0.0582508 | 4.610822
0.06631203 | 5.015639 | 0.0790003 | 4.9419375 | 0.06974117 | 4.905963 | [20 empty] | 0.06549583 | 5.309356 | 0.0786659 | 5.455358 | 0.06912183 | 5.035173 | [20 empty] | 0.06794923 | 4.943893 | 0.0710851 | 5.422782 | 0.05857889 | 4.634518
0.06690179 | 5.040527 | 0.07957873 | 4.966499 | 0.07014417 | 4.930089 | [20 empty] | 0.0660627 | 5.333818 | 0.07907583 | 5.479819 | 0.0695492 | 5.060174 | [20 empty] | 0.0682191 | 4.968236 | 0.07152727 | 5.44773 | 0.05893771 | 4.658026
0.06715213 | 5.065526 | 0.07992797 | 4.991315 | 0.07055303 | 4.953893 | [20 empty] | 0.0663408 | 5.358085 | 0.0796688 | 5.504258 | 0.06973957 | 5.085075 | [20 empty] | 0.0687508 | 4.992896 | 0.07200137 | 5.472538 | 0.05935279 | 4.681848
0.06772967 | 5.090349 | 0.08040177 | 5.015942 | 0.07108313 | 4.978267 | [20 empty] | 0.0667993 | 5.382359 | 0.07989917 | 5.52901 | 0.07023467 | 5.108897 | [20 empty] | 0.069194 | 5.017183 | 0.0722526 | 5.49835 | 0.05971102 | 4.70590625
0.06810863 | 5.115506 | 0.08053313 | 5.040614 | 0.0714994 | 5.00244 | [20 empty] | 0.067127 | 5.406605 | 0.08040273 | 5.553585 | 0.0706429 | 5.133191 | [20 empty] | 0.0695256 | 5.041861 | 0.07278533 | 5.523207 | 0.06023211 | 4.730269
0.06856387 | 5.140415 | 0.08145577 | 5.065528 | 0.0719532 | 5.026361 | [20 empty] | 0.06753067 | 5.430726 | 0.0810243 | 5.578424 | 0.07121793 | 5.157429 | [20 empty] | 0.06981507 | 5.066552 | 0.07323157 | 5.548466 | 0.06065079 | 4.754134
0.06887443 | 5.165491 | 0.08178247 | 5.089988 | 0.07230297 | 5.05078125 | [20 empty] | 0.0678139 | 5.454803 | 0.08138293 | 5.60296875 | 0.071454 | 5.181991 | [20 empty] | 0.0701957 | 5.091011 | 0.07359103 | 5.573322 | 0.06090474 | 4.778542
0.06939353 | 5.190256 | 0.08214817 | 5.114787 | 0.07256473 | 5.074885 | [20 empty] | 0.0682656 | 5.479162 | 0.08173773 | 5.62776 | 0.0719766 | 5.206644 | [20 empty] | 0.0708047 | 5.115522 | 0.07412247 | 5.598492 | 0.06144631 | 4.802475
0.06990527 | 5.214654 | 0.0825969 | 5.139459 | 0.07304817 | 5.09921875 | [20 empty] | 0.0685983 | 5.50381 | 0.08231783 | 5.652464 | 0.0722762 | 5.231156 | [20 empty] | 0.070555 | 5.139489 | 0.0744728 | 5.623184 | 0.06182275 | 4.826512
0.07022577 | 5.23944 | 0.08312867 | 5.164254 | 0.07363803 | 5.123293 | [20 empty] | 0.06925503 | 5.52798 | 0.0826856 | 5.677843 | 0.0728168 | 5.256005 | [20 empty] | 0.07154433 | 5.163697 | 0.07488617 | 5.648466 | 0.062253186 | 4.850384
0.07072663 | 5.263711 | 0.08367017 | 5.1886 | 0.07391827 | 5.147244 | [20 empty] | 0.06948983 | 5.551995 | 0.0830263 | 5.703168 | 0.0732767 | 5.279944 | [20 empty] | 0.07199777 | 5.188213 | 0.0752876 | 5.673563 | 0.0626852 | 4.87382
0.07114977 | 5.288369 | 0.08407857 | 5.213278 | 0.07443473 | 5.171358 | [20 empty] | 0.0698768 | 5.576316 | 0.08352 | 5.728653 | 0.0736426 | 5.304263 | [20 empty] | 0.0722074 | 5.21255 | 0.07573017 | 5.698059 | 0.06311317 | 4.897821
0.07147953 | 5.31273 | 0.08440313 | 5.23872 | 0.07493173 | 5.195422 | [20 empty] | 0.07016683 | 5.599914 | 0.08389113 | 5.753767 | 0.07411843 | 5.328806 | [20 empty] | 0.0727171 | 5.236971 | 0.0761823 | 5.723177 | 0.06333956 | 4.921282
0.07202523 | 5.33782 | 0.08498813 | 5.263462 | 0.07538153 | 5.219708 | [20 empty] | 0.07062033 | 5.623938 | 0.0843472 | 5.779394 | 0.07445107 | 5.353078 | [20 empty] | 0.07311213 | 5.261108 | 0.07660927 | 5.74825 | 0.063916776 | 4.945162
0.0724721 | 5.362481 | 0.085192 | 5.288275 | 0.07573797 | 5.243907 | [20 empty] | 0.0709824 | 5.647522 | 0.08475687 | 5.804838 | 0.07504927 | 5.377317 | [20 empty] | 0.0735233 | 5.285919 | 0.07706147 | 5.773057 | 0.06416098 | 4.968777
0.07303697 | 5.387245 | 0.0856462 | 5.312441 | 0.07602833 | 5.268352 | [20 empty] | 0.07146147 | 5.67174 | 0.08541197 | 5.830135 | 0.07521857 | 5.401981 | [20 empty] | 0.0738696 | 5.310158 | 0.07747213 | 5.798205 | 0.06465078 | 4.993019
0.0733211 | 5.41253125 | 0.0861396 | 5.337465 | 0.07636883 | 5.292674 | [20 empty] | 0.07201757 | 5.696077 | 0.0857565 | 5.855256 | 0.0756024 | 5.426384 | [20 empty] | 0.07447607 | 5.334494 | 0.07810153 | 5.823382 | 0.06503166 | 5.016848
0.07364667 | 5.43704 | 0.08656963 | 5.361712 | 0.07698503 | 5.316996 | [20 empty] | 0.07229433 | 5.720217 | 0.08614147 | 5.879741 | 0.07601883 | 5.450093 | [20 empty] | 0.07465677 | 5.358912 | 0.0781294 | 5.848089 | 0.06546785 | 5.040696
0.07408693 | 5.461388 | 0.0870234 | 5.386439 | 0.07754057 | 5.341625 | [20 empty] | 0.07270497 | 5.744162 | 0.08684387 | 5.904945 | 0.07660487 | 5.474579 | [20 empty] | 0.07562223 | 5.383328125 | 0.07865523 | 5.873436 | 0.06579412 | 5.064903
0.07470593 | 5.486163 | 0.08765893 | 5.411108 | 0.07782027 | 5.366313 | [20 empty] | 0.07307173 | 5.768599 | 0.08716157 | 5.930438 | 0.0769998 | 5.499114 | [20 empty] | 0.07568017 | 5.407396 | 0.0790328 | 5.898649 | 0.06543733 | 5.089107
0.07494487 | 5.511295 | 0.08809673 | 5.435496 | 0.07841257 | 5.390954 | [20 empty] | 0.07359817 | 5.792867 | 0.0874319 | 5.955634 | 0.07740397 | 5.523158 | [20 empty] | 0.0761653 | 5.432101 | 0.079494 | 5.924033 | 0.06671169 | 5.112613
0.07566507 | 5.535449 | 0.0884911 | 5.46002 | 0.0788443 | 5.41587 | [20 empty] | 0.073905 | 5.8171 | 0.08785913 | 5.980104 | 0.0778067 | 5.547776 | [20 empty] | 0.07644497 | 5.45657 | 0.08025353 | 5.949553 | 0.06709758 | 5.136715
0.07625927 | 5.559867 | 0.08881413 | 5.4849 | 0.07943197 | 5.440686 | [20 empty] | 0.07461653 | 5.841771 | 0.0884746 | 6.005761 | 0.07817527 | 5.57222 | [20 empty] | 0.07677123 | 5.480538 | 0.08034163 | 5.97495 | 0.06716395 | 5.160909
0.07622163 | 5.584372 | 0.0894845 | 5.509974 | 0.07966533 | 5.465088 | [20 empty] | 0.0743825 | 5.865911 | 0.08887927 | 6.03065 | 0.07866487 | 5.596451 | [20 empty] | 0.07723517 | 5.504882 | 0.08074267 | 6.000679 | 0.06783953 | 5.184643
0.07679783 | 5.609021 | 0.08983353 | 5.534277 | 0.08008147 | 5.490092 | [20 empty] | 0.07508 | 5.889762 | 0.08958127 | 6.055189 | 0.07897117 | 5.621164 | [20 empty] | 0.07775307 | 5.529054 | 0.08121013 | 6.026483 | 0.06814153 | 5.208131
0.07734487 | 5.633488 | 0.0905344 | 5.559226 | 0.08051297 | 5.514454 | [20 empty] | 0.075527 | 5.914113 | 0.08983533 | 6.080351 | 0.07961453 | 5.645816 | [20 empty] | 0.07815533 | 5.553105 | 0.0818609 | 6.052065 | 0.06857078 | 5.232061
0.07766647 | 5.658288 | 0.0908916 | 5.584476 | 0.08097707 | 5.539604 | [20 empty] | 0.0757765 | 5.93839 | 0.09048453 | 6.105324 | 0.07976923 | 5.670673 | [20 empty] | 0.0787557 | 5.577293 | 0.0821278 | 6.077332 | 0.06896061 | 5.255471
0.07818087 | 5.682964 | 0.09131533 | 5.608805 | 0.08162867 | 5.563913 | [20 empty] | 0.07624847 | 5.963161 | 0.09080193 | 6.129839 | 0.08033403 | 5.696075 | [20 empty] | 0.079121 | 5.601789 | 0.08270007 | 6.10284375 | 0.06941011 | 5.279112
0.07867547 | 5.707555 | 0.09145277 | 5.633249 | 0.08210463 | 5.588705 | [20 empty] | 0.0768795 | 5.988008 | 0.09151733 | 6.15496 | 0.08078267 | 5.721368 | [20 empty] | 0.07931547 | 5.62599 | 0.0831027 | 6.128139 | 0.06972948 | 5.302947
0.07912453 | 5.732499 | 0.09231823 | 5.658026 | 0.08235993 | 5.612879 | [20 empty] | 0.07724523 | 6.013043 | 0.0917774 | 6.180147 | 0.08123127 | 5.746771 | [20 empty] | 0.07968637 | 5.650634 | 0.08364607 | 6.153063 | 0.07030503 | 5.3265
0.07972767 | 5.758005 | 0.09263583 | 5.682459 | 0.08301643 | 5.637478 | [20 empty] | 0.07761177 | 6.037348 | 0.0920243 | 6.204799 | 0.08174 | 5.772127 | [20 empty] | 0.08020127 | 5.675426 | 0.08390123 | 6.178234 | 0.07069755 | 5.350021
0.07997417 | 5.783153 | 0.09322987 | 5.706997 | 0.0832011 | 5.661941 | [20 empty] | 0.07806813 | 6.061925 | 0.0925644 | 6.229948 | 0.08204783 | 5.797545 | [20 empty] | 0.08071823 | 5.700144 | 0.08430193 | 6.203711 | 0.07116946 | 5.374312
0.0803506 | 5.80822 | 0.0936093 | 5.731927 | 0.0835293 | 5.686303 | [20 empty] | 0.0784623 | 6.086123 | 0.09312857 | 6.254742 | 0.08255517 | 5.822068 | [20 empty] | 0.08098307 | 5.725333 | 0.08485807 | 6.228958 | 0.07147064 | 5.399078125
0.0810171 | 5.833458 | 0.09430947 | 5.757532 | 0.0841933 | 5.711372 | [20 empty] | 0.07887593 | 6.110446 | 0.0939896 | 6.279506 | 0.08307993 | 5.846679 | [20 empty] | 0.08130067 | 5.750541 | 0.08534887 | 6.254045 | 0.07200703 | 5.423852
0.08150553 | 5.858565 | 0.09480303 | 5.782966 | 0.08469827 | 5.736202 | [20 empty] | 0.0791433 | 6.13451 | 0.094134 | 6.304595 | 0.08320093 | 5.871505 | [20 empty] | 0.0819733 | 5.775399 | 0.08585657 | 6.279439 | 0.07245732 | 5.448683
0.08185513 | 5.883758 | 0.09507567 | 5.808697 | 0.08510957 | 5.76056 | [20 empty] | 0.07990383 | 6.159164 | 0.09463227 | 6.329671 | 0.08393447 | 5.89604 | [20 empty] | 0.08270973 | 5.800048 | 0.0863591 | 6.304521 | 0.07299994 | 5.473964
0.08242457 | 5.908696 | 0.09565557 | 5.834243 | 0.08556833 | 5.785325 | [20 empty] | 0.08028603 | 6.18353125 | 0.09515337 | 6.354646 | 0.08437393 | 5.920816 | [20 empty] | 0.08285287 | 5.825006 | 0.08675503 | 6.329674 | 0.07324887 | 5.498684
0.08274937 | 5.933748 | 0.0960425 | 5.85923 | 0.0861898 | 5.810358 | [20 empty] | 0.080697 | 6.207606 | 0.09553017 | 6.379689 | 0.0850482 | 5.945511 | [20 empty] | 0.083404 | 5.849825 | 0.08713747 | 6.355084 | 0.07378242 | 5.523337
0.08328417 | 5.958929 | 0.09664163 | 5.884038 | 0.08656417 | 5.834864 | [20 empty] | 0.0810901 | 6.23267 | 0.0960344 | 6.404804 | 0.08530097 | 5.969871 | [20 empty] | 0.08385187 | 5.874175 | 0.08753927 | 6.380241 | 0.0740931 | 5.547721
0.0837856 | 5.983882 | 0.096971 | 5.908504 | 0.08706317 | 5.85884 | [20 empty] | 0.08156447 | 6.257028 | 0.09638997 | 6.430473 | 0.08572867 | 5.994532 | [20 empty] | 0.08413683 | 5.898949 | 0.08811057 | 6.405082 | 0.07416172 | 5.572394
0.084213 | 6.008916 | 0.0975921 | 5.933183 | 0.08744627 | 5.88307 | [20 empty] | 0.081933 | 6.281899 | 0.09672373 | 6.455779 | 0.0860287 | 6.019235 | [20 empty] | 0.08465933 | 5.923812 | 0.08862263 | 6.430045 | 0.07491563 | 5.596829
0.08486977 | 6.03404 | 0.09810333 | 5.958329 | 0.08807487 | 5.907274 | [20 empty] | 0.08241603 | 6.306442 | 0.09732203 | 6.48158 | 0.08643147 | 6.043835 | [20 empty] | 0.08529583 | 5.948254 | 0.08899277 | 6.455581 | 0.07559327 | 5.621409
0.0851409 | 6.059361 | 0.098233 | 5.983303 | 0.0884916 | 5.931443 | [20 empty] | 0.08287667 | 6.330971 | 0.09785683 | 6.507186 | 0.08699077 | 6.068741 | [20 empty] | 0.0855667 | 5.972855 | 0.08942083 | 6.480778 | 0.07597889 | 5.645738
0.08585023 | 6.083758 | 0.0990663 | 6.008154 | 0.08891713 | 5.956046 | [20 empty] | 0.08337657 | 6.354946 | 0.09825733 | 6.532506 | 0.08751537 | 6.093383 | [20 empty] | 0.08597107 | 5.997971 | 0.09000403 | 6.506338 | 0.0764147 | 5.670254
0.086112 | 6.108735 | 0.0998054 | 6.033065 | 0.08942963 | 5.980348 | [20 empty] | 0.0838542 | 6.379405 | 0.09870637 | 6.557862 | 0.08802907 | 6.118121 | [20 empty] | 0.0864689 | 6.022435 | 0.09034957 | 6.531564 | 0.07659587 | 5.694448
0.0868201 | 6.133315 | 0.1001204 | 6.057997 | 0.08965627 | 6.004766 | [20 empty] | 0.08426777 | 6.403583 | 0.09930813 | 6.583303 | 0.08855833 | 6.142004 | [20 empty] | 0.0866817 | 6.047163 | 0.0909258 | 6.557064 | 0.0771959 | 5.718614
0.08736173 | 6.157784 | 0.1007977 | 6.082497 | 0.09020073 | 6.029859375 | [20 empty] | 0.0845043 | 6.427174 | 0.09973903 | 6.608286 | 0.08884453 | 6.166629 | [20 empty] | 0.0874751 | 6.071536 | 0.09139967 | 6.582467 | 0.07777817 | 5.743334
0.08753627 | 6.182951 | 0.1010252 | 6.107435 | 0.0906903 | 6.054868 | [20 empty] | 0.0851817 | 6.451521 | 0.1003467 | 6.63358 | 0.0893538 | 6.191197 | [20 empty] | 0.08773523 | 6.096254 | 0.0917559 | 6.608336 | 0.07815263 | 5.767449
0.08810917 | 6.207895 | 0.1007812 | 6.132536 | 0.0913762 | 6.079728 | [20 empty] | 0.08550063 | 6.475661 | 0.1008131 | 6.659233 | 0.0897576 | 6.215518 | [20 empty] | 0.08819707 | 6.120946 | 0.09233027 | 6.633961 | 0.0784391 | 5.791407
0.08866487 | 6.232961 | 0.1018993 | 6.157591 | 0.09197293 | 6.104886 | [20 empty] | 0.0859944 | 6.499429 | 0.1012492 | 6.684142 | 0.09022027 | 6.240296875 | [20 empty] | 0.08881773 | 6.145415 | 0.09270367 | 6.660219 | 0.0788425 | 5.815666
0.08946297 | 6.257756 | 0.1025828 | 6.183029 | 0.09230083 | 6.13017 | [20 empty] | 0.08641237 | 6.523671875 | 0.1020426 | 6.70939 | 0.09043543 | 6.265583 | [20 empty] | 0.0890355 | 6.169946 | 0.09310657 | 6.686069 | 0.07936837 | 5.839735
0.08964127 | 6.282788 | 0.1028282 | 6.208406 | 0.0930327 | 6.155005 | [20 empty] | 0.08681933 | 6.54792 | 0.1022838 | 6.734703125 | 0.09125747 | 6.290504 | [20 empty] | 0.08965057 | 6.194376 | 0.09375163 | 6.711739 | 0.07973263 | 5.863694
0.09011237 | 6.307498 | 0.1034478 | 6.233022 | 0.0933342 | 6.179835 | [20 empty] | 0.0875032 | 6.572182 | 0.1028892 | 6.759699 | 0.0916432 | 6.315542 | [20 empty] | 0.08999393 | 6.218867 | 0.09417033 | 6.737543 | 0.0805253 | 5.887761
0.09070553 | 6.332679 | 0.1041399 | 6.257924 | 0.09378717 | 6.204745 | [20 empty] | 0.08783947 | 6.596456 | 0.1033381 | 6.785143 | 0.0920795 | 6.341019 | [20 empty] | 0.0906281 | 6.243189 | 0.09474177 | 6.762777 | 0.08079167 | 5.912031
0.09103307 | 6.35745 | 0.1043051 | 6.282691 | 0.09446077 | 6.22912 | [20 empty] | 0.0883837 | 6.620911 | 0.1040471 | 6.809727 | 0.0926765 | 6.366235 | [20 empty] | 0.0909775 | 6.268311 | 0.0952967 | 6.788605 | 0.0810748 | 5.936202
0.09148203 | 6.381982 | 0.1051169 | 6.307354 | 0.09482713 | 6.254012 | [20 empty] | 0.08866507 | 6.645802 | 0.1044231 | 6.834833 | 0.09298357 | 6.391536 | [20 empty] | 0.0916473 | 6.292704 | 0.0956711 | 6.81393 | 0.08176713 | 5.960803
0.0921969 | 6.406761 | 0.1054717 | 6.332609375 | 0.09539837 | 6.278686 | [20 empty] | 0.08922573 | 6.670831 | 0.1047986 | 6.860079 | 0.09371193 | 6.416661 | [20 empty] | 0.09189813 | 6.317478 | 0.09607793 | 6.840046 | 0.08206323 | 5.984638
0.09254803 | 6.431685 | 0.1058589 | 6.357145 | 0.0957188 | 6.30318 | [20 empty] | 0.0897081 | 6.696005 | 0.1055678 | 6.885471 | 0.09403877 | 6.441427 | [20 empty] | 0.09220807 | 6.342176 | 0.09677867 | 6.86514 | 0.08238643 | 6.009224
0.09314967 | 6.457409 | 0.1067849 | 6.381709 | 0.09628707 | 6.328187 | [20 empty] | 0.09028793 | 6.721155 | 0.1061237 | 6.910164 | 0.09458583 | 6.46643 | [20 empty] | 0.09283273 | 6.367486 | 0.0971511 | 6.891029 | 0.0828311 | 6.033606
0.09362787 | 6.482833 | 0.10711 | 6.406194 | 0.09655237 | 6.352761 | [20 empty] | 0.0905999 | 6.746172 | 0.1065259 | 6.935366 | 0.09504713 | 6.49077 | [20 empty] | 0.09328983 | 6.392351 | 0.09758703 | 6.916427 | 0.0833459 | 6.058112
0.0941492 | 6.508639 | 0.1077136 | 6.43131 | 0.09731073 | 6.3771 | [20 empty] | 0.09120973 | 6.771337 | 0.1069557 | 6.960308 | 0.09552863 | 6.515853 | [20 empty] | 0.0937616 | 6.417788 | 0.0981467 | 6.942006 | 0.08407147 | 6.082932
0.09468173 | 6.534095 | 0.1081533 | 6.456285 | 0.09768857 | 6.40163 | [20 empty] | 0.09142343 | 6.795841 | 0.107297 | 6.984931 | 0.09611447 | 6.541159 | [20 empty] | 0.094589 | 6.443272 | 0.09839673 | 6.967731 | 0.08439903 | 6.107863
0.0951999 | 6.559442 | 0.1087242 | 6.482183 | 0.09839917 | 6.426101 | [20 empty] | 0.09211873 | 6.821028 | 0.1079765 | 7.010041 | 0.09624997 | 6.566782 | [20 empty] | 0.09491527 | 6.467953125 | 0.09900007 | 6.993353 | 0.08482443 | 6.132754
0.09576 | 6.584398 | 0.109686 | 6.507577 | 0.0988038 | 6.450946 | [20 empty] | 0.09257713 | 6.845677 | 0.1085042 | 7.034865 | 0.09680797 | 6.591574 | [20 empty] | 0.09538597 | 6.49335 | 0.09939377 | 7.01852 | 0.08565477 | 6.157058
0.09641983 | 6.609462 | 0.1097235 | 6.533114 | 0.09917587 | 6.475886 | [20 empty] | 0.09309397 | 6.87009375 | 0.1093023 | 7.059903 | 0.0974416 | 6.616461 | [20 empty] | 0.095729 | 6.517663 | 0.100098 | 7.043951 | 0.08587033 | 6.181952
0.09689403 | 6.634421875 | 0.1106091 | 6.558898 | 0.09981137 | 6.500902 | [20 empty] | 0.09357417 | 6.894731 | 0.109551 | 7.084702 | 0.0980524 | 6.641946 | [20 empty] | 0.0962938 | 6.542612 | 0.1005638 | 7.069315 | 0.086128 | 6.206453
0.09732743 | 6.659613 | 0.1108548 | 6.583652 | 0.100313 | 6.525747 | [20 empty] | 0.09396253 | 6.919238 | 0.1103569 | 7.109976 | 0.09859993 | 6.666736 | [20 empty] | 0.0968406 | 6.566988 | 0.1011644 | 7.09453125 | 0.08624557 | 6.231129
0.0978073 | 6.684313 | 0.1116074 | 6.608641 | 0.1008128 | 6.550338 | [20 empty] | 0.09455823 | 6.943702 | 0.1106669 | 7.135312 | 0.09901087 | 6.691843 | [20 empty] | 0.09714027 | 6.592259 | 0.1016881 | 7.119972 | 0.08739163 | 6.255461
0.098265 | 6.709022 | 0.1121083 | 6.633174 | 0.1012764 | 6.575118 | [20 empty] | 0.09505013 | 6.967856 | 0.1111932 | 7.161003 | 0.0995258 | 6.716352 | [20 empty] | 0.09761137 | 6.616918 | 0.1021802 | 7.145461 | 0.0878435 | 6.280469
0.09903123 | 6.735066 | 0.1124423 | 6.658667 | 0.1018526 | 6.599513 | [20 empty] | 0.09526333 | 6.992382 | 0.1116282 | 7.186907 | 0.09979993 | 6.741096 | [20 empty] | 0.09809513 | 6.641942 | 0.1026053 | 7.17045 | 0.08834963 | 6.305311
0.09952037 | 6.760249 | 0.1130316 | 6.683627 | 0.1024899 | 6.62432 | [20 empty] | 0.09613987 | 7.016486 | 0.112252 | 7.212217 | 0.1004045 | 6.765357 | [20 empty] | 0.09876387 | 6.667285 | 0.1030065 | 7.195652 | 0.08880963 | 6.32964
0.09994183 | 6.785617 | 0.1137981 | 6.708296 | 0.103087 | 6.648965 | [20 empty] | 0.09669973 | 7.041140625 | 0.1128764 | 7.238033 | 0.1008682 | 6.790146 | [20 empty] | 0.0992943 | 6.692318 | 0.103682 | 7.22075 | 0.0891281 | 6.354528
0.1002955 | 6.810904 | 0.1141741 | 6.733736 | 0.1037547 | 6.673644 | [20 empty] | 0.09701103 | 7.065632 | 0.1132753 | 7.263128 | 0.1015048 | 6.814769 | [20 empty] | 0.0997219 | 6.717503 | 0.1041378 | 7.245808 | 0.08968513 | 6.37903
0.1010036 | 6.8363 | 0.1147779 | 6.758496 | 0.1037438 | 6.698657 | [20 empty] | 0.0975469 | 7.090272 | 0.1141465 | 7.288309 | 0.1018243 | 6.839528 | [20 empty] | 0.1002914 | 6.742264 | 0.1046727 | 7.270972 | 0.0900315 | 6.403448
0.1013759 | 6.860902 | 0.1150552 | 6.784165 | 0.1044997 | 6.723903 | [20 empty] | 0.09795563 | 7.1146 | 0.1145091 | 7.3135 | 0.102362 | 6.864292 | [20 empty] | 0.1008113 | 6.767005 | 0.1052793 | 7.296601 | 0.09067667 | 6.427958
0.101972 | 6.885782 | 0.1156932 | 6.809086 | 0.1049738 | 6.749327 | [20 empty] | 0.09864657 | 7.139507 | 0.1149508 | 7.338542 | 0.1028452 | 6.888727 | [20 empty] | 0.1012493 | 6.791563 | 0.1056896 | 7.322173 | 0.09129887 | 6.452421
0.102544 | 6.910572 | 0.1164883 | 6.834072 | 0.1056023 | 6.774193 | [20 empty] | 0.0991069 | 7.164071 | 0.1155904 | 7.363711 | 0.1033924 | 6.913033 | [20 empty] | 0.1016846 | 6.816571 | 0.1063874 | 7.347543 | 0.09128497 | 6.476612
0.1029992 | 6.934957 | 0.1166682 | 6.858591 | 0.1064967 | 6.800267 | [20 empty] | 0.09954313 | 7.188415 | 0.1162412 | 7.388739 | 0.1039019 | 6.937657 | [20 empty] | 0.1021087 | 6.840985 | 0.1067684 | 7.373852 | 0.0920482 | 6.500924
0.1034612 | 6.960249 | 0.1173344 | 6.883534 | 0.1067367 | 6.825362 | [20 empty] | 0.1000028 | 7.212833 | 0.1164656 | 7.414604 | 0.1044559 | 6.962311 | [20 empty] | 0.1026483 | 6.865437 | 0.1073629 | 7.400034 | 0.0925841 | 6.525561
0.1041461 | 6.985266 | 0.1177913 | 6.908276 | 0.1072691 | 6.850344 | [20 empty] | 0.1006283 | 7.237277 | 0.1175985 | 7.439703125 | 0.104914 | 6.987127 | [20 empty] | 0.1031411 | 6.890201 | 0.1082072 | 7.425704 | 0.09304343 | 6.549675
0.104613 | 7.009009 | 0.1185846 | 6.932665 | 0.1077259 | 6.875116 | [20 empty] | 0.1011285 | 7.261479 | 0.1180597 | 7.465158 | 0.1054892 | 7.012304 | [20 empty] | 0.1035926 | 6.914476 | 0.1083862 | 7.451839 | 0.09337477 | 6.57443
0.1052125 | 7.033722 | 0.1190613 | 6.957752 | 0.1082557 | 6.899723 | [20 empty] | 0.1016654 | 7.286093 | 0.1180698 | 7.490461 | 0.1059535 | 7.037555 | [20 empty] | 0.1040393 | 6.938726 | 0.1091053 | 7.477832 | 0.09398047 | 6.598643
0.1057718 | 7.05838 | 0.119473 | 6.982604 | 0.1087269 | 6.924233 | [20 empty] | 0.1020517 | 7.310896 | 0.1190765 | 7.515663 | 0.1064746 | 7.062743 | [20 empty] | 0.1046434 | 6.963388 | 0.1098423 | 7.503198 | 0.09432937 | 6.622355
0.1062006 | 7.083164 | 0.1202893 | 7.00734375 | 0.1094737 | 6.948935 | [20 empty] | 0.1026868 | 7.335329 | 0.1195714 | 7.540018 | 0.107259 | 7.088154 | [20 empty] | 0.1051672 | 6.988095 | 0.1100867 | 7.529009 | 0.0949761 | 6.646837
0.106694 | 7.108139 | 0.1205674 | 7.032144 | 0.1099321 | 6.974338 | [20 empty] | 0.1030438 | 7.360768 | 0.1201598 | 7.564818 | 0.1075158 | 7.113673 | [20 empty] | 0.1059928 | 7.01271875 | 0.1105908 | 7.554642 | 0.0953701 | 6.671137
0.1073843 | 7.133562 | 0.1212246 | 7.057058 | 0.1103967 | 6.99833 | [20 empty] | 0.1038442 | 7.386109 | 0.1207642 | 7.589583 | 0.1080305 | 7.139049 | [20 empty] | 0.1065961 | 7.038167 | 0.111211 | 7.580102 | 0.09615877 | 6.695532
0.107915 | 7.159036 | 0.121931 | 7.081843 | 0.111552 | 7.023754 | [20 empty] | 0.1044277 | 7.410959 | 0.1214151 | 7.613881 | 0.108598 | 7.164025 | [20 empty] | 0.1066919 | 7.06331 | 0.1118308 | 7.605724 | 0.0964751 | 6.720386
0.1085537 | 7.184625 | 0.1224724 | 7.107074 | 0.1117448 | 7.048632 | [20 empty] | 0.1048722 | 7.435804 | 0.1217182 | 7.639082 | 0.1092917 | 7.189231 | [20 empty] | 0.1072805 | 7.088392 | 0.1121554 | 7.631608 | 0.0971155 | 6.745285
0.1090869 | 7.210327 | 0.1233018 | 7.132099 | 0.112171 | 7.073454 | [20 empty] | 0.1054098 | 7.460421875 | 0.1222592 | 7.664071 | 0.1098107 | 7.213988 | [20 empty] | 0.1079494 | 7.113893 | 0.1129056 | 7.657115 | 0.0975297 | 6.770197
0.1097339 | 7.23638 | 0.1236113 | 7.157168 | 0.1123489 | 7.098388 | [20 empty] | 0.1059906 | 7.485359375 | 0.122974 | 7.688794 | 0.1102801 | 7.239708 | [20 empty] | 0.1084332 | 7.139758 | 0.1134524 | 7.682648 | 0.09798837 | 6.795167
0.1103265 | 7.261367 | 0.1243073 | 7.18272 | 0.1134823 | 7.123694 | [20 empty] | 0.1065242 | 7.509629 | 0.1237314 | 7.71344 | 0.1110399 | 7.264921 | [20 empty] | 0.1089104 | 7.16513 | 0.1138322 | 7.707997 | 0.09857443 | 6.820575
0.1108212 | 7.286359 | 0.1248146 | 7.208653 | 0.1140288 | 7.148063 | [20 empty] | 0.1071357 | 7.534447 | 0.1242928 | 7.7382 | 0.1115049 | 7.289832 | [20 empty] | 0.109488 | 7.190473 | 0.1144539 | 7.732774 | 0.09908507 | 6.846055
0.1115248 | 7.311497 | 0.1253078 | 7.234257 | 0.1144817 | 7.172492 | [20 empty] | 0.1074372 | 7.558987 | 0.1248017 | 7.763011 | 0.1119433 | 7.314806 | [20 empty] | 0.1098832 | 7.216025 | 0.1151583 | 7.758071 | 0.0997207 | 6.871214
0.1122058 | 7.337084 | 0.1260602 | 7.25956 | 0.1151863 | 7.197334 | [20 empty] | 0.1079904 | 7.583148 | 0.1254803 | 7.788108 | 0.1124173 | 7.339956 | [20 empty] | 0.1105045 | 7.240883 | 0.1156759 | 7.783443 | 0.0999967 | 6.896221
0.1125925 | 7.362499 | 0.126582 | 7.285142 | 0.1157453 | 7.221629 | [20 empty] | 0.1086696 | 7.607755 | 0.1260579 | 7.8137 | 0.1127684 | 7.364394 | [20 empty] | 0.110894 | 7.266287 | 0.1161702 | 7.808346 | 0.100754 | 6.920739
0.1131378 | 7.387556 | 0.1271253 | 7.309817 | 0.1161263 | 7.246495 | [20 empty] | 0.1093407 | 7.631743 | 0.1266541 | 7.838974 | 0.1137466 | 7.389227 | [20 empty] | 0.1116165 | 7.291139 | 0.1167769 | 7.833682 | 0.1010333 | 6.945731
0.1138795 | 7.412674 | 0.1277859 | 7.334753 | 0.1170042 | 7.271215 | [20 empty] | 0.1096621 | 7.6567 | 0.1270548 | 7.864413 | 0.1141414 | 7.413943 | [20 empty] | 0.1121566 | 7.316072 | 0.1172114 | 7.859063 | 0.1015445 | 6.970623
0.1144629 | 7.437631 | 0.1283372 | 7.359306 | 0.1173213 | 7.296413 | [20 empty] | 0.1103066 | 7.681175 | 0.1279233 | 7.890287 | 0.114871 | 7.43829 | [20 empty] | 0.1126866 | 7.341135 | 0.1179937 | 7.884738 | 0.1020383 | 6.995143
0.1149208 | 7.462671 | 0.1290311 | 7.38415625 | 0.1178438 | 7.320929 | [20 empty] | 0.1107567 | 7.705876 | 0.1285117 | 7.915749 | 0.1151844 | 7.463462 | [20 empty] | 0.1132237 | 7.366122 | 0.1185781 | 7.910114 | 0.1024635 | 7.019765625
0.1154633 | 7.487583 | 0.1297177 | 7.409417 | 0.11867 | 7.345182 | [20 empty] | 0.1113993 | 7.730037 | 0.1290857 | 7.940697 | 0.1158257 | 7.488368 | [20 empty] | 0.1137319 | 7.390704 | 0.1190756 | 7.935611 | 0.1028769 | 7.044792
0.1162027 | 7.512629 | 0.1301259 | 7.434396 | 0.1196263 | 7.369653 | [20 empty] | 0.1120353 | 7.754418 | 0.1298927 | 7.966027 | 0.1163096 | 7.512213 | [20 empty] | 0.1140208 | 7.415344 | 0.1195407 | 7.960571 | 0.1037852 | 7.069724
0.1168258 | 7.537428 | 0.1309813 | 7.459374 | 0.1196804 | 7.394502 | [20 empty] | 0.1125572 | 7.778487 | 0.130582 | 7.990947 | 0.1169271 | 7.536637 | [20 empty] | 0.1149646 | 7.440006 | 0.12023 | 7.985822 | 0.1042245 | 7.09403
0.1173882 | 7.562085 | 0.1315096 | 7.484553 | 0.1204156 | 7.419355 | [20 empty] | 0.1131671 | 7.802813 | 0.1314692 | 8.01588 | 0.1176418 | 7.561995 | [20 empty] | 0.1152634 | 7.464786 | 0.1206869 | 8.011542 | 0.1046423 | 7.118725
0.1180339 | 7.586892 | 0.1321176 | 7.509396 | 0.1209469 | 7.443831 | [20 empty] | 0.1137839 | 7.827426 | 0.1317298 | 8.04103 | 0.1180098 | 7.586775 | [20 empty] | 0.1161333 | 7.489856 | 0.121452 | 8.037166 | 0.1051373 | 7.143197
0.1186272 | 7.611873 | 0.1321896 | 7.533865 | 0.1214245 | 7.46914 | [20 empty] | 0.1144748 | 7.851654 | 0.1326516 | 8.066187 | 0.1185666 | 7.611944 | [20 empty] | 0.1164327 | 7.514689 | 0.1220026 | 8.062476 | 0.1057832 | 7.167522
0.1191101 | 7.636564 | 0.1335477 | 7.559364 | 0.1220634 | 7.494705 | [20 empty] | 0.1148742 | 7.875538 | 0.1327819 | 8.090924 | 0.119127 | 7.63674 | [20 empty] | 0.1168547 | 7.539395 | 0.1227693 | 8.088426 | 0.1064229 | 7.192346
0.1198542 | 7.661757 | 0.1341608 | 7.584455 | 0.1228279 | 7.520132 | [20 empty] | 0.1154585 | 7.899815 | 0.1336977 | 8.115802 | 0.1197274 | 7.661172 | [20 empty] | 0.1177008 | 7.56434375 | 0.1232128 | 8.114042 | 0.10667 | 7.216706
0.1206084 | 7.686679 | 0.1345336 | 7.609294 | 0.1235304 | 7.545651 | [20 empty] | 0.1160718 | 7.923925 | 0.1342465 | 8.140913 | 0.1202809 | 7.685796 | [20 empty] | 0.11792 | 7.589139 | 0.1239777 | 8.140392 | 0.1075023 | 7.240716
0.1210753 | 7.711332 | 0.1351346 | 7.634073 | 0.1240087 | 7.571086 | [20 empty] | 0.1166994 | 7.948326 | 0.1350416 | 8.165732 | 0.1207869 | 7.710438 | [20 empty] | 0.1187214 | 7.614038 | 0.1244498 | 8.165871 | 0.1080299 | 7.265731
0.1216097 | 7.73642 | 0.1358479 | 7.659202 | 0.1246047 | 7.596328125 | [20 empty] | 0.1171271 | 7.973182 | 0.1355328 | 8.190425 | 0.1215639 | 7.735862 | [20 empty] | 0.1193015 | 7.639207 | 0.1252596 | 8.191368 | 0.1085873 | 7.290367
0.1223146 | 7.761285 | 0.1364676 | 7.683926 | 0.125285 | 7.621001 | [20 empty] | 0.1177276 | 7.997575 | 0.1363311 | 8.215122 | 0.1221075 | 7.760702 | [20 empty] | 0.1200534 | 7.664388 | 0.1258644 | 8.21649 | 0.1089827 | 7.315457
0.1230087 | 7.786205 | 0.1372128 | 7.708462 | 0.1259841 | 7.64592 | [20 empty] | 0.1184052 | 8.022008 | 0.1374031 | 8.239718 | 0.1227008 | 7.785977 | [20 empty] | 0.1206588 | 7.689063 | 0.1264277 | 8.242001 | 0.1096105 | 7.340451
0.1234592 | 7.811558 | 0.1379893 | 7.733733 | 0.126419 | 7.670763 | [20 empty] | 0.1190454 | 8.046603 | 0.1377223 | 8.264432 | 0.1231822 | 7.810968 | [20 empty] | 0.1212274 | 7.713837 | 0.1270861 | 8.267597 | 0.1102425 | 7.364989
0.1241323 | 7.83713 | 0.1382854 | 7.758922 | 0.1270659 | 7.695458 | [20 empty] | 0.1197412 | 8.071661 | 0.1381231 | 8.28892 | 0.1237904 | 7.836258 | [20 empty] | 0.1215701 | 7.739034 | 0.1277217 | 8.292395 | 0.1108247 | 7.389471
0.1248786 | 7.862012 | 0.1389126 | 7.783904 | 0.1277919 | 7.720369 | [20 empty] | 0.1204242 | 8.096417 | 0.1388315 | 8.313405 | 0.1245044 | 7.861084 | [20 empty] | 0.1222386 | 7.764339 | 0.1283259 | 8.318405 | 0.1113518 | 7.413705
0.12554 | 7.887478 | 0.1395524 | 7.808957 | 0.1285282 | 7.745311 | [20 empty] | 0.1210519 | 8.1211875 | 0.1395343 | 8.338897 | 0.1251792 | 7.886199 | [20 empty] | 0.1228678 | 7.788811 | 0.1288776 | 8.343544 | 0.1118535 | 7.438298
0.1261171 | 7.913347 | 0.1402688 | 7.834065 | 0.1291493 | 7.769941 | [20 empty] | 0.1214902 | 8.146074 | 0.1401915 | 8.36327 | 0.1258244 | 7.910858 | [20 empty] | 0.1235919 | 7.814632 | 0.1297311 | 8.368987 | 0.1123514 | 7.46274
0.1267718 | 7.938807 | 0.1411744 | 7.858319 | 0.1297545 | 7.794505 | [20 empty] | 0.1223211 | 8.170461 | 0.1408042 | 8.387861 | 0.1265719 | 7.93615625 | [20 empty] | 0.1240834 | 7.839889 | 0.1308996 | 8.394613 | 0.1129611 | 7.487998
0.1273873 | 7.964495 | 0.1416076 | 7.883643 | 0.1305267 | 7.819168 | [20 empty] | 0.1230656 | 8.195475 | 0.1416364 | 8.412876 | 0.1273618 | 7.961124 | [20 empty] | 0.1247394 | 7.86563 | 0.1307971 | 8.420176 | 0.1135353 | 7.513577
0.1280259 | 7.989401 | 0.1423671 | 7.909061 | 0.1312246 | 7.84369 | [20 empty] | 0.1235461 | 8.219606 | 0.1423387 | 8.437394 | 0.1277552 | 7.985488 | [20 empty] | 0.1251793 | 7.890792 | 0.1315841 | 8.44494 | 0.1141282 | 7.538314
0.1287583 | 8.014515 | 0.1432625 | 7.934937 | 0.131878 | 7.868472 | [20 empty] | 0.1242656 | 8.243661 | 0.1429617 | 8.461671 | 0.1282441 | 8.010382 | [20 empty] | 0.1259737 | 7.915717 | 0.13232 | 8.469438 | 0.114151 | 7.564085
0.1295204 | 8.039312 | 0.143769 | 7.960074 | 0.1327405 | 7.892585 | [20 empty] | 0.1249522 | 8.268178 | 0.1437917 | 8.486388 | 0.1287318 | 8.03496 | [20 empty] | 0.126509 | 7.940644 | 0.1330143 | 8.494258 | 0.1154863 | 7.588337
0.130116 | 8.064774 | 0.1444189 | 7.985191 | 0.1329909 | 7.916687 | [20 empty] | 0.1255454 | 8.292511 | 0.1444435 | 8.511416 | 0.1297274 | 8.059956 | [20 empty] | 0.127135 | 7.965679 | 0.1335355 | 8.518609375 | 0.1160122 | 7.61328
0.1308671 | 8.089533 | 0.1451719 | 8.010485 | 0.1335782 | 7.94116 | [20 empty] | 0.1263574 | 8.316302 | 0.1449475 | 8.535793 | 0.1303374 | 8.08549 | [20 empty] | 0.1277426 | 7.991227 | 0.1341816 | 8.543457 | 0.1166563 | 7.637941
0.1317875 | 8.114433 | 0.1456809 | 8.035459 | 0.1343218 | 7.965663 | [20 empty] | 0.1274532 | 8.340849 | 0.1458711 | 8.560492 | 0.1308751 | 8.110667 | [20 empty] | 0.1283073 | 8.01537 | 0.134946 | 8.568245 | 0.1173949 | 7.663089
0.1322941 | 8.13956 | 0.1464427 | 8.06046 | 0.13505 | 7.990121 | [20 empty] | 0.1274434 | 8.365153 | 0.1465804 | 8.585708 | 0.1314664 | 8.134724 | [20 empty] | 0.1288754 | 8.040281 | 0.1357211 | 8.593228 | 0.1177659 | 7.687634
0.1330054 | 8.164103 | 0.1469455 | 8.084941 | 0.1357453 | 8.01468 | [20 empty] | 0.128289 | 8.389078125 | 0.147339 | 8.61071 | 0.1324071 | 8.159211 | [20 empty] | 0.1296939 | 8.064904 | 0.1362206 | 8.617936 | 0.1182432 | 7.712132
0.1335698 | 8.18904 | 0.1476535 | 8.109701 | 0.1365081 | 8.039252 | [20 empty] | 0.1287575 | 8.413525 | 0.1480863 | 8.636054 | 0.1326272 | 8.183761 | [20 empty] | 0.1303195 | 8.089673 | 0.137137 | 8.642685 | 0.1190498 | 7.736888
0.1344205 | 8.213723 | 0.1485983 | 8.134286 | 0.1372017 | 8.063198 | [20 empty] | 0.1297149 | 8.437913 | 0.1489329 | 8.660606 | 0.1337217 | 8.207526 | [20 empty] | 0.1309118 | 8.114615 | 0.137534 | 8.667437 | 0.1195288 | 7.761289
0.1350374 | 8.238024 | 0.1490259 | 8.158915 | 0.1376239 | 8.087801 | [20 empty] | 0.1302495 | 8.461933 | 0.1497233 | 8.685557 | 0.1337968 | 8.231277 | [20 empty] | 0.1315348 | 8.139825 | 0.1384288 | 8.692358 | 0.1201092 | 7.786274
0.1356671 | 8.261841 | 0.1499753 | 8.184739 | 0.1384698 | 8.112851 | [20 empty] | 0.1309861 | 8.485553 | 0.15044 | 8.709892 | 0.1345274 | 8.255533 | [20 empty] | 0.132273 | 8.164464 | 0.1390241 | 8.717622 | 0.1205941 | 7.811349
0.1362231 | 8.286449 | 0.1506699 | 8.209853 | 0.1390453 | 8.13716 | [20 empty] | 0.1315873 | 8.509798 | 0.1511562 | 8.734533 | 0.1354087 | 8.27944 | [20 empty] | 0.1327114 | 8.18945 | 0.1397865 | 8.742662 | 0.121326 | 7.836261
0.1371887 | 8.310815 | 0.1516342 | 8.234473 | 0.1396837 | 8.161735 | [20 empty] | 0.1322355 | 8.533725 | 0.1517939 | 8.758591 | 0.1360612 | 8.304132 | [20 empty] | 0.1332434 | 8.214058 | 0.1406848 | 8.767692 | 0.1219439 | 7.860412
0.137716 | 8.335237 | 0.152064 | 8.25875 | 0.1405421 | 8.18698 | [20 empty] | 0.1330316 | 8.557851 | 0.1528197 | 8.782923 | 0.136608 | 8.328542 | [20 empty] | 0.1338835 | 8.238328125 | 0.141205 | 8.793064 | 0.1224604 | 7.884899
0.1383064 | 8.359576 | 0.1527026 | 8.283212 | 0.1411612 | 8.211635 | [20 empty] | 0.1337354 | 8.581824 | 0.1535699 | 8.807105 | 0.1373938 | 8.352494 | [20 empty] | 0.1346096 | 8.262603 | 0.1419162 | 8.818255 | 0.123134 | 7.909077
0.1391975 | 8.383724 | 0.1536852 | 8.306948 | 0.1420655 | 8.23672 | [20 empty] | 0.134341 | 8.605982 | 0.1543733 | 8.831041 | 0.1380196 | 8.376991 | [20 empty] | 0.1351562 | 8.28703 | 0.1426987 | 8.84346875 | 0.1236488 | 7.93240625
0.1398987 | 8.408006 | 0.1542239 | 8.331248 | 0.1424554 | 8.261104 | [20 empty] | 0.135191 | 8.630133 | 0.1552813 | 8.855722 | 0.1387843 | 8.401765625 | [20 empty] | 0.135782 | 8.311214 | 0.1434513 | 8.869078125 | 0.1241 | 7.95631
0.140605 | 8.432384 | 0.1549448 | 8.355299 | 0.1433402 | 8.285796875 | [20 empty] | 0.1361222 | 8.654149 | 0.156057 | 8.879764 | 0.1392595 | 8.426669 | [20 empty] | 0.136485 | 8.335478 | 0.1443132 | 8.893812 | 0.1248236 | 7.980501
0.1411501 | 8.456799 | 0.1558277 | 8.379654 | 0.1439955 | 8.30987 | [20 empty] | 0.1368541 | 8.67815625 | 0.1569927 | 8.903835 | 0.14003 | 8.451589 | [20 empty] | 0.1371755 | 8.35968 | 0.1449125 | 8.919168 | 0.1255691 | 8.004822
0.1419827 | 8.481179 | 0.1565072 | 8.404017 | 0.144909 | 8.335019 | [20 empty] | 0.1374663 | 8.701696 | 0.1577697 | 8.927821 | 0.1406973 | 8.476118 | [20 empty] | 0.1377119 | 8.383843 | 0.1456891 | 8.944129 | 0.1260484 | 8.02921875
0.1428582 | 8.505934 | 0.1570863 | 8.428615 | 0.1454282 | 8.35951 | [20 empty] | 0.1382214 | 8.726246 | 0.1585563 | 8.952133 | 0.141666 | 8.501052 | [20 empty] | 0.1384856 | 8.40889 | 0.1466254 | 8.96861 | 0.1266932 | 8.053321
0.1436058 | 8.530398 | 0.1578603 | 8.45303125 | 0.1463129 | 8.383274 | [20 empty] | 0.13918 | 8.750038 | 0.1594653 | 8.975836 | 0.1423439 | 8.525805 | [20 empty] | 0.1390518 | 8.434041 | 0.1472677 | 8.993128 | 0.1273961 | 8.077967
0.1443312 | 8.554947 | 0.158761 | 8.477324 | 0.1470612 | 8.408223 | [20 empty] | 0.1398294 | 8.774456 | 0.1600793 | 8.999176 | 0.1428036 | 8.550824 | [20 empty] | 0.1397867 | 8.458365 | 0.1480525 | 9.017964 | 0.1279684 | 8.102798
0.1449066 | 8.579831 | 0.159471 | 8.502191 | 0.1478204 | 8.432484375 | [20 empty] | 0.1407041 | 8.798514 | 0.1611677 | 9.022977 | 0.1435467 | 8.575177 | [20 empty] | 0.1404643 | 8.483437 | 0.1487625 | 9.042652 | 0.1286323 | 8.127476
0.1457366 | 8.604744 | 0.160239 | 8.526566 | 0.1485647 | 8.456895 | [20 empty] | 0.1415311 | 8.822806 | 0.162075 | 9.046977 | 0.1442647 | 8.599443 | [20 empty] | 0.1411135 | 8.508343 | 0.1496438 | 9.067252 | 0.1293118 | 8.152259
0.1466182 | 8.629202 | 0.161097 | 8.551269 | 0.1492215 | 8.481153 | [20 empty] | 0.1421881 | 8.847127 | 0.1626343 | 9.070686 | 0.1450764 | 8.623999 | [20 empty] | 0.1420452 | 8.533571 | 0.1503816 | 9.092062 | 0.130091 | 8.177319
0.1474737 | 8.654096 | 0.1619697 | 8.575978 | 0.1500897 | 8.50571 | [20 empty] | 0.1427854 | 8.871611 | 0.1637347 | 9.094567 | 0.1458063 | 8.648263 | [20 empty] | 0.1425826 | 8.558434 | 0.151173 | 9.11632 | 0.1306139 | 8.20241
0.1480661 | 8.678996 | 0.162833 | 8.601272 | 0.1509661 | 8.529428 | [20 empty] | 0.1439274 | 8.895819 | 0.1645477 | 9.118543 | 0.1464335 | 8.672413 | [20 empty] | 0.14326 | 8.583809 | 0.1519318 | 9.140733 | 0.1313083 | 8.2272
0.1488942 | 8.702924 | 0.163596 | 8.626644 | 0.1519436 | 8.553429 | [20 empty] | 0.1448318 | 8.919464 | 0.1654807 | 9.141806 | 0.147069 | 8.696855 | [20 empty] | 0.1439575 | 8.6085625 | 0.1527739 | 9.165568 | 0.1320117 | 8.252238
0.1497068 | 8.72787 | 0.1642587 | 8.651896 | 0.1524113 | 8.577521 | [20 empty] | 0.1453969 | 8.943275 | 0.1664217 | 9.165421 | 0.1483018 | 8.721388 | [20 empty] | 0.1448519 | 8.633158 | 0.1536599 | 9.189605 | 0.1322303 | 8.277242
0.1505207 | 8.75221875 | 0.1649927 | 8.677043 | 0.1538681 | 8.6011875 | [20 empty] | 0.1462607 | 8.966379 | 0.1672027 | 9.188571 | 0.1487881 | 8.745648 | [20 empty] | 0.1454589 | 8.65783 | 0.1544216 | 9.213365 | 0.1336083 | 8.30165625
0.1514192 | 8.776427 | 0.1658003 | 8.701091 | 0.1537623 | 8.624883 | [20 empty] | 0.146883 | 8.989769 | 0.1682437 | 9.212355 | 0.1495059 | 8.769921 | [20 empty] | 0.1462765 | 8.682345 | 0.1554516 | 9.237534 | 0.1337803 | 8.326587
0.1523689 | 8.800736 | 0.1665593 | 8.725107 | 0.1544089 | 8.648684 | [20 empty] | 0.1477696 | 9.013323 | 0.169205 | 9.236223 | 0.1503764 | 8.793777 | [20 empty] | 0.1469099 | 8.706738 | 0.1562704 | 9.26194 | 0.1345502 | 8.351189
0.1533157 | 8.825015625 | 0.1674857 | 8.748901 | 0.1554382 | 8.672262 | [20 empty] | 0.1489917 | 9.03674 | 0.1701743 | 9.260338 | 0.1511725 | 8.817711 | [20 empty] | 0.1477749 | 8.731216 | 0.156807 | 9.286532 | 0.1353512 | 8.375512
0.154012 | 8.84861 | 0.168311 | 8.77335 | 0.1564354 | 8.696036 | [20 empty] | 0.1497159 | 9.059896 | 0.1712013 | 9.284082 | 0.1517877 | 8.842008 | [20 empty] | 0.1484219 | 8.755668 | 0.1576923 | 9.31064 | 0.1366408 | 8.400136
0.1547938 | 8.872517 | 0.1691603 | 8.79817 | 0.1568246 | 8.72019 | [20 empty] | 0.1506503 | 9.083361 | 0.1722157 | 9.307865 | 0.1527779 | 8.865716 | [20 empty] | 0.1493164 | 8.779413 | 0.1587542 | 9.334893 | 0.1362729 | 8.424696
0.1555646 | 8.896303 | 0.169933 | 8.823058 | 0.158245 | 8.743617 | [20 empty] | 0.1514958 | 9.107097 | 0.1732583 | 9.331598 | 0.1533722 | 8.888762 | [20 empty] | 0.1498839 | 8.803576 | 0.1594827 | 9.359131 | 0.1377221 | 8.448855
0.1563036 | 8.919989 | 0.170926 | 8.847078125 | 0.1583974 | 8.767675 | [20 empty] | 0.1522335 | 9.130209 | 0.1742903 | 9.354886 | 0.1542066 | 8.912478 | [20 empty] | 0.1506794 | 8.827588 | 0.1604633 | 9.383443 | 0.1380452 | 8.472827
0.1571689 | 8.944265625 | 0.171534 | 8.871258 | 0.1601094 | 8.791674 | [20 empty] | 0.1534752 | 9.153549 | 0.1752343 | 9.37872 | 0.1548486 | 8.936546875 | [20 empty] | 0.1513557 | 8.851886 | 0.1612947 | 9.407316 | 0.1385869 | 8.49699
0.1581587 | 8.968046875 | 0.1723197 | 8.894961 | 0.16061 | 8.815603 | [20 empty] | 0.1543493 | 9.176771 | 0.176296 | 9.402125 | 0.1555769 | 8.960206 | [20 empty] | 0.1520573 | 8.875807 | 0.1620587 | 9.430972 | 0.1394674 | 8.520899
0.1591549 | 8.991255 | 0.1730643 | 8.918646 | 0.1615093 | 8.839818 | [20 empty] | 0.1551682 | 9.200007 | 0.177204 | 9.425076 | 0.1565714 | 8.983792 | [20 empty] | 0.1528259 | 8.89969 | 0.1630227 | 9.455057 | 0.1397524 | 8.545565
0.1597429 | 9.014622 | 0.1741033 | 8.942619 | 0.1622805 | 8.86425 | [20 empty] | 0.1561541 | 9.22334 | 0.1785537 | 9.44784375 | 0.1572812 | 9.007835 | [20 empty] | 0.1534595 | 8.923015625 | 0.1639687 | 9.479557 | 0.1408622 | 8.569731
0.1606144 | 9.038352 | 0.1750747 | 8.966304 | 0.1632168 | 8.888384 | [20 empty] | 0.1570569 | 9.245535 | 0.179528 | 9.470803 | 0.1581514 | 9.0315625 | [20 empty] | 0.1541162 | 8.947017 | 0.1649503 | 9.50334375 | 0.1413083 | 8.593775
0.1613463 | 9.062133 | 0.1758737 | 8.989123 | 0.1639569 | 8.912587 | [20 empty] | 0.1582533 | 9.268592 | 0.1809763 | 9.493017 | 0.1589871 | 9.055373 | [20 empty] | 0.1551518 | 8.971198 | 0.1658953 | 9.527368 | 0.1422667 | 8.617388
0.1624191 | 9.085502 | 0.1769727 | 9.012598 | 0.1648579 | 8.936999 | [20 empty] | 0.1590952 | 9.291953125 | 0.1819933 | 9.515484375 | 0.1599358 | 9.079324 | [20 empty] | 0.1558818 | 8.9946875 | 0.1669377 | 9.551307 | 0.1429159 | 8.641822
0.1633225 | 9.109413 | 0.178042 | 9.036574 | 0.1657811 | 8.960747 | [20 empty] | 0.1600502 | 9.315181 | 0.1829823 | 9.537912 | 0.1608547 | 9.102561 | [20 empty] | 0.1564459 | 9.018962 | 0.1679977 | 9.575349 | 0.1435833 | 8.665762
0.1643241 | 9.132890625 | 0.178952 | 9.060618 | 0.1667352 | 8.984579 | [20 empty] | 0.1610601 | 9.338027 | 0.1840837 | 9.560046875 | 0.1614717 | 9.12596 | [20 empty] | 0.1574723 | 9.042839 | 0.1689257 | 9.599066 | 0.1443262 | 8.689849
0.1652253 | 9.156371 | 0.1796973 | 9.0845 | 0.1676748 | 9.007886 | [20 empty] | 0.162069 | 9.360913 | 0.185317 | 9.582568 | 0.1625427 | 9.149859375 | [20 empty] | 0.1581985 | 9.066957 | 0.169897 | 9.623464 | 0.1450785 | 8.713804
0.1661367 | 9.179728 | 0.180431 | 9.108374 | 0.168604 | 9.0308 | [20 empty] | 0.1631357 | 9.38390625 | 0.1865253 | 9.605226 | 0.163321 | 9.173577 | [20 empty] | 0.1592259 | 9.090975 | 0.170929 | 9.647028 | 0.1457383 | 8.738119
0.1670218 | 9.203046875 | 0.1816513 | 9.131976 | 0.1695903 | 9.053914 | [20 empty] | 0.1642197 | 9.406848 | 0.1877273 | 9.627233 | 0.164159 | 9.19735 | [20 empty] | 0.1600601 | 9.115272 | 0.1719197 | 9.670419 | 0.1465862 | 8.762848
0.1679584 | 9.22571875 | 0.182511 | 9.155548 | 0.17046 | 9.077533 | [20 empty] | 0.1654647 | 9.429934 | 0.1889737 | 9.649175 | 0.1651423 | 9.22071 | [20 empty] | 0.160827 | 9.138796875 | 0.173111 | 9.694343 | 0.1472628 | 8.787087
0.1688447 | 9.24927 | 0.1835717 | 9.179401 | 0.1714953 | 9.101107 | [20 empty] | 0.166487 | 9.452769 | 0.190437 | 9.671784 | 0.1658923 | 9.244027 | [20 empty] | 0.161578 | 9.162425 | 0.1740487 | 9.717816 | 0.1480533 | 8.811104
0.1697493 | 9.273119 | 0.1844933 | 9.2026875 | 0.1724903 | 9.124567 | [20 empty] | 0.1675843 | 9.475013 | 0.191483 | 9.694017 | 0.1668727 | 9.267692 | [20 empty] | 0.1622967 | 9.18662 | 0.1750647 | 9.741458 | 0.148815 | 8.834532
0.170913 | 9.296843 | 0.1853757 | 9.225902 | 0.1732993 | 9.147905 | [20 empty] | 0.1685573 | 9.497264 | 0.1928697 | 9.715879 | 0.167959 | 9.291583 | [20 empty] | 0.162864 | 9.210497 | 0.1764273 | 9.764769 | 0.149529 | 8.859506
0.1720567 | 9.320634 | 0.1865277 | 9.24981 | 0.174301 | 9.170744 | [20 empty] | 0.1701847 | 9.51984375 | 0.1942637 | 9.737241 | 0.1689423 | 9.314667 | [20 empty] | 0.1641483 | 9.234747 | 0.1774473 | 9.787802 | 0.150329 | 8.883992
0.1728593 | 9.34398 | 0.1875037 | 9.2735625 | 0.175365 | 9.193816 | [20 empty] | 0.1711397 | 9.542358 | 0.1956737 | 9.75853 | 0.1698927 | 9.337392 | [20 empty] | 0.164668 | 9.258481 | 0.1785767 | 9.810328125 | 0.1510882 | 8.908081
0.1740223 | 9.36744 | 0.188542 | 9.297445 | 0.1762847 | 9.216762 | [20 empty] | 0.1727137 | 9.56411 | 0.196819 | 9.779863 | 0.170656 | 9.361057 | [20 empty] | 0.165718 | 9.282732 | 0.1796953 | 9.833432 | 0.1521429 | 8.932592
0.17513 | 9.3909 | 0.1894223 | 9.320505 | 0.1772703 | 9.239875 | [20 empty] | 0.1738107 | 9.58599 | 0.1983717 | 9.801331 | 0.1716557 | 9.384196 | [20 empty] | 0.1667563 | 9.306565 | 0.1806773 | 9.85638 | 0.1526099 | 8.956681
0.175973 | 9.414572 | 0.1905817 | 9.343607 | 0.1783223 | 9.26255 | [20 empty] | 0.17484 | 9.607974 | 0.2003477 | 9.8224375 | 0.1726703 | 9.407376 | [20 empty] | 0.167602 | 9.331111 | 0.1817583 | 9.878773 | 0.1533282 | 8.98059
0.177114 | 9.437479 | 0.1915843 | 9.366968 | 0.1793613 | 9.28543 | [20 empty] | 0.176294 | 9.629841 | 0.2015093 | 9.842426 | 0.173667 | 9.43035 | [20 empty] | 0.168524 | 9.355037 | 0.183067 | 9.901439 | 0.1539497 | 9.004694
0.1780313 | 9.46101 | 0.19303 | 9.390722 | 0.180399 | 9.308106 | [20 empty] | 0.17756 | 9.651401 | 0.203527 | 9.863313 | 0.1747423 | 9.45325 | [20 empty] | 0.1694123 | 9.378421875 | 0.184239 | 9.923947 | 0.1550281 | 9.029158
0.1793033 | 9.483878 | 0.1938183 | 9.414087 | 0.1814533 | 9.330878 | [20 empty] | 0.1788397 | 9.672285 | 0.204942 | 9.884426 | 0.175847 | 9.475932 | [20 empty] | 0.1703637 | 9.402134 | 0.185475 | 9.946634 | 0.1558475 | 9.052711
0.1803603 | 9.506293 | 0.1947907 | 9.437211 | 0.1827707 | 9.353826 | [20 empty] | 0.1802087 | 9.693385 | 0.2064423 | 9.904989 | 0.1769973 | 9.498827 | [20 empty] | 0.1711547 | 9.425468 | 0.186847 | 9.969065 | 0.1565541 | 9.077196
0.1817047 | 9.529085 | 0.19604 | 9.460714 | 0.183817 | 9.376761 | [20 empty] | 0.1815303 | 9.714887 | 0.2072427 | 9.924841 | 0.1779297 | 9.52165625 | [20 empty] | 0.172312 | 9.449126 | 0.187909 | 9.991222 | 0.1575161 | 9.100962
0.1826513 | 9.551596 | 0.197132 | 9.483408 | 0.1847867 | 9.39965 | [20 empty] | 0.1828883 | 9.736053 | 0.2099813 | 9.944711 | 0.178938 | 9.54332 | [20 empty] | 0.1733223 | 9.472598 | 0.1891217 | 10.01302 | 0.1581548 | 9.124438
0.1839573 | 9.573796875 | 0.1984167 | 9.506117 | 0.1859643 | 9.422282 | [20 empty] | 0.1846337 | 9.756578125 | 0.2119643 | 9.964241 | 0.1799763 | 9.56585 | [20 empty] | 0.174107 | 9.495558 | 0.190715 | 10.03567 | 0.1590272 | 9.148312
0.185089 | 9.596123 | 0.1994627 | 9.529288 | 0.1871477 | 9.445122 | [20 empty] | 0.1858097 | 9.77722 | 0.2137523 | 9.983706 | 0.1813847 | 9.588067 | [20 empty] | 0.1751573 | 9.518444 | 0.191958 | 10.05767 | 0.1601064 | 9.171839
0.18642 | 9.618689 | 0.2005923 | 9.551691 | 0.1883213 | 9.467009 | [20 empty] | 0.1873443 | 9.797416 | 0.2158023 | 10.00289 | 0.1824207 | 9.610759 | [20 empty] | 0.1761263 | 9.541593 | 0.1933363 | 10.07959375 | 0.1606897 | 9.194688
0.187457 | 9.640329 | 0.2017897 | 9.5738125 | 0.189484 | 9.489677 | [20 empty] | 0.1889987 | 9.817279 | 0.217635 | 10.02089 | 0.1832647 | 9.6333 | [20 empty] | 0.1769387 | 9.564543 | 0.1946403 | 10.10165 | 0.1610338 | 9.217869
0.1886667 | 9.662328125 | 0.203131 | 9.596466 | 0.1906947 | 9.512464 | [20 empty] | 0.1904207 | 9.8371 | 0.219741 | 10.03895 | 0.1848307 | 9.65529 | [20 empty] | 0.1779827 | 9.586765 | 0.1961923 | 10.12357 | 0.1624311 | 9.241367
0.1897103 | 9.684527 | 0.2040553 | 9.619361 | 0.1918133 | 9.534592 | [20 empty] | 0.1921167 | 9.856884 | 0.2218853 | 10.05666 | 0.1855873 | 9.676843 | [20 empty] | 0.1790733 | 9.609923 | 0.197639 | 10.14527 | 0.1632284 | 9.264752
0.19109 | 9.706336 | 0.205492 | 9.641221 | 0.1932543 | 9.557337 | [20 empty] | 0.1937473 | 9.876486 | 0.224107 | 10.07411 | 0.1864847 | 9.698890625 | [20 empty] | 0.1799577 | 9.632864 | 0.1990853 | 10.1673125 | 0.164131 | 9.28858
0.192464 | 9.728371 | 0.2068723 | 9.663092 | 0.194434 | 9.579166 | [20 empty] | 0.1955513 | 9.89574 | 0.2265203 | 10.09067 | 0.188083 | 9.72115625 | [20 empty] | 0.1811293 | 9.655398 | 0.2008043 | 10.18882 | 0.1650565 | 9.311714
0.193918 | 9.749905 | 0.2080217 | 9.685058 | 0.1958943 | 9.601321 | [20 empty] | 0.1972777 | 9.914924 | 0.228853 | 10.10682 | 0.1894237 | 9.74333 | [20 empty] | 0.1822123 | 9.678312 | 0.202332 | 10.20951 | 0.1657365 | 9.335115
0.1951707 | 9.77141 | 0.2091537 | 9.706390625 | 0.1966283 | 9.623501 | [20 empty] | 0.1990893 | 9.933316 | 0.2312407 | 10.12245 | 0.1906447 | 9.765535 | [20 empty] | 0.1831637 | 9.701043 | 0.204116 | 10.2307 | 0.1668262 | 9.358676
0.1965767 | 9.793108 | 0.210856 | 9.728434 | 0.1983677 | 9.645615 | [20 empty] | 0.201156 | 9.952163 | 0.233561 | 10.13805 | 0.1913203 | 9.787461 | [20 empty] | 0.18434 | 9.723577 | 0.205668 | 10.25096 | 0.1676522 | 9.382225
0.1979123 | 9.815216 | 0.2118507 | 9.749875 | 0.199678 | 9.666824 | [20 empty] | 0.2031427 | 9.970726 | 0.236411 | 10.15275 | 0.1932637 | 9.809559 | [20 empty] | 0.1852913 | 9.746646 | 0.207486 | 10.27094 | 0.1686182 | 9.405062
0.1992067 | 9.836689 | 0.213261 | 9.771298 | 0.201182 | 9.688767 | [20 empty] | 0.2052223 | 9.988579 | 0.239106 | 10.16652 | 0.194589 | 9.831729 | [20 empty] | 0.186516 | 9.769793 | 0.2091943 | 10.29122 | 0.1695332 | 9.428029
0.2009957 | 9.85778 | 0.214596 | 9.792981 | 0.2026373 | 9.710046 | [20 empty] | 0.2074387 | 10.0059 | 0.2418743 | 10.18053125 | 0.1961053 | 9.853557 | [20 empty] | 0.1876667 | 9.792454 | 0.2109123 | 10.31119 | 0.1705632 | 9.451611
0.2021693 | 9.878831 | 0.2159513 | 9.814662 | 0.2039463 | 9.730691 | [20 empty] | 0.2098327 | 10.02222 | 0.244829 | 10.19416 | 0.1975757 | 9.874463 | [20 empty] | 0.188729 | 9.8153 | 0.212852 | 10.33044 | 0.1714763 | 9.475046
0.2040593 | 9.899849 | 0.217329 | 9.835902 | 0.205433 | 9.751838 | [20 empty] | 0.2122983 | 10.0383 | 0.2477247 | 10.20701 | 0.1988643 | 9.895588 | [20 empty] | 0.1899317 | 9.838193 | 0.214686 | 10.34976 | 0.1722828 | 9.498279
0.2055183 | 9.920611 | 0.2187707 | 9.857245 | 0.206927 | 9.772211 | [20 empty] | 0.2146373 | 10.05383 | 0.250807 | 10.21982 | 0.2006387 | 9.91614 | [20 empty] | 0.1911467 | 9.861262 | 0.216607 | 10.36852 | 0.1734302 | 9.52183
0.207233 | 9.941435 | 0.220364 | 9.878588 | 0.2084317 | 9.792511 | [20 empty] | 0.2171993 | 10.06915 | 0.2540113 | 10.232 | 0.2019003 | 9.936521 | [20 empty] | 0.1924093 | 9.884565 | 0.2186803 | 10.38694 | 0.1743432 | 9.545774
0.2087953 | 9.961826 | 0.221841 | 9.899864 | 0.2101443 | 9.812823 | [20 empty] | 0.220097 | 10.08351 | 0.2571377 | 10.24405 | 0.2035397 | 9.956707 | [20 empty] | 0.1934523 | 9.907303 | 0.2208967 | 10.40535 | 0.175298 | 9.569778
0.210413 | 9.981437 | 0.2235193 | 9.920794 | 0.2117767 | 9.833078125 | [20 empty] | 0.2221973 | 10.09771 | 0.260336 | 10.25645 | 0.20509 | 9.976998 | [20 empty] | 0.1949347 | 9.929239 | 0.223046 | 10.423 | 0.1763712 | 9.593814
0.2122857 | 10.00115 | 0.2254723 | 9.942189 | 0.2133087 | 9.852752 | [20 empty] | 0.2252667 | 10.11179 | 0.2636673 | 10.26835 | 0.2065463 | 9.99723 | [20 empty] | 0.1961327 | 9.951417 | 0.2252043 | 10.44026 | 0.1773788 | 9.61765
0.2140267 | 10.02067 | 0.226898 | 9.962395 | 0.2151023 | 9.872296875 | [20 empty] | 0.228269 | 10.12548 | 0.2670683 | 10.28005 | 0.208151 | 10.01672 | [20 empty] | 0.1976117 | 9.973375 | 0.2275483 | 10.45738 | 0.1783789 | 9.640669
0.2159053 | 10.03986 | 0.2285163 | 9.982409 | 0.2165343 | 9.892046 | [20 empty] | 0.2310913 | 10.13916 | 0.270343 | 10.29129 | 0.2099213 | 10.03653 | [20 empty] | 0.1988233 | 9.99515625 | 0.2301083 | 10.47408 | 0.1792837 | 9.663597
0.2179617 | 10.05902 | 0.2303227 | 10.00224 | 0.218428 | 9.911209 | [20 empty] | 0.2339227 | 10.15155 | 0.2738283 | 10.30257 | 0.2118207 | 10.05538 | [20 empty] | 0.2002393 | 10.01665 | 0.2324903 | 10.48964 | 0.1806953 | 9.686471
0.2198063 | 10.07765 | 0.2321023 | 10.02144 | 0.220238 | 9.929896 | [20 empty] | 0.2372197 | 10.16388 | 0.277568 | 10.31404 | 0.213699 | 10.07416 | [20 empty] | 0.2014577 | 10.03822 | 0.2349873 | 10.5047 | 0.181704 | 9.709323
0.22188 | 10.09526 | 0.2340583 | 10.04005 | 0.222129 | 9.948571 | [20 empty] | 0.240345 | 10.17555 | 0.2809577 | 10.32591 | 0.2150587 | 10.09258 | [20 empty] | 0.2029763 | 10.05981 | 0.2378357 | 10.52004 | 0.1827007 | 9.732163
0.2240007 | 10.11283 | 0.2360267 | 10.05918 | 0.224187 | 9.966508 | [20 empty] | 0.2435777 | 10.18749 | 0.284755 | 10.33748 | 0.217075 | 10.11056 | [20 empty] | 0.204449 | 10.08079 | 0.2406233 | 10.53412 | 0.1837627 | 9.754986
0.226317 | 10.12958 | 0.2379663 | 10.07814 | 0.2262193 | 9.984417 | [20 empty] | 0.246744 | 10.19874 | 0.288646 | 10.3485 | 0.2191337 | 10.12852 | [20 empty] | 0.206077 | 10.1019 | 0.2436753 | 10.54759 | 0.184867 | 9.777457
0.2284663 | 10.14608 | 0.2400533 | 10.09684 | 0.2282177 | 10.00176 | [20 empty] | 0.2501403 | 10.20987 | 0.2920517 | 10.35915625 | 0.22136 | 10.14642 | [20 empty] | 0.2071427 | 10.12291 | 0.246866 | 10.56104 | 0.186072 | 9.799986
0.2306097 | 10.16172 | 0.2421407 | 10.11499 | 0.2308867 | 10.01852 | [20 empty] | 0.2534597 | 10.22164 | 0.295805 | 10.37006 | 0.2232043 | 10.1634 | [20 empty] | 0.2088283 | 10.14379 | 0.250023 | 10.57395 | 0.1871503 | 9.822404
0.23343 | 10.17721 | 0.244488 | 10.13166 | 0.2327813 | 10.03492 | [20 empty] | 0.2566833 | 10.23318 | 0.2994363 | 10.38079 | 0.225503 | 10.18019 | [20 empty] | 0.210302 | 10.16436 | 0.2530967 | 10.58558 | 0.1881347 | 9.84421
0.2354407 | 10.19249 | 0.2465943 | 10.14788 | 0.2353457 | 10.0508 | [20 empty] | 0.260242 | 10.24435 | 0.30342 | 10.39129 | 0.2276107 | 10.19606 | [20 empty] | 0.2118763 | 10.18487 | 0.2563803 | 10.59819 | 0.1895737 | 9.866402
0.2382557 | 10.20746 | 0.2488363 | 10.16411 | 0.2379167 | 10.06651 | [20 empty] | 0.2637997 | 10.25532 | 0.307029 | 10.40261 | 0.2302587 | 10.21156 | [20 empty] | 0.2134753 | 10.20499 | 0.2597643 | 10.61014 | 0.1906753 | 9.888736
0.241022 | 10.22205 | 0.251225 | 10.17989 | 0.2400243 | 10.0818 | [20 empty] | 0.2672767 | 10.26561 | 0.3108463 | 10.41377 | 0.232577 | 10.22663 | [20 empty] | 0.215247 | 10.22535 | 0.2631813 | 10.6221 | 0.1918237 | 9.910493
0.2439757 | 10.23575 | 0.2537573 | 10.19497 | 0.243103 | 10.09667 | [20 empty] | 0.2711523 | 10.27616 | 0.3146607 | 10.42404 | 0.2352397 | 10.24095 | [20 empty] | 0.2167783 | 10.24522 | 0.2666097 | 10.63383 | 0.1929207 | 9.932592
0.2469903 | 10.24899 | 0.2564363 | 10.21038 | 0.2460173 | 10.11069 | [20 empty] | 0.2743957 | 10.28746 | 0.3184147 | 10.43385 | 0.2378133 | 10.25494 | [20 empty] | 0.21853 | 10.26490625 | 0.2699827 | 10.64484 | 0.1941477 | 9.95465
0.2503117 | 10.26164 | 0.2589993 | 10.22513 | 0.2488503 | 10.12355 | [20 empty] | 0.278115 | 10.29808 | 0.3220397 | 10.44342 | 0.240635 | 10.26793 | [20 empty] | 0.220204 | 10.28433 | 0.273572 | 10.65613 | 0.195516 | 9.976264
0.2531533 | 10.27329 | 0.261958 | 10.23929 | 0.251928 | 10.13681 | [20 empty] | 0.281918 | 10.3081 | 0.32625 | 10.45316 | 0.2435027 | 10.28142 | [20 empty] | 0.22208 | 10.30337 | 0.2771513 | 10.66737 | 0.196522 | 9.998681
0.2565097 | 10.28495 | 0.2644 | 10.25279 | 0.254992 | 10.14966 | [20 empty] | 0.2856983 | 10.31864 | 0.3296957 | 10.46328 | 0.2466563 | 10.29386 | [20 empty] | 0.2240503 | 10.32233 | 0.2809443 | 10.6783 | 0.198127 | 10.02028
0.259929 | 10.29627 | 0.2675043 | 10.26518 | 0.258182 | 10.16173 | [20 empty] | 0.2895703 | 10.32911 | 0.3334497 | 10.47357 | 0.249573 | 10.30588 | [20 empty] | 0.2259663 | 10.34079 | 0.2845423 | 10.68893 | 0.199546 | 10.04186
0.263248 | 10.3073 | 0.2707123 | 10.27682 | 0.2612697 | 10.17389 | [20 empty] | 0.2930797 | 10.33926 | 0.337225 | 10.4836 | 0.2527573 | 10.31787 | [20 empty] | 0.2278407 | 10.35933 | 0.2883073 | 10.70052 | 0.2010973 | 10.06332
0.2666453 | 10.31837 | 0.2740677 | 10.28847 | 0.264689 | 10.186 | [20 empty] | 0.2970043 | 10.34944 | 0.341189 | 10.49407 | 0.255975 | 10.32912 | [20 empty] | 0.2300383 | 10.37655 | 0.2922643 | 10.71179 | 0.2021247 | 10.08469
0.2702753 | 10.32971 | 0.2773 | 10.3004 | 0.2679367 | 10.19761 | [20 empty] | 0.3008463 | 10.35994 | 0.3448567 | 10.50461 | 0.2594683 | 10.34043 | [20 empty] | 0.2322783 | 10.39438 | 0.2957593 | 10.72237 | 0.203662 | 10.10591
0.2735683 | 10.34048 | 0.280653 | 10.31162 | 0.2709633 | 10.20918 | [20 empty] | 0.304737 | 10.36949 | 0.3488853 | 10.51421 | 0.262767 | 10.35133 | [20 empty] | 0.234476 | 10.4116 | 0.299569 | 10.73275 | 0.204835 | 10.12696
0.2772873 | 10.35204 | 0.2841763 | 10.32293 | 0.2747833 | 10.22054 | [20 empty] | 0.3086127 | 10.37948 | 0.3529143 | 10.52393 | 0.266525 | 10.36215 | [20 empty] | 0.2367947 | 10.42807 | 0.3034913 | 10.74284 | 0.2064887 | 10.14883
0.2808843 | 10.36338 | 0.2877733 | 10.33428 | 0.278191 | 10.2313 | [20 empty] | 0.3123553 | 10.38945 | 0.3568407 | 10.53285 | 0.2695623 | 10.37234 | [20 empty] | 0.2391753 | 10.44435 | 0.307234 | 10.75262 | 0.2077557 | 10.16982
0.2846637 | 10.37445 | 0.291615 | 10.34489 | 0.2811833 | 10.24255 | [20 empty] | 0.3162073 | 10.39926 | 0.3607687 | 10.54137 | 0.2730883 | 10.384 | [20 empty] | 0.2416953 | 10.45929 | 0.3111007 | 10.76237 | 0.209177 | 10.19097
0.2885347 | 10.38468 | 0.2955507 | 10.35612 | 0.2847497 | 10.25397 | [20 empty] | 0.3203097 | 10.40896 | 0.364911 | 10.5499 | 0.277239 | 10.39524 | [20 empty] | 0.2442597 | 10.47483 | 0.314839 | 10.77245 | 0.2107477 | 10.21129
0.2920597 | 10.39537 | 0.2985833 | 10.3665 | 0.2878527 | 10.26479 | [20 empty] | 0.3241697 | 10.41917 | 0.36878 | 10.5591 | 0.2803997 | 10.40534 | [20 empty] | 0.246911 | 10.48933 | 0.3186417 | 10.78226 | 0.2124067 | 10.23154
0.295718 | 10.40482 | 0.3024573 | 10.37721 | 0.291931 | 10.27578 | [20 empty] | 0.328158 | 10.42898 | 0.3730487 | 10.56809 | 0.2841873 | 10.41563 | [20 empty] | 0.2499093 | 10.50397 | 0.3226233 | 10.79211 | 0.2140247 | 10.25182
0.2996057 | 10.41507 | 0.3061293 | 10.38778 | 0.2953943 | 10.28676 | [20 empty] | 0.331732 | 10.43876 | 0.3770993 | 10.57797 | 0.2878407 | 10.42523 | [20 empty] | 0.2530003 | 10.5170625 | 0.3265117 | 10.80209 | 0.2157493 | 10.27151
0.303457 | 10.42552 | 0.309882 | 10.39897 | 0.2995247 | 10.29739 | [20 empty] | 0.3358197 | 10.44807 | 0.3813093 | 10.58797 | 0.2916067 | 10.43492 | [20 empty] | 0.2559067 | 10.53012 | 0.3305447 | 10.81208 | 0.21734 | 10.29093
0.307472 | 10.43578 | 0.3135923 | 10.40879 | 0.3028677 | 10.30795 | [20 empty] | 0.339905 | 10.457 | 0.3852447 | 10.59698 | 0.295354 | 10.44482 | [20 empty] | 0.2590237 | 10.54292 | 0.334413 | 10.82161 | 0.219125 | 10.31017
0.3110077 | 10.44658 | 0.3176847 | 10.41919 | 0.306644 | 10.31842 | [20 empty] | 0.3438607 | 10.46639 | 0.389222 | 10.60587 | 0.2990043 | 10.4552 | [20 empty] | 0.262309 | 10.55464 | 0.338499 | 10.83137 | 0.2209677 | 10.32995
0.3148587 | 10.45644 | 0.3213827 | 10.42982 | 0.3101077 | 10.32861 | [20 empty] | 0.3479947 | 10.47579 | 0.3936907 | 10.61409 | 0.302589 | 10.46455 | [20 empty] | 0.2656037 | 10.56649 | 0.342375 | 10.84053 | 0.2227473 | 10.34892
0.31858 | 10.46654 | 0.325128 | 10.44015 | 0.313896 | 10.33834 | [20 empty] | 0.3519943 | 10.48495 | 0.3978117 | 10.62284 | 0.306382 | 10.47424 | [20 empty] | 0.2689927 | 10.57756 | 0.3463847 | 10.84968 | 0.224524 | 10.36783
0.3227503 | 10.47568 | 0.328855 | 10.45032 | 0.31767 | 10.34834 | [20 empty] | 0.356013 | 10.49362 | 0.402127 | 10.63153 | 0.3101763 | 10.48383 | [20 empty] | 0.2723303 | 10.58856 | 0.3503743 | 10.85898 | 0.2265697 | 10.38614
0.326606 | 10.48512 | 0.3325953 | 10.45981 | 0.3214447 | 10.35883 | [20 empty] | 0.360044 | 10.50279 | 0.4063633 | 10.64086 | 0.3139803 | 10.49338 | [20 empty] | 0.275897 | 10.59935 | 0.3544563 | 10.86786 | 0.2286473 | 10.40462
0.3308297 | 10.49385 | 0.3364873 | 10.46917 | 0.3252723 | 10.36859 | [20 empty] | 0.36398 | 10.5118 | 0.4104667 | 10.64967 | 0.3179003 | 10.5029 | [20 empty] | 0.2793013 | 10.61036 | 0.3585037 | 10.87688 | 0.2305523 | 10.42197
0.3344063 | 10.50222 | 0.340215 | 10.47839 | 0.329151 | 10.37925 | [20 empty] | 0.367888 | 10.52067 | 0.414537 | 10.65802 | 0.3219167 | 10.51228 | [20 empty] | 0.2827427 | 10.6207 | 0.3625983 | 10.88592 | 0.232515 | 10.43931
0.3383287 | 10.5125 | 0.3442323 | 10.48766 | 0.3332077 | 10.38936 | [20 empty] | 0.3721443 | 10.52966 | 0.4188363 | 10.66695 | 0.3257943 | 10.52099 | [20 empty] | 0.2861707 | 10.63163 | 0.3669393 | 10.89539 | 0.2348627 | 10.45604
0.342264 | 10.5224 | 0.3481243 | 10.49644 | 0.3369883 | 10.39921 | [20 empty] | 0.37611 | 10.53839 | 0.4230907 | 10.67498 | 0.330003 | 10.52991 | [20 empty] | 0.2892887 | 10.64266 | 0.371164 | 10.90437 | 0.2370007 | 10.47171
0.346165 | 10.53204 | 0.351836 | 10.50577 | 0.3408877 | 10.40867 | [20 empty] | 0.3800673 | 10.54694 | 0.4276873 | 10.68338 | 0.33368 | 10.53903 | [20 empty] | 0.2922533 | 10.65393 | 0.3754347 | 10.91364 | 0.2393833 | 10.48778
0.3498443 | 10.54178 | 0.3555703 | 10.51611 | 0.3449407 | 10.41842 | [20 empty] | 0.3847927 | 10.55525 | 0.431921 | 10.69121 | 0.3377153 | 10.54775 | [20 empty] | 0.2967707 | 10.6646 | 0.3795833 | 10.92175 | 0.2417977 | 10.50356
0.3541207 | 10.551125 | 0.3594193 | 10.52612 | 0.348767 | 10.42817 | [20 empty] | 0.3886983 | 10.5636 | 0.4359177 | 10.69958 | 0.3416113 | 10.55641 | [20 empty] | 0.300574 | 10.67552 | 0.383905 | 10.92994 | 0.2444363 | 10.51881
0.3583127 | 10.55965 | 0.363605 | 10.53473 | 0.3526983 | 10.43838 | [20 empty] | 0.3926603 | 10.57101 | 0.440345 | 10.70748 | 0.3458567 | 10.56584375 | [20 empty] | 0.3042077 | 10.68546 | 0.3882457 | 10.93818 | 0.24693 | 10.5335
0.362356 | 10.56853125 | 0.3669917 | 10.54414 | 0.3565067 | 10.44851 | [20 empty] | 0.3970343 | 10.57929 | 0.4445043 | 10.71536 | 0.3499743 | 10.57494 | [20 empty] | 0.308133 | 10.69523 | 0.3925947 | 10.94642 | 0.2496683 | 10.54735
0.3664257 | 10.57753 | 0.3716263 | 10.55355 | 0.3608433 | 10.4574 | [20 empty] | 0.4013757 | 10.58752 | 0.4487947 | 10.72308 | 0.354193 | 10.58424 | [20 empty] | 0.31181 | 10.70519 | 0.396714 | 10.95435 | 0.2525327 | 10.56004
0.3703327 | 10.5859 | 0.375653 | 10.56249 | 0.36468 | 10.46725 | [20 empty] | 0.4056033 | 10.59611 | 0.4529343 | 10.73079 | 0.3583847 | 10.59335 | [20 empty] | 0.3157437 | 10.7146 | 0.4011477 | 10.96297 | 0.2555807 | 10.57289
0.3744833 | 10.59481 | 0.3789603 | 10.5714375 | 0.3687247 | 10.47661 | [20 empty] | 0.4095563 | 10.60491 | 0.457137 | 10.73946 | 0.3624613 | 10.60174 | [20 empty] | 0.3195733 | 10.72399 | 0.405374 | 10.97191 | 0.2585787 | 10.58553
0.3788253 | 10.60376 | 0.3835993 | 10.5791 | 0.3728717 | 10.48631 | [20 empty] | 0.4142113 | 10.6133 | 0.461358 | 10.74803 | 0.366635 | 10.60954 | [20 empty] | 0.3235687 | 10.73406 | 0.4096837 | 10.98025 | 0.2617123 | 10.59723
0.3830123 | 10.61278 | 0.387512 | 10.58705 | 0.3766883 | 10.4953 | [20 empty] | 0.4185487 | 10.6217 | 0.465562 | 10.75628 | 0.3708477 | 10.6177 | [20 empty] | 0.327741 | 10.74363 | 0.4139687 | 10.98855 | 0.2648837 | 10.60897
0.3873523 | 10.62161 | 0.3919933 | 10.59565 | 0.380704 | 10.50425 | [20 empty] | 0.4227253 | 10.6294 | 0.4699717 | 10.76413 | 0.3751313 | 10.62569 | [20 empty] | 0.3316063 | 10.75324 | 0.4181703 | 10.99628 | 0.2682163 | 10.62054
0.3915873 | 10.62962 | 0.396183 | 10.60535 | 0.3849757 | 10.51305 | [20 empty] | 0.4272663 | 10.63745 | 0.47427 | 10.77196 | 0.3795797 | 10.63377 | [20 empty] | 0.3355553 | 10.76286 | 0.422557 | 11.00371 | 0.27184 | 10.63201
0.3959183 | 10.63712 | 0.4005637 | 10.61502 | 0.388902 | 10.52196 | [20 empty] | 0.431627 | 10.64456 | 0.478673 | 10.77895 | 0.3838537 | 10.64241 | [20 empty] | 0.339767 | 10.77197 | 0.426744 | 11.0115 | 0.2752227 | 10.64342
0.400127 | 10.64543 | 0.4048803 | 10.62423 | 0.3929797 | 10.53084 | [20 empty] | 0.4361883 | 10.65291 | 0.4831563 | 10.78638 | 0.387835 | 10.65149 | [20 empty] | 0.3438807 | 10.78068 | 0.4310703 | 11.01944 | 0.2785727 | 10.65478
0.4044677 | 10.6541 | 0.409134 | 10.63293 | 0.3969797 | 10.53932 | [20 empty] | 0.440266 | 10.66045 | 0.487395 | 10.79345 | 0.3921497 | 10.65977 | [20 empty] | 0.347916 | 10.79009 | 0.4354357 | 11.02690625 | 0.2820917 | 10.6652
0.4086133 | 10.66285 | 0.4135417 | 10.64067 | 0.4009503 | 10.54838 | [20 empty] | 0.4450017 | 10.66788 | 0.4919333 | 10.80043 | 0.3966617 | 10.66793 | [20 empty] | 0.3518833 | 10.79925 | 0.4397777 | 11.03463 | 0.285881 | 10.67586
0.4129823 | 10.67105 | 0.417633 | 10.64899 | 0.4051893 | 10.55735 | [20 empty] | 0.4485093 | 10.6759 | 0.496323 | 10.807375 | 0.4006733 | 10.67569 | [20 empty] | 0.3559083 | 10.80847 | 0.4439617 | 11.04263 | 0.2895287 | 10.68654
0.41721 | 10.67941 | 0.4217613 | 10.65689 | 0.409312 | 10.56592 | [20 empty] | 0.4533967 | 10.68361 | 0.5010023 | 10.81455 | 0.4048617 | 10.68322 | [20 empty] | 0.3601227 | 10.8177 | 0.4482453 | 11.05034 | 0.2933787 | 10.69704
0.4215167 | 10.68769 | 0.4265127 | 10.66492 | 0.412986 | 10.57499 | [20 empty] | 0.457875 | 10.6912 | 0.5055607 | 10.82196 | 0.409295 | 10.69105 | [20 empty] | 0.364087 | 10.82724 | 0.452773 | 11.05822 | 0.296956 | 10.70699
0.425936 | 10.69545 | 0.4307383 | 10.67303125 | 0.4173797 | 10.58378 | [20 empty] | 0.4620557 | 10.69858 | 0.510341 | 10.82973 | 0.413542 | 10.69904 | [20 empty] | 0.3682227 | 10.83606 | 0.4572827 | 11.06561 | 0.300741 | 10.71733
0.4302167 | 10.70339 | 0.434919 | 10.68163 | 0.4214453 | 10.59218 | [20 empty] | 0.4665837 | 10.70617 | 0.5145287 | 10.83769 | 0.4177327 | 10.70651 | [20 empty] | 0.372416 | 10.8452 | 0.4617663 | 11.07266 | 0.304323 | 10.7276
0.434566 | 10.71078 | 0.4393327 | 10.68993 | 0.42553 | 10.60051 | [20 empty] | 0.471046 | 10.71264 | 0.519183 | 10.84438 | 0.422159 | 10.71433 | [20 empty] | 0.37657 | 10.85354 | 0.466483 | 11.07954 | 0.308058 | 10.73799
0.438644 | 10.71869 | 0.4433937 | 10.69824 | 0.4298317 | 10.60907 | [20 empty] | 0.4754263 | 10.71978 | 0.52373 | 10.85128 | 0.42629 | 10.7225625 | [20 empty] | 0.3811803 | 10.8618 | 0.4707067 | 11.0863 | 0.3117517 | 10.74838
0.4429983 | 10.72647 | 0.4478177 | 10.70624 | 0.434149 | 10.61706 | [20 empty] | 0.4797833 | 10.72699 | 0.5284367 | 10.85802 | 0.4305177 | 10.73055 | [20 empty] | 0.3847533 | 10.87043 | 0.475184 | 11.09290625 | 0.3154307 | 10.7585
0.4474627 | 10.73475 | 0.452051 | 10.71395 | 0.438584 | 10.62494 | [20 empty] | 0.4839283 | 10.73395 | 0.5332517 | 10.86452 | 0.4348543 | 10.73834 | [20 empty] | 0.3892003 | 10.87902 | 0.479755 | 11.09964 | 0.319409 | 10.76823
0.4516993 | 10.74223 | 0.4564717 | 10.72132 | 0.4426323 | 10.63308 | [20 empty] | 0.4886457 | 10.74118 | 0.537751 | 10.87081 | 0.4393657 | 10.74572 | [20 empty] | 0.3933517 | 10.88711 | 0.484328 | 11.1068 | 0.323112 | 10.77798
0.455975 | 10.75025 | 0.4607047 | 10.72907 | 0.4468757 | 10.64137 | [20 empty] | 0.492736 | 10.7488 | 0.5424217 | 10.87766 | 0.4437217 | 10.75282 | [20 empty] | 0.3971753 | 10.89469 | 0.4888313 | 11.11351 | 0.3269417 | 10.78745
0.460459 | 10.75795 | 0.4651203 | 10.73651 | 0.451247 | 10.64957 | [20 empty] | 0.4973683 | 10.75622 | 0.5470123 | 10.88454 | 0.4482747 | 10.75912 | [20 empty] | 0.4012543 | 10.90304 | 0.493624 | 11.12106 | 0.3307373 | 10.79606
0.4647947 | 10.76546 | 0.4692347 | 10.74394 | 0.4556377 | 10.65829 | [20 empty] | 0.502007 | 10.76318 | 0.5517147 | 10.89118 | 0.45276 | 10.76611 | [20 empty] | 0.4056753 | 10.91166 | 0.498238 | 11.12783 | 0.3347457 | 10.80557
0.4693207 | 10.7731 | 0.473591 | 10.75218 | 0.4600093 | 10.66604 | [20 empty] | 0.5058167 | 10.77039 | 0.5561827 | 10.89804 | 0.4572743 | 10.773 | [20 empty] | 0.4101617 | 10.920375 | 0.5027277 | 11.1348 | 0.3385923 | 10.81495
0.4736773 | 10.78044 | 0.4780653 | 10.76026 | 0.4643723 | 10.67375 | [20 empty] | 0.5112727 | 10.77686 | 0.5609383 | 10.9044 | 0.461524 | 10.77961 | [20 empty] | 0.414349 | 10.9285 | 0.507553 | 11.14089 | 0.3427883 | 10.82425
0.4781613 | 10.78746 | 0.4824963 | 10.76873 | 0.468757 | 10.68176 | [20 empty] | 0.5157057 | 10.7834 | 0.5656147 | 10.91123 | 0.4661047 | 10.78689 | [20 empty] | 0.4186933 | 10.93633 | 0.511914 | 11.14709 | 0.346797 | 10.83386
0.48282 | 10.79471 | 0.4866363 | 10.77645 | 0.4732453 | 10.68942 | [20 empty] | 0.5204307 | 10.7901 | 0.5701263 | 10.91782 | 0.470443 | 10.79392 | [20 empty] | 0.4230187 | 10.94369 | 0.5167943 | 11.15347 | 0.3508137 | 10.84278
0.4873387 | 10.8019 | 0.4908997 | 10.78345 | 0.477744 | 10.69677 | [20 empty] | 0.524825 | 10.79662 | 0.5747927 | 10.92421 | 0.4751167 | 10.80172 | [20 empty] | 0.4274783 | 10.95091 | 0.5215043 | 11.15938 | 0.354648 | 10.85116
0.4918497 | 10.80808 | 0.4953383 | 10.79016 | 0.4820063 | 10.70422 | [20 empty] | 0.5294783 | 10.80306 | 0.5793333 | 10.92996 | 0.4798873 | 10.80878 | [20 empty] | 0.431693 | 10.95844 | 0.5261497 | 11.16623 | 0.3588667 | 10.85986
0.4962317 | 10.81525 | 0.5002683 | 10.796875 | 0.4864123 | 10.71176 | [20 empty] | 0.5341977 | 10.80965 | 0.5840463 | 10.93663 | 0.4844267 | 10.81576 | [20 empty] | 0.4361977 | 10.96516 | 0.5309743 | 11.17249 | 0.362848 | 10.86854
0.50084 | 10.82162 | 0.5045257 | 10.80362 | 0.490886 | 10.71929 | [20 empty] | 0.5388253 | 10.81608 | 0.5883607 | 10.94354 | 0.488548 | 10.822125 | [20 empty] | 0.4406377 | 10.97278 | 0.535592 | 11.17905 | 0.3669393 | 10.87695
0.5053267 | 10.82833 | 0.509093 | 10.81004 | 0.495275 | 10.7272 | [20 empty] | 0.5440553 | 10.82258 | 0.5930847 | 10.95015 | 0.493347 | 10.82867 | [20 empty] | 0.4448663 | 10.98023 | 0.540294 | 11.18546 | 0.3710277 | 10.88602
0.5099313 | 10.83571875 | 0.5137233 | 10.81718 | 0.499544 | 10.73468 | [20 empty] | 0.5486397 | 10.82913 | 0.5977893 | 10.95687 | 0.4977947 | 10.83576 | [20 empty] | 0.449122 | 10.98803 | 0.5449563 | 11.19129 | 0.3752373 | 10.89501
0.5145357 | 10.84287 | 0.518236 | 10.82413 | 0.5039743 | 10.74166 | [20 empty] | 0.5532273 | 10.83551 | 0.602717 | 10.96335 | 0.502463 | 10.84213 | [20 empty] | 0.4539017 | 10.99602 | 0.5497577 | 11.19688 | 0.379304 | 10.90375
0.5191207 | 10.85002 | 0.522963 | 10.83164 | 0.508802 | 10.74933 | [20 empty] | 0.5578937 | 10.84124 | 0.607306 | 10.96903 | 0.5071793 | 10.84886 | [20 empty] | 0.4585387 | 11.00393 | 0.5543987 | 11.20299 | 0.383606 | 10.91298
0.523708 | 10.857 | 0.5272453 | 10.83893 | 0.512787 | 10.75668 | [20 empty] | 0.5627683 | 10.84711 | 0.611867 | 10.97431 | 0.5118667 | 10.85502 | [20 empty] | 0.463046 | 11.01117 | 0.5591247 | 11.20873 | 0.387731 | 10.92103
0.5283563 | 10.86413 | 0.5323087 | 10.84621 | 0.5171003 | 10.76358 | [20 empty] | 0.56742 | 10.8534 | 0.6168 | 10.9801 | 0.5165087 | 10.86109 | [20 empty] | 0.4673063 | 11.01823 | 0.5637687 | 11.2142 | 0.391974 | 10.92925
0.533297 | 10.86997 | 0.536927 | 10.85265 | 0.521493 | 10.77079 | [20 empty] | 0.5719907 | 10.85943 | 0.6216257 | 10.9851 | 0.520911 | 10.86722 | [20 empty] | 0.4721267 | 11.02523 | 0.5686937 | 11.22036 | 0.3963697 | 10.93721
0.5378337 | 10.87626 | 0.541489 | 10.85899 | 0.5259243 | 10.77808 | [20 empty] | 0.5766697 | 10.86543 | 0.6262213 | 10.99125 | 0.526135 | 10.87338 | [20 empty] | 0.476545 | 11.03131 | 0.5733423 | 11.22647 | 0.400657 | 10.94562
0.5424653 | 10.88241 | 0.5461293 | 10.86534 | 0.530284 | 10.78494 | [20 empty] | 0.5813297 | 10.87164 | 0.631011 | 10.99686 | 0.5302963 | 10.87932 | [20 empty] | 0.4810217 | 11.03811 | 0.5780253 | 11.23179 | 0.4049833 | 10.95308
0.546949 | 10.88823 | 0.5507953 | 10.87114 | 0.5349027 | 10.79225 | [20 empty] | 0.5862023 | 10.87796 | 0.635737 | 11.00245 | 0.5346137 | 10.8858 | [20 empty] | 0.485648 | 11.04435 | 0.5827303 | 11.23748 | 0.409382 | 10.96128
0.551761 | 10.89516 | 0.5552817 | 10.87779 | 0.5394513 | 10.79937 | [20 empty] | 0.5907337 | 10.8842 | 0.6405163 | 11.0085 | 0.539496 | 10.89168 | [20 empty] | 0.4903607 | 11.05116 | 0.5876343 | 11.2431 | 0.4137367 | 10.96922
0.5564997 | 10.90179 | 0.5600827 | 10.88364 | 0.5438647 | 10.80604 | [20 empty] | 0.5954197 | 10.89009 | 0.6455273 | 11.01391 | 0.544355 | 10.89714 | [20 empty] | 0.4949183 | 11.0581 | 0.5923977 | 11.24858 | 0.4179283 | 10.97702
0.5611283 | 10.90818 | 0.564644 | 10.88967 | 0.5483237 | 10.81271 | [20 empty] | 0.6001113 | 10.89542 | 0.65048 | 11.02002 | 0.54932 | 10.90345 | [20 empty] | 0.499318 | 11.06499 | 0.5973353 | 11.25443 | 0.4221977 | 10.98525
0.5658457 | 10.91434375 | 0.5692797 | 10.89628 | 0.553264 | 10.81939 | [20 empty] | 0.6048823 | 10.90127 | 0.655571 | 11.02521 | 0.553391 | 10.90994 | [20 empty] | 0.503903 | 11.07134375 | 0.6021697 | 11.25968 | 0.4265593 | 10.99259
0.5703983 | 10.92054 | 0.5738533 | 10.90298 | 0.5573207 | 10.82529 | [20 empty] | 0.6095603 | 10.90703 | 0.6603867 | 11.03086 | 0.5580987 | 10.91623 | [20 empty] | 0.5084477 | 11.07812 | 0.607062 | 11.26437 | 0.4308413 | 11.00033
0.5749637 | 10.92616 | 0.5784997 | 10.9102 | 0.5616573 | 10.83196 | [20 empty] | 0.614263 | 10.9129 | 0.6654303 | 11.03545 | 0.5628597 | 10.9225 | [20 empty] | 0.512937 | 11.08477 | 0.6120177 | 11.26938 | 0.435243 | 11.00766
0.579727 | 10.93219 | 0.5833257 | 10.91689 | 0.5667283 | 10.83892 | [20 empty] | 0.6189763 | 10.91858 | 0.6704407 | 11.04044 | 0.5677273 | 10.92899 | [20 empty] | 0.5174313 | 11.09082 | 0.616927 | 11.27478 | 0.4395333 | 11.01492
0.5842647 | 10.93834375 | 0.587713 | 10.9233 | 0.5712323 | 10.84513 | [20 empty] | 0.6237907 | 10.92409 | 0.6750117 | 11.04522 | 0.5722293 | 10.9346 | [20 empty] | 0.5220897 | 11.09765 | 0.6218937 | 11.28040625 | 0.443931 | 11.02244
0.5891743 | 10.94397 | 0.5925723 | 10.9287 | 0.5760537 | 10.85223 | [20 empty] | 0.6285283 | 10.92946 | 0.6798967 | 11.04978 | 0.576942 | 10.94038 | [20 empty] | 0.5267377 | 11.10375 | 0.626799 | 11.28532 | 0.448316 | 11.03008
0.593872 | 10.94975 | 0.5972497 | 10.93345 | 0.5805167 | 10.85837 | [20 empty] | 0.6332713 | 10.93458 | 0.6848243 | 11.05553 | 0.5817673 | 10.94549 | [20 empty] | 0.5311817 | 11.1093 | 0.631877 | 11.29065 | 0.4526863 | 11.03785
0.5981067 | 10.95635 | 0.6016127 | 10.93916 | 0.5853543 | 10.86513 | [20 empty] | 0.6384003 | 10.94005 | 0.689767 | 11.06108 | 0.5863857 | 10.95021 | [20 empty] | 0.5358593 | 11.11545 | 0.6370133 | 11.29524 | 0.4570937 | 11.04514
0.603156 | 10.96248 | 0.606489 | 10.94669 | 0.5901987 | 10.87149 | [20 empty] | 0.6433823 | 10.94545 | 0.694675 | 11.06586 | 0.5911287 | 10.95564 | [20 empty] | 0.540382 | 11.12158 | 0.6420143 | 11.30006 | 0.461485 | 11.05198
0.6080553 | 10.96794 | 0.6111347 | 10.9521 | 0.5949423 | 10.87778 | [20 empty] | 0.6478213 | 10.95046 | 0.6993007 | 11.07044 | 0.595955 | 10.96134 | [20 empty] | 0.5450877 | 11.12766 | 0.647073 | 11.30512 | 0.465899 | 11.05923
0.6129793 | 10.9736 | 0.6158053 | 10.95779 | 0.5993103 | 10.88315625 | [20 empty] | 0.653021 | 10.95616 | 0.704222 | 11.07589 | 0.6007173 | 10.9671 | [20 empty] | 0.5498237 | 11.13419 | 0.652107 | 11.30949 | 0.470115 | 11.06636
0.6176887 | 10.97911 | 0.6205737 | 10.96375 | 0.6043233 | 10.88923 | [20 empty] | 0.6577767 | 10.9614 | 0.709325 | 11.08064 | 0.6056917 | 10.97243 | [20 empty] | 0.5545107 | 11.14056 | 0.657287 | 11.3136 | 0.4747733 | 11.07345
0.622511 | 10.984375 | 0.625537 | 10.97005 | 0.6089757 | 10.89622 | [20 empty] | 0.6627443 | 10.96659 | 0.714 | 11.08538 | 0.6104403 | 10.97811 | [20 empty] | 0.5592457 | 11.14626 | 0.6623773 | 11.31803 | 0.4792657 | 11.08088
0.6270447 | 10.98975 | 0.6303007 | 10.97590625 | 0.613734 | 10.90233 | [20 empty] | 0.6677873 | 10.97118 | 0.7189693 | 11.09081 | 0.6154333 | 10.98324 | [20 empty] | 0.564019 | 11.15185 | 0.6673623 | 11.32217 | 0.483861 | 11.08709
0.6319883 | 10.99517 | 0.634948 | 10.98089 | 0.6183973 | 10.90832 | [20 empty] | 0.672899 | 10.97597 | 0.7242217 | 11.09558 | 0.620542 | 10.98845 | [20 empty] | 0.568856 | 11.15753 | 0.6723897 | 11.32618 | 0.4883893 | 11.09345
0.6370907 | 11.00037 | 0.6401983 | 10.98629 | 0.6232777 | 10.91440625 | [20 empty] | 0.6779357 | 10.98018 | 0.7285623 | 11.10018 | 0.6253713 | 10.99345 | [20 empty] | 0.5736837 | 11.16348 | 0.6774947 | 11.33036 | 0.4929073 | 11.10009375
0.6421217 | 11.00643 | 0.6449193 | 10.99158 | 0.627887 | 10.92025 | [20 empty] | 0.6831487 | 10.98504 | 0.7337987 | 11.10572 | 0.6302583 | 10.99858 | [20 empty] | 0.5786033 | 11.16932 | 0.6824873 | 11.33433 | 0.4974187 | 11.1069
0.6469257 | 11.0126 | 0.649879 | 10.99681 | 0.6326197 | 10.92526 | [20 empty] | 0.6877273 | 10.98994 | 0.7386903 | 11.11016 | 0.63544 | 11.00342 | [20 empty] | 0.583541 | 11.17481 | 0.6875003 | 11.33852 | 0.502147 | 11.1137
0.652291 | 11.01702 | 0.655003 | 11.00165 | 0.637297 | 10.93071 | [20 empty] | 0.6928783 | 10.99445 | 0.7436283 | 11.11481 | 0.6401807 | 11.00858 | [20 empty] | 0.5883653 | 11.17964 | 0.6925057 | 11.34289 | 0.506882 | 11.12072
0.657155 | 11.02182 | 0.6598287 | 11.00725 | 0.64221 | 10.93633 | [20 empty] | 0.6979373 | 10.99937 | 0.7487143 | 11.1195 | 0.6455103 | 11.01363 | [20 empty] | 0.5932973 | 11.18456 | 0.6970243 | 11.3477 | 0.5115207 | 11.12756
0.6620143 | 11.02666 | 0.6646513 | 11.01285 | 0.646645 | 10.94214 | [20 empty] | 0.7030157 | 11.00372 | 0.753845 | 11.12388 | 0.650302 | 11.01792 | [20 empty] | 0.5983363 | 11.18979 | 0.7026597 | 11.35169 | 0.5160613 | 11.13372
0.66693 | 11.03143 | 0.669458 | 11.0181 | 0.6513087 | 10.94855 | [20 empty] | 0.7080767 | 11.00845 | 0.758946 | 11.1275625 | 0.655156 | 11.02247 | [20 empty] | 0.6030893 | 11.19483 | 0.707493 | 11.35617 | 0.5210407 | 11.13988
0.6721423 | 11.03604 | 0.674631 | 11.02303 | 0.6563983 | 10.95436 | [20 empty] | 0.7130323 | 11.01303 | 0.7640573 | 11.13153125 | 0.6600847 | 11.02678 | [20 empty] | 0.6082133 | 11.19968 | 0.7127773 | 11.36002 | 0.5258247 | 11.14588
0.6769017 | 11.04067 | 0.6789677 | 11.02814 | 0.6606737 | 10.96006 | [20 empty] | 0.7180547 | 11.01795 | 0.7691653 | 11.13624 | 0.665155 | 11.03167 | [20 empty] | 0.6130067 | 11.2045 | 0.717878 | 11.36407 | 0.5305073 | 11.15113
0.681676 | 11.04477 | 0.6844567 | 11.03254 | 0.6658363 | 10.96597 | [20 empty] | 0.7231033 | 11.02158 | 0.7742353 | 11.14029 | 0.6700447 | 11.03654 | [20 empty] | 0.6179377 | 11.20983 | 0.7229927 | 11.36823 | 0.5351547 | 11.15674
0.6867273 | 11.0492 | 0.6894687 | 11.037 | 0.6706723 | 10.97115 | [20 empty] | 0.7281573 | 11.02603 | 0.7795323 | 11.14487 | 0.6750453 | 11.04118 | [20 empty] | 0.6229903 | 11.21521 | 0.728246 | 11.37205 | 0.540025 | 11.16286
0.6915903 | 11.05374 | 0.6944177 | 11.04240625 | 0.6757803 | 10.97637 | [20 empty] | 0.732988 | 11.0303 | 0.7847233 | 11.14945 | 0.6798193 | 11.04584 | [20 empty] | 0.6277937 | 11.22049 | 0.7334293 | 11.37551 | 0.5445837 | 11.16877
0.696495 | 11.05932 | 0.699643 | 11.04703 | 0.680433 | 10.98177 | [20 empty] | 0.7381137 | 11.03485 | 0.7900767 | 11.15307 | 0.684949 | 11.05039 | [20 empty] | 0.6328627 | 11.2253 | 0.7385443 | 11.37879 | 0.549383 | 11.17483
0.70146 | 11.06482 | 0.704318 | 11.05171 | 0.685397 | 10.98635 | [20 empty] | 0.743008 | 11.0393 | 0.7949613 | 11.15695 | 0.6900507 | 11.05484 | [20 empty] | 0.637058 | 11.23013 | 0.7437927 | 11.38222 | 0.5540123 | 11.18077
0.706369 | 11.07007 | 0.7092557 | 11.05598 | 0.6898897 | 10.99085 | [20 empty] | 0.7481487 | 11.04363 | 0.8007313 | 11.16062 | 0.6947497 | 11.05932 | [20 empty] | 0.6424323 | 11.23503 | 0.7489633 | 11.38515 | 0.5587663 | 11.18725
0.7113747 | 11.07447 | 0.714426 | 11.06065625 | 0.695277 | 10.99622 | [20 empty] | 0.7528213 | 11.04796 | 0.80564 | 11.16409 | 0.6996813 | 11.06462 | [20 empty] | 0.6460367 | 11.23973 | 0.7543553 | 11.38861 | 0.563339 | 11.19359
0.7163743 | 11.07875 | 0.7191883 | 11.06521 | 0.699837 | 11.00173 | [20 empty] | 0.7579997 | 11.05276 | 0.8107333 | 11.16831 | 0.704739 | 11.06899 | [20 empty] | 0.6520703 | 11.244 | 0.759829 | 11.3923 | 0.5681773 | 11.19961
0.7213037 | 11.0832 | 0.7239903 | 11.06998 | 0.7047087 | 11.00715 | [20 empty] | 0.763138 | 11.05681 | 0.816076 | 11.17239 | 0.7097513 | 11.07335 | [20 empty] | 0.6570937 | 11.24914 | 0.7649233 | 11.39528 | 0.5727947 | 11.20534
0.726376 | 11.08733 | 0.7290527 | 11.07426 | 0.7101633 | 11.01223 | [20 empty] | 0.7684093 | 11.06086 | 0.8211353 | 11.17536 | 0.7149967 | 11.07743 | [20 empty] | 0.6620357 | 11.25419 | 0.770287 | 11.3991 | 0.577836 | 11.21051
0.7315577 | 11.0914 | 0.7341627 | 11.07923 | 0.714821 | 11.01779 | [20 empty] | 0.7734423 | 11.06523 | 0.8266237 | 11.17926 | 0.7200333 | 11.08156 | [20 empty] | 0.666964 | 11.25858 | 0.775561 | 11.40175 | 0.582512 | 11.21592
0.7364393 | 11.09524 | 0.738983 | 11.08428 | 0.7199093 | 11.02239 | [20 empty] | 0.7787237 | 11.06895 | 0.8316807 | 11.18304 | 0.725209 | 11.08524 | [20 empty] | 0.6721963 | 11.26327 | 0.7809753 | 11.40464 | 0.587513 | 11.2212
0.7416383 | 11.0993 | 0.7441683 | 11.08879 | 0.7249893 | 11.02709 | [20 empty] | 0.783686 | 11.07208 | 0.8371487 | 11.1869 | 0.7303067 | 11.08889 | [20 empty] | 0.6767157 | 11.26769 | 0.786317 | 11.40745 | 0.5924173 | 11.22668
0.7467933 | 11.1039 | 0.7492757 | 11.09328 | 0.730138 | 11.03153 | [20 empty] | 0.7887997 | 11.07545 | 0.8421837 | 11.1906 | 0.7355937 | 11.09261 | [20 empty] | 0.6822227 | 11.27206 | 0.7919587 | 11.41061 | 0.5969347 | 11.2318
0.7516393 | 11.10805 | 0.7543447 | 11.09726 | 0.7351187 | 11.03551 | [20 empty] | 0.793997 | 11.07929 | 0.847153 | 11.19412 | 0.7406803 | 11.09623 | [20 empty] | 0.6872153 | 11.27622 | 0.797004 | 11.41236 | 0.601805 | 11.23666
0.756794 | 11.11235 | 0.759407 | 11.10145 | 0.7403153 | 11.0398 | [20 empty] | 0.7989853 | 11.08285 | 0.8524757 | 11.19686 | 0.7459093 | 11.10064 | [20 empty] | 0.6922583 | 11.28041 | 0.8023723 | 11.41498 | 0.606781 | 11.24199
0.7620467 | 11.11593 | 0.764591 | 11.10574 | 0.7451117 | 11.04438 | [20 empty] | 0.8046077 | 11.08666 | 0.8576123 | 11.19962 | 0.7508327 | 11.10432 | [20 empty] | 0.697353 | 11.28368 | 0.807719 | 11.41795 | 0.6115537 | 11.24759
0.7672193 | 11.12018 | 0.7696167 | 11.10962 | 0.750429 | 11.04867 | [20 empty] | 0.8100563 | 11.09058 | 0.86268 | 11.20323 | 0.7562907 | 11.10818 | [20 empty] | 0.7024707 | 11.28754 | 0.8131273 | 11.42073 | 0.616525 | 11.25265
0.7720833 | 11.12433 | 0.774694 | 11.11257 | 0.755409 | 11.05319 | [20 empty] | 0.8153947 | 11.09379 | 0.868088 | 11.20665 | 0.761382 | 11.11195 | [20 empty] | 0.7076927 | 11.29158 | 0.8185157 | 11.42363 | 0.621317 | 11.25698
0.777445 | 11.12834 | 0.7797187 | 11.11646 | 0.7605117 | 11.05758 | [20 empty] | 0.820663 | 11.09704 | 0.8732133 | 11.21058 | 0.7665287 | 11.11614 | [20 empty] | 0.7128547 | 11.29527 | 0.8237833 | 11.42587 | 0.6263297 | 11.26222
0.7827373 | 11.13188 | 0.7852433 | 11.12077 | 0.7655283 | 11.06186 | [20 empty] | 0.825905 | 11.10012 | 0.8783177 | 11.21374 | 0.771813 | 11.11990625 | [20 empty] | 0.7180913 | 11.29962 | 0.8292443 | 11.42766 | 0.631201 | 11.26741
0.7881343 | 11.13572 | 0.7899337 | 11.12441 | 0.77056 | 11.06622 | [20 empty] | 0.831323 | 11.10363 | 0.8837247 | 11.21699 | 0.7769953 | 11.12335 | [20 empty] | 0.7231677 | 11.30322 | 0.8347013 | 11.42967 | 0.636295 | 11.27225
0.793346 | 11.13928 | 0.7957703 | 11.12849 | 0.7755247 | 11.07083 | [20 empty] | 0.836499 | 11.10648 | 0.889008 | 11.21991 | 0.782455 | 11.12738 | [20 empty] | 0.7283877 | 11.30701 | 0.8401797 | 11.43249 | 0.6412817 | 11.27714
0.79861 | 11.14305 | 0.8006003 | 11.13232 | 0.7804697 | 11.07511 | [20 empty] | 0.84194 | 11.10969 | 0.8944037 | 11.22271 | 0.7878957 | 11.1307 | [20 empty] | 0.733581 | 11.31024 | 0.845561 | 11.43507 | 0.6463593 | 11.28195
0.8037487 | 11.1462 | 0.806038 | 11.13594 | 0.785708 | 11.07916 | [20 empty] | 0.8473467 | 11.11305 | 0.8997367 | 11.22568 | 0.793008 | 11.13389 | [20 empty] | 0.738931 | 11.31433 | 0.851071 | 11.43796 | 0.6512293 | 11.28659
0.8089233 | 11.14862 | 0.8110837 | 11.13927 | 0.7907933 | 11.08349 | [20 empty] | 0.8525183 | 11.11563 | 0.9049887 | 11.22791 | 0.7986127 | 11.13698 | [20 empty] | 0.7440353 | 11.31747 | 0.856562 | 11.44014 | 0.656404 | 11.29171
0.8143683 | 11.15228125 | 0.81636 | 11.14306 | 0.7956843 | 11.08744 | [20 empty] | 0.8580147 | 11.11873 | 0.9104467 | 11.23108 | 0.803894 | 11.14012 | [20 empty] | 0.7494107 | 11.32069 | 0.8620237 | 11.44129 | 0.6614153 | 11.29647
0.819637 | 11.15504 | 0.821531 | 11.1458 | 0.8008363 | 11.09162 | [20 empty] | 0.8634467 | 11.12116 | 0.9158287 | 11.23333 | 0.8087557 | 11.14237 | [20 empty] | 0.7546787 | 11.32427 | 0.8679353 | 11.44281 | 0.6662697 | 11.30016
0.824894 | 11.15837 | 0.826688 | 11.14893 | 0.8058357 | 11.09589 | [20 empty] | 0.8687917 | 11.123625 | 0.921344 | 11.2361 | 0.8145573 | 11.14543 | [20 empty] | 0.7600267 | 11.32734 | 0.8732287 | 11.44447 | 0.6718817 | 11.30477
0.8304043 | 11.1618 | 0.8320053 | 11.15214 | 0.810939 | 11.10004 | [20 empty] | 0.873968 | 11.12627 | 0.9267253 | 11.23861 | 0.8196993 | 11.14811 | [20 empty] | 0.765227 | 11.33065 | 0.8787627 | 11.44586 | 0.6769437 | 11.30885
0.8355943 | 11.16528 | 0.837276 | 11.15523 | 0.8160047 | 11.10396 | [20 empty] | 0.879045 | 11.129 | 0.9322653 | 11.24154 | 0.8249843 | 11.15083 | [20 empty] | 0.770567 | 11.33361 | 0.884319 | 11.44666 | 0.6821113 | 11.31286
0.8408017 | 11.16811 | 0.8425223 | 11.15883 | 0.8211867 | 11.10772 | [20 empty] | 0.8845323 | 11.13216 | 0.937701 | 11.24358 | 0.8302723 | 11.15447 | [20 empty] | 0.775748 | 11.33662 | 0.8899637 | 11.44814 | 0.6872047 | 11.31695
0.8460407 | 11.17143 | 0.847822 | 11.16274 | 0.826328 | 11.11173 | [20 empty] | 0.8898257 | 11.13596875 | 0.9430367 | 11.24561 | 0.835427 | 11.1583 | [20 empty] | 0.7810143 | 11.33907 | 0.8956463 | 11.45011 | 0.6924937 | 11.32115
0.851286 | 11.17424 | 0.853079 | 11.16615625 | 0.8314533 | 11.11448 | [20 empty] | 0.8952373 | 11.13918 | 0.948541 | 11.24806 | 0.8404593 | 11.16174 | [20 empty] | 0.7863567 | 11.34202 | 0.9009187 | 11.45169 | 0.6974533 | 11.32417
0.8567367 | 11.17661 | 0.8584017 | 11.1694 | 0.8366417 | 11.11848 | [20 empty] | 0.900533 | 11.1419 | 0.9538903 | 11.24975 | 0.846032 | 11.16483 | [20 empty] | 0.791606 | 11.34526 | 0.9065597 | 11.45309 | 0.7026103 | 11.32807
0.8617837 | 11.17973 | 0.863916 | 11.17299 | 0.8420987 | 11.12158 | [20 empty] | 0.9060213 | 11.1445 | 0.959414 | 11.25214 | 0.851261 | 11.16784 | [20 empty] | 0.7967763 | 11.3479 | 0.91233 | 11.45476 | 0.7079213 | 11.33233
0.867516 | 11.1828 | 0.869209 | 11.17575 | 0.8474153 | 11.12509 | [20 empty] | 0.9115603 | 11.14653 | 0.9650547 | 11.2546 | 0.8567627 | 11.17006 | [20 empty] | 0.8023073 | 11.35124 | 0.918283 | 11.45583 | 0.7127767 | 11.33548
0.8726847 | 11.1856 | 0.874534 | 11.17739 | 0.8526083 | 11.12879 | [20 empty] | 0.9159 | 11.14835 | 0.970474 | 11.2567 | 0.861814 | 11.17282 | [20 empty] | 0.8077243 | 11.35441 | 0.9238253 | 11.45682 | 0.717853 | 11.33975
0.8779677 | 11.18846 | 0.8798743 | 11.17964 | 0.857751 | 11.1321 | [20 empty] | 0.9221697 | 11.15016 | 0.976198 | 11.25826 | 0.8674833 | 11.17552 | [20 empty] | 0.81285 | 11.35717 | 0.9295077 | 11.45737 | 0.7229313 | 11.34419
0.8835177 | 11.19081 | 0.8852023 | 11.18214 | 0.863159 | 11.13567 | [20 empty] | 0.9278123 | 11.15245 | 0.9816057 | 11.25998 | 0.872672 | 11.17759 | [20 empty] | 0.8181693 | 11.35959 | 0.9353193 | 11.4571 | 0.7281907 | 11.34841
0.8887973 | 11.19298 | 0.8906137 | 11.18456 | 0.8683703 | 11.13891 | [20 empty] | 0.9331023 | 11.15444 | 0.987199 | 11.26121 | 0.8779477 | 11.18061 | [20 empty] | 0.8234297 | 11.36219 | 0.9410547 | 11.45789 | 0.7334327 | 11.35236
0.8940183 | 11.19511 | 0.8957563 | 11.18757 | 0.8737227 | 11.1423 | [20 empty] | 0.9386937 | 11.15697 | 0.99268 | 11.26278 | 0.8832033 | 11.18381 | [20 empty] | 0.82893 | 11.36415 | 0.9468363 | 11.4586 | 0.7385623 | 11.35575
0.899302 | 11.19746 | 0.9012363 | 11.19028 | 0.878857 | 11.14493 | [20 empty] | 0.9440837 | 11.15951 | 0.998172 | 11.26464 | 0.8889033 | 11.18621 | [20 empty] | 0.8342307 | 11.36671 | 0.9523893 | 11.45887 | 0.7437083 | 11.35851
0.9048537 | 11.19967 | 0.906625 | 11.19272 | 0.8845587 | 11.14819 | [20 empty] | 0.9498773 | 11.16133 | 1.00349 | 11.26599 | 0.894213 | 11.18835 | [20 empty] | 0.839618 | 11.36925 | 0.9585677 | 11.45931 | 0.7487923 | 11.36209
0.9101433 | 11.20193 | 0.9119673 | 11.1952 | 0.8899877 | 11.1509 | [20 empty] | 0.9552073 | 11.16366 | 1.009327 | 11.26808 | 0.8997973 | 11.19034 | [20 empty] | 0.8451993 | 11.37165 | 0.964355 | 11.45966 | 0.754099 | 11.36546875
0.9156373 | 11.20454 | 0.917532 | 11.19787 | 0.895242 | 11.15303 | [20 empty] | 0.9611667 | 11.16482 | 1.014825 | 11.2697 | 0.90538 | 11.19203 | [20 empty] | 0.8507157 | 11.37381 | 0.9701687 | 11.45912 | 0.759355 | 11.36893
0.9212113 | 11.20692 | 0.9229083 | 11.20027 | 0.900696 | 11.15583 | [20 empty] | 0.9665507 | 11.16658 | 1.020321 | 11.27103 | 0.9107227 | 11.19455 | [20 empty] | 0.8557993 | 11.37592 | 0.9758473 | 11.45913 | 0.7645103 | 11.37209
0.926728 | 11.20901 | 0.92818 | 11.20254 | 0.906139 | 11.15816 | [20 empty] | 0.972304 | 11.16779 | 1.02593 | 11.27256 | 0.916453 | 11.1967 | [20 empty] | 0.8612613 | 11.37813 | 0.981689 | 11.45883 | 0.7700923 | 11.37528
0.9327013 | 11.21131 | 0.9337817 | 11.20471875 | 0.911461 | 11.16042 | [20 empty] | 0.9780317 | 11.16955 | 1.031616 | 11.27414 | 0.9218883 | 11.19831 | [20 empty] | 0.8670973 | 11.38034375 | 0.9873453 | 11.45793 | 0.7754937 | 11.37842
0.9378553 | 11.21271 | 0.939226 | 11.20644 | 0.9166883 | 11.16305 | [20 empty] | 0.9835207 | 11.17054 | 1.037236 | 11.27501 | 0.9274613 | 11.20039 | [20 empty] | 0.872804 | 11.38194 | 0.9929897 | 11.45741 | 0.7806257 | 11.38155
0.9435817 | 11.2143 | 0.94491 | 11.20871 | 0.922098 | 11.16561 | [20 empty] | 0.9890893 | 11.17188 | 1.042853 | 11.2762 | 0.9329043 | 11.20209 | [20 empty] | 0.8783047 | 11.38258 | 0.99871 | 11.45661 | 0.7861027 | 11.38487
0.9493093 | 11.21592 | 0.9505463 | 11.21072 | 0.927407 | 11.16802 | [20 empty] | 0.994562 | 11.17351 | 1.0484 | 11.27776 | 0.9386427 | 11.20383 | [20 empty] | 0.88386 | 11.3844 | 1.00462 | 11.45665 | 0.791443 | 11.38725
0.9550037 | 11.21755 | 0.9561503 | 11.21186 | 0.9327867 | 11.17084 | [20 empty] | 1.000309 | 11.17476 | 1.054356 | 11.2787 | 0.943962 | 11.20552 | [20 empty] | 0.8894157 | 11.38511 | 1.010472 | 11.45685 | 0.7968933 | 11.38965
0.960647 | 11.21817 | 0.9617527 | 11.21346 | 0.9382367 | 11.17364 | [20 empty] | 1.005899 | 11.17631 | 1.059743 | 11.27941 | 0.949747 | 11.20704 | [20 empty] | 0.895073 | 11.38641 | 1.016483 | 11.45659 | 0.8026373 | 11.3924
0.9661767 | 11.21861 | 0.96728 | 11.2146 | 0.943724 | 11.17608 | [20 empty] | 1.011751 | 11.1771 | 1.065797 | 11.27997 | 0.955417 | 11.208125 | [20 empty] | 0.9005123 | 11.3881 | 1.022276 | 11.45563 | 0.8077077 | 11.39508
0.971589 | 11.21969 | 0.973068 | 11.2162 | 0.949034 | 11.1782 | [20 empty] | 1.017051 | 11.17783 | 1.071437 | 11.2806875 | 0.9607087 | 11.20917 | [20 empty] | 0.9062457 | 11.39027 | 1.028125 | 11.45507 | 0.8133853 | 11.39711
0.9772917 | 11.22072 | 0.978713 | 11.21732 | 0.9549837 | 11.18054 | [20 empty] | 1.022868 | 11.17792 | 1.076957 | 11.28129 | 0.9661113 | 11.21024 | [20 empty] | 0.9117593 | 11.39173 | 1.034147 | 11.45394 | 0.81901 | 11.39949
0.982747 | 11.222 | 0.9843477 | 11.21877 | 0.9597343 | 11.18212 | [20 empty] | 1.028634 | 11.17929 | 1.082763 | 11.28211 | 0.971932 | 11.21125 | [20 empty] | 0.917372 | 11.39343 | 1.040276 | 11.45226 | 0.824175 | 11.40242
0.988392 | 11.22328125 | 0.989962 | 11.2200625 | 0.9651977 | 11.18418 | [20 empty] | 1.034251 | 11.17992 | 1.088723 | 11.28237 | 0.9775403 | 11.21265 | [20 empty] | 0.9230963 | 11.39482 | 1.046229 | 11.45106 | 0.8296247 | 11.40425
0.9939643 | 11.22444 | 0.9957877 | 11.22068 | 0.9707663 | 11.18607 | [20 empty] | 1.039778 | 11.18001 | 1.09441 | 11.28278 | 0.9831333 | 11.21495 | [20 empty] | 0.9288103 | 11.395 | 1.052113 | 11.44906 | 0.8351177 | 11.40646
0.9995923 | 11.22588 | 1.001315 | 11.2215 | 0.9761793 | 11.18777 | [20 empty] | 1.045382 | 11.18074 | 1.100313 | 11.28264 | 0.988411 | 11.21692 | [20 empty] | 0.9338587 | 11.39503 | 1.058056 | 11.4468125 | 0.840336 | 11.40793
1.005399 | 11.22661 | 1.006982 | 11.22191 | 0.981799 | 11.18932 | [20 empty] | 1.051213 | 11.18138 | 1.106073 | 11.28227 | 0.9941903 | 11.21836 | [20 empty] | 0.9394993 | 11.39507 | 1.064153 | 11.44414 | 0.845805 | 11.40982
1.01091 | 11.2266 | 1.012695 | 11.22269 | 0.987284 | 11.19111 | [20 empty] | 1.056322 | 11.18201 | 1.111913 | 11.2818 | 0.9997693 | 11.21951 | [20 empty] | 0.9455597 | 11.39542 | 1.07033 | 11.44266 | 0.8511683 | 11.4122
1.016495 | 11.22752 | 1.018462 | 11.22341 | 0.9928287 | 11.193 | [20 empty] | 1.062053 | 11.18287 | 1.117823 | 11.28213 | 1.005798 | 11.22021 | [20 empty] | 0.9505293 | 11.39631 | 1.076523 | 11.44091 | 0.856692 | 11.41455
1.022517 | 11.22802 | 1.023685 | 11.22386 | 0.9984153 | 11.19447 | [20 empty] | 1.067923 | 11.1834375 | 1.12347 | 11.28213 | 1.011266 | 11.22069 | [20 empty] | 0.956643 | 11.39811 | 1.082557 | 11.43916 | 0.862058 | 11.41635
1.02806 | 11.22883 | 1.029479 | 11.22454 | 1.00417 | 11.19604 | [20 empty] | 1.073503 | 11.18385 | 1.12958 | 11.28142 | 1.01684 | 11.22103 | [20 empty] | 0.9625667 | 11.39937 | 1.088773 | 11.43744 | 0.8673877 | 11.41843
1.033773 | 11.22967 | 1.034991 | 11.22589 | 1.009932 | 11.19682 | [20 empty] | 1.079313 | 11.18468 | 1.13524 | 11.28091 | 1.022527 | 11.2218 | [20 empty] | 0.9685033 | 11.40026 | 1.094807 | 11.43446 | 0.8730533 | 11.4206
1.039565 | 11.22974 | 1.040529 | 11.22669 | 1.015372 | 11.1978 | [20 empty] | 1.085163 | 11.18477 | 1.141 | 11.28032 | 1.028227 | 11.22166 | [20 empty] | 0.9721163 | 11.40042 | 1.100937 | 11.43127 | 0.8785933 | 11.42247
1.045462 | 11.22865 | 1.046805 | 11.22772 | 1.021198 | 11.19891 | [20 empty] | 1.091023 | 11.184 | 1.14702 | 11.27958 | 1.034151 | 11.22256 | [20 empty] | 0.9792393 | 11.40009375 | 1.107347 | 11.42837 | 0.8842043 | 11.42428
1.051266 | 11.22779 | 1.052253 | 11.22781 | 1.02589 | 11.20021 | [20 empty] | 1.09693 | 11.18364 | 1.152757 | 11.27915 | 1.039747 | 11.22271 | [20 empty] | 0.9867217 | 11.39953 | 1.113517 | 11.42469 | 0.889689 | 11.42588
1.057059 | 11.22744 | 1.058164 | 11.22729 | 1.032628 | 11.2002 | [20 empty] | 1.102493 | 11.18371 | 1.15867 | 11.27835 | 1.045582 | 11.2237 | [20 empty] | 0.9913417 | 11.3993 | 1.119637 | 11.42023 | 0.895174 | 11.42695
1.062927 | 11.22684 | 1.063657 | 11.22682 | 1.038363 | 11.20012 | [20 empty] | 1.108593 | 11.18359 | 1.16439 | 11.27728 | 1.051212 | 11.22442 | [20 empty] | 0.99697 | 11.39892 | 1.12597 | 11.41728 | 0.9009557 | 11.42826
1.068659 | 11.22659 | 1.069573 | 11.22611 | 1.044247 | 11.20125 | [20 empty] | 1.114553 | 11.18336 | 1.170223 | 11.27654 | 1.05688 | 11.22439 | [20 empty] | 1.002418 | 11.39783 | 1.132347 | 11.41364 | 0.906496 | 11.42926
1.074213 | 11.22687 | 1.075543 | 11.22583 | 1.049892 | 11.20168 | [20 empty] | 1.120583 | 11.18307 | 1.176153 | 11.27601 | 1.063188 | 11.22432 | [20 empty] | 1.008467 | 11.39835 | 1.138367 | 11.41007 | 0.9119223 | 11.4298
1.080267 | 11.22652 | 1.081 | 11.22503 | 1.055107 | 11.20229 | [20 empty] | 1.126587 | 11.18213 | 1.181923 | 11.27515625 | 1.069107 | 11.22417 | [20 empty] | 1.015216 | 11.39838 | 1.14461 | 11.40617 | 0.9178553 | 11.43104
1.086263 | 11.22659 | 1.086713 | 11.22545 | 1.06124 | 11.20223 | [20 empty] | 1.13265 | 11.18021 | 1.187857 | 11.27448 | 1.074953 | 11.22392 | [20 empty] | 1.02078 | 11.398 | 1.150913 | 11.40201 | 0.9234287 | 11.43225
1.0923 | 11.22537 | 1.092727 | 11.22523 | 1.066834 | 11.2019 | [20 empty] | 1.138527 | 11.1778 | 1.193927 | 11.2731875 | 1.08068 | 11.22228 | [20 empty] | 1.026742 | 11.39746 | 1.15691 | 11.39729 | 0.9292577 | 11.43324
1.09809 | 11.22387 | 1.098713 | 11.22455 | 1.072683 | 11.20191 | [20 empty] | 1.144573 | 11.17581 | 1.20003 | 11.27101 | 1.08664 | 11.22213 | [20 empty] | 1.032721 | 11.39609 | 1.16295 | 11.39266 | 0.9348817 | 11.43484
1.104293 | 11.22207 | 1.10457 | 11.2238 | 1.078367 | 11.20193 | [20 empty] | 1.150357 | 11.1747 | 1.20607 | 11.26875 | 1.092373 | 11.2218 | [20 empty] | 1.038609 | 11.39511 | 1.169787 | 11.38801 | 0.9406137 | 11.43509375
1.110213 | 11.22091 | 1.11054 | 11.22225 | 1.084 | 11.20189 | [20 empty] | 1.156313 | 11.17403125 | 1.212007 | 11.26683 | 1.098147 | 11.22147 | [20 empty] | 1.044627 | 11.39355 | 1.17592 | 11.38288 | 0.946403 | 11.43566
1.11612 | 11.21849 | 1.11647 | 11.22074 | 1.089723 | 11.20211 | [20 empty] | 1.162253 | 11.17326 | 1.218043 | 11.26455 | 1.10447 | 11.2212 | [20 empty] | 1.050606 | 11.39277 | 1.181647 | 11.37874 | 0.9520847 | 11.43585
1.12216 | 11.21632 | 1.122357 | 11.21855 | 1.095487 | 11.20234 | [20 empty] | 1.16829 | 11.17231 | 1.224113 | 11.26283 | 1.11008 | 11.22074 | [20 empty] | 1.056815 | 11.39036 | 1.18816 | 11.37425 | 0.957925 | 11.43654
1.128117 | 11.21526 | 1.12837 | 11.21731 | 1.101257 | 11.20239 | [20 empty] | 1.174507 | 11.17087 | 1.230083 | 11.26102 | 1.115897 | 11.21932 | [20 empty] | 1.062826 | 11.38882 | 1.194277 | 11.36963 | 0.9636743 | 11.43603125
1.134357 | 11.21352 | 1.134437 | 11.21553 | 1.107323 | 11.20244 | [20 empty] | 1.180513 | 11.16869 | 1.23611 | 11.25917 | 1.121673 | 11.21798 | [20 empty] | 1.068753 | 11.38762 | 1.200567 | 11.36432 | 0.969612 | 11.43541
1.140533 | 11.21186 | 1.14031 | 11.21411 | 1.11323 | 11.20173 | [20 empty] | 1.186533 | 11.16593 | 1.24237 | 11.25723 | 1.127957 | 11.21686 | [20 empty] | 1.07489 | 11.38574 | 1.20689 | 11.35853 | 0.9753317 | 11.43604
1.146167 | 11.20953 | 1.146297 | 11.21298 | 1.118673 | 11.20041 | [20 empty] | 1.19257 | 11.16373 | 1.248533 | 11.25413 | 1.133707 | 11.21534 | [20 empty] | 1.080647 | 11.38407 | 1.213343 | 11.35277 | 0.9812047 | 11.43588
1.15237 | 11.20676 | 1.152443 | 11.21125 | 1.124757 | 11.1991 | [20 empty] | 1.19849 | 11.16111 | 1.254507 | 11.25148 | 1.139153 | 11.214125 | [20 empty] | 1.08682 | 11.38196 | 1.21966 | 11.34691 | 0.9870423 | 11.43603
1.15807 | 11.20323 | 1.15869 | 11.20953 | 1.130577 | 11.19767 | [20 empty] | 1.204507 | 11.15854 | 1.260753 | 11.24801 | 1.145283 | 11.21302 | [20 empty] | 1.093253 | 11.37953125 | 1.22631 | 11.34081 | 0.9927903 | 11.43555
1.164257 | 11.20043 | 1.164717 | 11.20752 | 1.136397 | 11.19588 | [20 empty] | 1.210557 | 11.15675 | 1.266997 | 11.2449 | 1.151157 | 11.21181 | [20 empty] | 1.09885 | 11.37705 | 1.232313 | 11.33388 | 0.998612 | 11.43514
1.17044 | 11.19784375 | 1.171167 | 11.20417 | 1.142363 | 11.19474 | [20 empty] | 1.216577 | 11.15448 | 1.273033 | 11.24128 | 1.157227 | 11.20999 | [20 empty] | 1.104963 | 11.37461 | 1.238887 | 11.32714 | 1.004389 | 11.43441
1.176417 | 11.19494 | 1.177117 | 11.19996 | 1.14817 | 11.19419 | [20 empty] | 1.222423 | 11.15271 | 1.27936 | 11.23811 | 1.163063 | 11.2083 | [20 empty] | 1.11103 | 11.37149 | 1.24534 | 11.32035 | 1.010487 | 11.43407
1.182607 | 11.19269 | 1.183103 | 11.19626 | 1.154477 | 11.1924 | [20 empty] | 1.228703 | 11.15045 | 1.285487 | 11.23537 | 1.168997 | 11.20674 | [20 empty] | 1.117023 | 11.36863 | 1.251663 | 11.3134 | 1.016205 | 11.43312
1.188427 | 11.18993 | 1.18912 | 11.19249 | 1.160403 | 11.19122 | [20 empty] | 1.234767 | 11.14804 | 1.2918 | 11.23196 | 1.174933 | 11.20526 | [20 empty] | 1.123127 | 11.36633 | 1.258247 | 11.30638 | 1.021979 | 11.4316
1.19473 | 11.1868 | 1.19531 | 11.18981 | 1.166527 | 11.18929 | [20 empty] | 1.24112 | 11.1448 | 1.298107 | 11.22819 | 1.18118 | 11.20394 | [20 empty] | 1.12909 | 11.3641 | 1.264917 | 11.29923 | 1.027747 | 11.43102
1.200913 | 11.18309 | 1.20135 | 11.18741 | 1.172637 | 11.18725 | [20 empty] | 1.24746 | 11.14174 | 1.304267 | 11.22425 | 1.186897 | 11.20156 | [20 empty] | 1.135237 | 11.36155 | 1.27117 | 11.29132 | 1.033607 | 11.43057
1.206963 | 11.17861 | 1.20761 | 11.18453 | 1.17895 | 11.18439 | [20 empty] | 1.25358 | 11.13807 | 1.31072 | 11.21991 | 1.192937 | 11.19904 | [20 empty] | 1.14138 | 11.3584 | 1.278113 | 11.2836 | 1.039607 | 11.42953
1.213377 | 11.174 | 1.2138 | 11.18117 | 1.184807 | 11.18119 | [20 empty] | 1.259737 | 11.13364 | 1.316927 | 11.21468 | 1.199063 | 11.19643 | [20 empty] | 1.147353 | 11.35464 | 1.28445 | 11.27527 | 1.045447 | 11.4288
1.21968 | 11.17005 | 1.219597 | 11.17779 | 1.191037 | 11.17802 | [20 empty] | 1.26594 | 11.13001 | 1.323023 | 11.21017 | 1.20544 | 11.19406 | [20 empty] | 1.153597 | 11.35113 | 1.291177 | 11.26641 | 1.051461 | 11.42754
1.225763 | 11.1653 | 1.225867 | 11.17337 | 1.19711 | 11.17464 | [20 empty] | 1.27225 | 11.12639 | 1.3291 | 11.20554 | 1.211283 | 11.19169 | [20 empty] | 1.15982 | 11.3474 | 1.297633 | 11.25696875 | 1.057541 | 11.42532
1.232093 | 11.16034 | 1.23212 | 11.16928 | 1.203217 | 11.17217 | [20 empty] | 1.278363 | 11.1224 | 1.335283 | 11.20053 | 1.217507 | 11.18929 | [20 empty] | 1.166187 | 11.34302 | 1.304217 | 11.24771 | 1.063355 | 11.42354
1.238227 | 11.15583 | 1.238423 | 11.165 | 1.209163 | 11.1689 | [20 empty] | 1.284943 | 11.11871875 | 1.341427 | 11.1965 | 1.223727 | 11.18631 | [20 empty] | 1.172373 | 11.33867 | 1.310743 | 11.23841 | 1.069069 | 11.42167
1.24453 | 11.151 | 1.244383 | 11.1602 | 1.215403 | 11.16591 | [20 empty] | 1.29084 | 11.11506 | 1.34766 | 11.19258 | 1.23005 | 11.18261 | [20 empty] | 1.178627 | 11.33451 | 1.317457 | 11.22885 | 1.075239 | 11.41936
1.250867 | 11.14575 | 1.250697 | 11.1553 | 1.22176 | 11.16303 | [20 empty] | 1.29739 | 11.11061 | 1.35383 | 11.18814 | 1.236413 | 11.17878 | [20 empty] | 1.184773 | 11.33041 | 1.323843 | 11.21971 | 1.081138 | 11.41726
1.25715 | 11.14091 | 1.256977 | 11.15064 | 1.227987 | 11.15965 | [20 empty] | 1.3038 | 11.10554 | 1.360093 | 11.18336 | 1.242403 | 11.17433 | [20 empty] | 1.19132 | 11.32608 | 1.33063 | 11.20974 | 1.087433 | 11.41571
1.263807 | 11.1354 | 1.263163 | 11.14573 | 1.234113 | 11.15555 | [20 empty] | 1.309953 | 11.1006 | 1.366373 | 11.178 | 1.24885 | 11.17017 | [20 empty] | 1.197523 | 11.32214 | 1.33715 | 11.1996 | 1.093567 | 11.41327
1.270097 | 11.12904 | 1.269673 | 11.14075 | 1.240283 | 11.15129 | [20 empty] | 1.315517 | 11.09503 | 1.37282 | 11.17209 | 1.254833 | 11.16639 | [20 empty] | 1.204 | 11.3173 | 1.34352 | 11.18952 | 1.099503 | 11.41132
1.276587 | 11.12335 | 1.27604 | 11.13549 | 1.24651 | 11.14686 | [20 empty] | 1.322553 | 11.09063 | 1.378913 | 11.1662 | 1.260957 | 11.16319 | [20 empty] | 1.21022 | 11.3115 | 1.349937 | 11.17909 | 1.105763 | 11.40917
1.283113 | 11.11695 | 1.282333 | 11.12975 | 1.252447 | 11.14175 | [20 empty] | 1.32899 | 11.08539 | 1.38539 | 11.16014 | 1.266923 | 11.15945 | [20 empty] | 1.216647 | 11.30549 | 1.356517 | 11.1681 | 1.111883 | 11.40568
1.28953 | 11.11009 | 1.28887 | 11.1234 | 1.258173 | 11.13789 | [20 empty] | 1.335387 | 11.07998 | 1.39177 | 11.1541 | 1.273087 | 11.15625 | [20 empty] | 1.223187 | 11.29974 | 1.36318 | 11.15711 | 1.11834 | 11.40241
1.295987 | 11.103 | 1.295333 | 11.11709375 | 1.264063 | 11.13368 | [20 empty] | 1.341523 | 11.07456 | 1.397903 | 11.14824 | 1.27929 | 11.1519 | [20 empty] | 1.229477 | 11.29346 | 1.369907 | 11.1464 | 1.124553 | 11.39874
1.302477 | 11.09608 | 1.301687 | 11.11052 | 1.270827 | 11.12919 | [20 empty] | 1.347693 | 11.06884 | 1.40453 | 11.14222 | 1.2855 | 11.14791 | [20 empty] | 1.23573 | 11.28765 | 1.376593 | 11.13569 | 1.13081 | 11.394875
1.308797 | 11.08909 | 1.30817 | 11.1035 | 1.277097 | 11.12482 | [20 empty] | 1.354227 | 11.06274 | 1.410903 | 11.13573 | 1.291847 | 11.14418 | [20 empty] | 1.242263 | 11.28188 | 1.38356 | 11.12489 | 1.136743 | 11.3913
1.315093 | 11.08199 | 1.31488 | 11.09654 | 1.28287 | 11.12048 | [20 empty] | 1.360793 | 11.05684 | 1.41756 | 11.12917 | 1.297953 | 11.13997 | [20 empty] | 1.24877 | 11.2752 | 1.390143 | 11.11297 | 1.14282 | 11.38744
1.321707 | 11.07449 | 1.321123 | 11.0898 | 1.289417 | 11.11505 | [20 empty] | 1.366797 | 11.05121 | 1.423833 | 11.12302 | 1.304337 | 11.13471 | [20 empty] | 1.254987 | 11.26904 | 1.396893 | 11.09955 | 1.149233 | 11.38396
1.328067 | 11.06637 | 1.327557 | 11.0822 | 1.296243 | 11.10955 | [20 empty] | 1.37312 | 11.04479 | 1.43039 | 11.11478 | 1.31079 | 11.12883 | [20 empty] | 1.261667 | 11.26189 | 1.403687 | 11.0863 | 1.155423 | 11.38048
1.33459 | 11.05865 | 1.33409 | 11.07493 | 1.302313 | 11.10356 | [20 empty] | 1.379413 | 11.03855 | 1.436917 | 11.10716 | 1.317013 | 11.12298 | [20 empty] | 1.267993 | 11.25489 | 1.41043 | 11.07344 | 1.161567 | 11.37645
1.341397 | 11.05059 | 1.34035 | 11.06702 | 1.308643 | 11.09712 | [20 empty] | 1.38567 | 11.03221875 | 1.443643 | 11.099 | 1.323293 | 11.11663 | [20 empty] | 1.274203 | 11.2484 | 1.41727 | 11.05903 | 1.167797 | 11.37212
1.347523 | 11.04225 | 1.34697 | 11.05887 | 1.314883 | 11.09083 | [20 empty] | 1.39204 | 11.02565 | 1.450217 | 11.09078 | 1.329387 | 11.11147 | [20 empty] | 1.280503 | 11.24118 | 1.42396 | 11.04553125 | 1.174033 | 11.36769
1.35424 | 11.03384 | 1.353397 | 11.05104 | 1.32143 | 11.08466 | [20 empty] | 1.39843 | 11.01858 | 1.45643 | 11.08255 | 1.33579 | 11.10652 | [20 empty] | 1.287187 | 11.23351 | 1.431003 | 11.0323 | 1.18004 | 11.36299
1.360847 | 11.0253 | 1.35999 | 11.04291 | 1.327943 | 11.07814 | [20 empty] | 1.404703 | 11.01174 | 1.462983 | 11.07484 | 1.34217 | 11.10064 | [20 empty] | 1.293493 | 11.22592 | 1.43834 | 11.01789 | 1.18621 | 11.35716
1.367033 | 11.0162 | 1.366357 | 11.03414 | 1.33414 | 11.07165 | [20 empty] | 1.411353 | 11.00434 | 1.46952 | 11.06656 | 1.34868 | 11.09502 | [20 empty] | 1.299623 | 11.21879 | 1.444977 | 11.00371 | 1.192357 | 11.35171
1.373497 | 11.00679 | 1.37263 | 11.02535 | 1.340597 | 11.06487 | [20 empty] | 1.417647 | 10.99736 | 1.475817 | 11.05867 | 1.35517 | 11.08897 | [20 empty] | 1.306233 | 11.21106 | 1.45198 | 10.98847 | 1.19877 | 11.34766
1.38014 | 10.99732 | 1.378937 | 11.01685 | 1.347077 | 11.05718 | [20 empty] | 1.42412 | 10.98979 | 1.482387 | 11.05046 | 1.361527 | 11.08265 | [20 empty] | 1.31277 | 11.20316 | 1.45892 | 10.97288 | 1.204587 | 11.34337
1.387017 | 10.98719 | 1.385617 | 11.00798 | 1.353667 | 11.04952 | [20 empty] | 1.430667 | 10.98172 | 1.488967 | 11.04131 | 1.367863 | 11.07566 | [20 empty] | 1.319497 | 11.19423 | 1.465963 | 10.95686 | 1.210673 | 11.339
1.3936 | 10.9770625 | 1.393083 | 10.99893 | 1.360203 | 11.04178 | [20 empty] | 1.437093 | 10.97343 | 1.49528 | 11.03242 | 1.374363 | 11.0689 | [20 empty] | 1.325803 | 11.18473 | 1.472937 | 10.941 | 1.21711 | 11.33493
1.400217 | 10.96675 | 1.399103 | 10.98921 | 1.36668 | 11.03348 | [20 empty] | 1.443697 | 10.96512 | 1.50197 | 11.0228 | 1.380643 | 11.06157 | [20 empty] | 1.33244 | 11.17574 | 1.480063 | 10.92386 | 1.22317 | 11.32975
1.40673 | 10.95609 | 1.405593 | 10.97902 | 1.37318 | 11.02403 | [20 empty] | 1.450227 | 10.95679 | 1.5084 | 11.01299 | 1.38726 | 11.05479 | [20 empty] | 1.338693 | 11.16736 | 1.48682 | 10.90603 | 1.230207 | 11.32283
1.413343 | 10.94407 | 1.41257 | 10.96828 | 1.379697 | 11.01555 | [20 empty] | 1.456953 | 10.948 | 1.514763 | 11.00342 | 1.393823 | 11.04751 | [20 empty] | 1.345587 | 11.15807 | 1.4941 | 10.88911 | 1.23669 | 11.31604
1.420197 | 10.93281 | 1.419057 | 10.95740625 | 1.386257 | 11.00732 | [20 empty] | 1.463553 | 10.93919 | 1.521317 | 10.99451 | 1.40027 | 11.04039 | [20 empty] | 1.351937 | 11.14812 | 1.50103 | 10.87124 | 1.24322 | 11.30871
1.426847 | 10.92151 | 1.425557 | 10.9459 | 1.392703 | 10.9991 | [20 empty] | 1.470173 | 10.92933 | 1.527787 | 10.98466 | 1.40674 | 11.03257 | [20 empty] | 1.358453 | 11.13909 | 1.508167 | 10.85319 | 1.249547 | 11.30069
1.433583 | 10.91018 | 1.432373 | 10.93403125 | 1.399107 | 10.99051 | [20 empty] | 1.476703 | 10.91954 | 1.53442 | 10.97497 | 1.413367 | 11.02449 | [20 empty] | 1.365107 | 11.129 | 1.51523 | 10.83501 | 1.256037 | 11.29441
1.441127 | 10.89857 | 1.438853 | 10.923625 | 1.40578 | 10.98075 | [20 empty] | 1.483453 | 10.91012 | 1.54087 | 10.96567 | 1.419767 | 11.01574 | [20 empty] | 1.37199 | 11.1187 | 1.52219 | 10.81662 | 1.26251 | 11.2875
1.447113 | 10.88659 | 1.445627 | 10.91201 | 1.412287 | 10.9706 | [20 empty] | 1.490093 | 10.90015 | 1.54764 | 10.95517 | 1.426237 | 11.00683 | [20 empty] | 1.37876 | 11.10743 | 1.529427 | 10.79701 | 1.268793 | 11.28031
1.453873 | 10.87367 | 1.452253 | 10.90029 | 1.41891 | 10.96045 | [20 empty] | 1.496727 | 10.88951 | 1.55438 | 10.94443 | 1.43261 | 10.99949 | [20 empty] | 1.385363 | 11.09628 | 1.53646 | 10.77747 | 1.275303 | 11.27324
1.46067 | 10.8603 | 1.45912 | 10.88798 | 1.425333 | 10.95023 | [20 empty] | 1.503433 | 10.87928 | 1.56107 | 10.93316 | 1.439177 | 10.99078 | [20 empty] | 1.39209 | 11.08487 | 1.54372 | 10.75734 | 1.281697 | 11.26597
1.467763 | 10.84713 | 1.465957 | 10.87616 | 1.43176 | 10.93964 | [20 empty] | 1.510063 | 10.86887 | 1.568047 | 10.92133 | 1.445597 | 10.98203 | [20 empty] | 1.398737 | 11.07325 | 1.55074 | 10.73677 | 1.288243 | 11.25863
1.474847 | 10.8321 | 1.47281 | 10.86316 | 1.438263 | 10.92957 | [20 empty] | 1.51683 | 10.85764 | 1.574817 | 10.90794 | 1.452307 | 10.97308 | [20 empty] | 1.405547 | 11.06133 | 1.557913 | 10.71628 | 1.294907 | 11.25058
1.481663 | 10.81822 | 1.479783 | 10.84955 | 1.44484 | 10.91873 | [20 empty] | 1.523467 | 10.84695 | 1.581557 | 10.89584 | 1.458697 | 10.96397 | [20 empty] | 1.412233 | 11.04846 | 1.56518 | 10.69558 | 1.301603 | 11.24228125
1.488293 | 10.80364 | 1.486697 | 10.83553 | 1.451453 | 10.90831 | [20 empty] | 1.530243 | 10.8355 | 1.58832 | 10.88324 | 1.46518 | 10.95454 | [20 empty] | 1.419113 | 11.0365 | 1.57248 | 10.674 | 1.308163 | 11.23263
1.49492 | 10.78911 | 1.493547 | 10.82069 | 1.458147 | 10.89817 | [20 empty] | 1.536797 | 10.8241 | 1.594977 | 10.87093 | 1.471647 | 10.94528125 | [20 empty] | 1.426007 | 11.02369 | 1.579713 | 10.65179 | 1.31492 | 11.22368
1.50188 | 10.7744 | 1.500527 | 10.80666 | 1.464857 | 10.88701 | [20 empty] | 1.543613 | 10.81287 | 1.602027 | 10.85838 | 1.47799 | 10.93635 | [20 empty] | 1.43283 | 11.0107 | 1.587113 | 10.62866 | 1.321587 | 11.21451
1.508797 | 10.75899 | 1.507217 | 10.7917 | 1.471763 | 10.87466 | [20 empty] | 1.550223 | 10.80134 | 1.608833 | 10.84512 | 1.484613 | 10.92621 | [20 empty] | 1.439423 | 10.9976 | 1.59483 | 10.60514 | 1.328 | 11.20476
1.515487 | 10.74307 | 1.51427 | 10.77664 | 1.478833 | 10.86178 | [20 empty] | 1.556757 | 10.78909 | 1.61583 | 10.83143 | 1.49096 | 10.91671 | [20 empty] | 1.446087 | 10.98479 | 1.602367 | 10.58161 | 1.334507 | 11.19537
1.52267 | 10.72726 | 1.521197 | 10.76156 | 1.485717 | 10.84867 | [20 empty] | 1.563607 | 10.77694 | 1.622667 | 10.81768 | 1.497693 | 10.90608 | [20 empty] | 1.453107 | 10.97095 | 1.60987 | 10.55671 | 1.34104 | 11.18553
1.529093 | 10.71146 | 1.528137 | 10.74627 | 1.492583 | 10.83409 | [20 empty] | 1.570317 | 10.76485 | 1.629647 | 10.80382 | 1.5043 | 10.89461 | [20 empty] | 1.45969 | 10.95689 | 1.61755 | 10.53103 | 1.347587 | 11.17565
1.536467 | 10.69424 | 1.53507 | 10.73031 | 1.499467 | 10.82006 | [20 empty] | 1.577023 | 10.75168 | 1.636447 | 10.78867 | 1.510783 | 10.884375 | [20 empty] | 1.466387 | 10.94289 | 1.625313 | 10.50466 | 1.354223 | 11.16515
1.543477 | 10.67775 | 1.54199 | 10.71434 | 1.506227 | 10.80637 | [20 empty] | 1.5838 | 10.73877 | 1.64334 | 10.77446 | 1.51763 | 10.87338 | [20 empty] | 1.473103 | 10.92824 | 1.632983 | 10.47718 | 1.360617 | 11.15494
1.550737 | 10.66069 | 1.54869 | 10.69776 | 1.512997 | 10.79212 | [20 empty] | 1.59027 | 10.72624 | 1.650283 | 10.75941 | 1.523647 | 10.86177 | [20 empty] | 1.479877 | 10.91391 | 1.640737 | 10.44904 | 1.367213 | 11.14437
1.557443 | 10.64315 | 1.555533 | 10.68052 | 1.520057 | 10.77874 | [20 empty] | 1.597037 | 10.71292 | 1.657317 | 10.74424 | 1.530793 | 10.85058 | [20 empty] | 1.486893 | 10.89883 | 1.648687 | 10.42033 | 1.373827 | 11.134
1.564393 | 10.62517 | 1.562577 | 10.66354 | 1.52697 | 10.76405 | [20 empty] | 1.603713 | 10.69919 | 1.66397 | 10.72919 | 1.53741 | 10.83842 | [20 empty] | 1.493793 | 10.88309 | 1.65662 | 10.39038 | 1.380363 | 11.12335
1.571163 | 10.60668 | 1.569653 | 10.64601 | 1.533773 | 10.74959 | [20 empty] | 1.610557 | 10.68583 | 1.67091 | 10.71378125 | 1.54416 | 10.8261 | [20 empty] | 1.50065 | 10.86751 | 1.664463 | 10.35852 | 1.38697 | 11.1123
1.57848 | 10.58779 | 1.576423 | 10.62833 | 1.54088 | 10.73391 | [20 empty] | 1.617603 | 10.67137 | 1.677793 | 10.69797 | 1.55109 | 10.81378 | [20 empty] | 1.50763 | 10.8515 | 1.67267 | 10.32732 | 1.393663 | 11.10106
1.585607 | 10.56845 | 1.583553 | 10.61067 | 1.54797 | 10.71797 | [20 empty] | 1.62452 | 10.65674 | 1.68475 | 10.68202 | 1.557617 | 10.80195 | [20 empty] | 1.514687 | 10.83488 | 1.68087 | 10.29409 | 1.40028 | 11.08954
1.592993 | 10.54845 | 1.59053 | 10.59215 | 1.554967 | 10.70124 | [20 empty] | 1.631417 | 10.64094 | 1.69156 | 10.66578125 | 1.564457 | 10.78909 | [20 empty] | 1.5216 | 10.81817 | 1.69076 | 10.25982 | 1.40687 | 11.07755
1.600323 | 10.52764 | 1.597727 | 10.57323 | 1.561983 | 10.68432 | [20 empty] | 1.63872 | 10.62514 | 1.698413 | 10.64867 | 1.571403 | 10.77559 | [20 empty] | 1.52865 | 10.80036 |  |  | 1.41334 | 11.06546
1.60755 | 10.50635 | 1.604813 | 10.55358 | 1.56905 | 10.66778 | [20 empty] | 1.645707 | 10.60951 | 1.705227 | 10.63202 | 1.578327 | 10.76149 | [20 empty] | 1.53568 | 10.78191 |  |  | 1.42012 | 11.05315
1.614943 | 10.48438 | 1.612083 | 10.5335 | 1.576137 | 10.65013 | [20 empty] | 1.652463 | 10.59309 | 1.712143 | 10.61485 | 1.584933 | 10.74686 | [20 empty] | 1.54278 | 10.76338 |  |  | 1.427063 | 11.04003
1.622207 | 10.46231 | 1.619403 | 10.51241 | 1.58339 | 10.63271 | [20 empty] | 1.659463 | 10.57672 | 1.71939 | 10.59765 | 1.592363 | 10.73217 | [20 empty] | 1.549947 | 10.74529 |  |  | 1.433867 | 11.0266875
1.629737 | 10.43973 | 1.626773 | 10.49108 | 1.59008 | 10.61449 | [20 empty] | 1.666617 | 10.55974 | 1.726157 | 10.57969 | 1.599573 | 10.71773 | [20 empty] | 1.557217 | 10.72622 |  |  | 1.440623 | 11.0132
1.637363 | 10.4164 | 1.634057 | 10.46925 | 1.597123 | 10.59645 | [20 empty] | 1.673537 | 10.54262 | 1.733263 | 10.56132 | 1.606267 | 10.7029 | [20 empty] | 1.564493 | 10.70652 |  |  | 1.447523 | 10.99922
1.644693 | 10.39156 | 1.641897 | 10.44669 | 1.604163 | 10.57786 | [20 empty] | 1.68066 | 10.52513 | 1.74037 | 10.54213 | 1.613467 | 10.68707 | [20 empty] | 1.57186 | 10.68605 |  |  | 1.454357 | 10.98472
1.652427 | 10.36634 | 1.649237 | 10.42392 | 1.61123 | 10.55936 | [20 empty] | 1.68778 | 10.5072 | 1.747327 | 10.52323 | 1.620233 | 10.6715 | [20 empty] | 1.579503 | 10.66446 |  |  | 1.461433 | 10.97064
1.659843 | 10.34129 | 1.656613 | 10.40026 | 1.618273 | 10.53996875 | [20 empty] | 1.6951 | 10.48919 | 1.75437 | 10.50387 | 1.627237 | 10.65591 | [20 empty] | 1.586567 | 10.6427 |  |  | 1.468533 | 10.95538
1.667557 | 10.31557 | 1.664203 | 10.37456 | 1.625323 | 10.5201 | [20 empty] | 1.70228 | 10.47028 | 1.76172 | 10.48304 | 1.634193 | 10.63967 | [20 empty] | 1.59401 | 10.62083 |  |  | 1.47552 | 10.9394
1.675363 | 10.28887 | 1.67174 | 10.34874 | 1.632567 | 10.49989 | [20 empty] | 1.70936 | 10.45107 | 1.76904 | 10.46287 | 1.641153 | 10.62364 | [20 empty] | 1.601267 | 10.59834 |  |  | 1.482497 | 10.92367
1.68287 | 10.2619 | 1.679577 | 10.32255 | 1.639657 | 10.47922 | [20 empty] | 1.716363 | 10.43141 | 1.776047 | 10.44189 | 1.648053 | 10.6068 | [20 empty] | 1.608527 | 10.57532 |  |  | 1.489573 | 10.90698
1.690533 | 10.23449 | 1.68713 | 10.29615 | 1.646967 | 10.45821 | [20 empty] | 1.723243 | 10.41095 | 1.78353 | 10.41934 | 1.655093 | 10.58976 | [20 empty] | 1.615903 | 10.55231 |  |  | 1.496743 | 10.88986
1.698257 | 10.20553 | 1.694737 | 10.26957 | 1.65414 | 10.43659375 | [20 empty] | 1.729767 | 10.39021 | 1.791 | 10.39679 | 1.662007 | 10.57266 | [20 empty] | 1.62368 | 10.52902 |  |  | 1.503833 | 10.87257
1.706077 | 10.17686 | 1.702197 | 10.2428 | 1.661303 | 10.41422 | [20 empty] | 1.737883 | 10.3704 | 1.798753 | 10.37424 | 1.66909 | 10.55519 | [20 empty] | 1.630893 | 10.5047 |  |  | 1.51069 | 10.85507
1.714007 | 10.14675 | 1.709817 | 10.21505 | 1.668733 | 10.39144 | [20 empty] | 1.744813 | 10.35088 | 1.806633 | 10.3499 | 1.676303 | 10.53721 | [20 empty] | 1.638413 | 10.48023 |  |  | 1.518027 | 10.8367
1.722003 | 10.11513 | 1.717747 | 10.18627 | 1.676107 | 10.36836 | [20 empty] | 1.751907 | 10.32953 | 1.813817 | 10.32469 | 1.68336 | 10.51949 | [20 empty] | 1.645757 | 10.45434 |  |  | 1.525137 | 10.81864
1.729823 | 10.08276 | 1.725473 | 10.157 | 1.683643 | 10.34393 | [20 empty] | 1.759523 | 10.30897 | 1.82146 | 10.29890625 | 1.69017 | 10.50085 | [20 empty] | 1.653537 | 10.42806 |  |  | 1.53204 | 10.80028
1.7377 | 10.04967 | 1.73298 | 10.12621 | 1.691153 | 10.31862 | [20 empty] | 1.7667 | 10.28788 | 1.82901 | 10.27258 | 1.697507 | 10.4814 | [20 empty] | 1.660833 | 10.40174 |  |  | 1.53913 | 10.7815
1.74581 | 10.01619 | 1.741093 | 10.09516 | 1.69875 | 10.29304 | [20 empty] | 1.774077 | 10.26501 | 1.836887 | 10.24567 | 1.704627 | 10.46213 | [20 empty] | 1.668457 | 10.37436 |  |  | 1.546347 | 10.76282
1.75388 | 9.98229 | 1.748727 | 10.06308 | 1.706417 | 10.26697 | [20 empty] | 1.78143 | 10.24159 | 1.84444 | 10.21919 | 1.711623 | 10.44234 | [20 empty] | 1.67625 | 10.34596 |  |  | 1.55354 | 10.74366
1.7618 | 9.946967 | 1.75696 | 10.03108 | 1.71421 | 10.23978 | [20 empty] | 1.788817 | 10.21732 | 1.852163 | 10.1913 | 1.718787 | 10.42159 | [20 empty] | 1.683763 | 10.31764 |  |  | 1.560467 | 10.72372
1.770063 | 9.910104 | 1.76458 | 9.997445 | 1.722287 | 10.21231 | [20 empty] | 1.796723 | 10.1920625 | 1.859843 | 10.16147 | 1.725813 | 10.40122 | [20 empty] | 1.691357 | 10.28883 |  |  | 1.56755 | 10.70389
1.778497 | 9.872633 | 1.772587 | 9.9631875 | 1.729753 | 10.18314 | [20 empty] | 1.804257 | 10.1659 | 1.867697 | 10.13081 | 1.7331 | 10.38043 | [20 empty] | 1.699227 | 10.25832 |  |  | 1.574533 | 10.68367
1.786857 | 9.83326 | 1.78098 | 9.927622 | 1.737893 | 10.15262 | [20 empty] | 1.811817 | 10.13919 | 1.875893 | 10.09766 | 1.740317 | 10.35833 | [20 empty] | 1.70707 | 10.22716 |  |  | 1.581783 | 10.66264
1.795577 | 9.791648 | 1.78917 | 9.890157 | 1.745763 | 10.12233 | [20 empty] | 1.819383 | 10.11213 | 1.889313 | 10.05131 | 1.747523 | 10.336625 | [20 empty] | 1.714973 | 10.19464 |  |  | 1.58916 | 10.64101
1.805097 | 9.747144 | 1.797703 | 9.850882 | 1.75417 | 10.0906 | [20 empty] | 1.827313 | 10.08513 |  |  | 1.754723 | 10.31451 | [20 empty] | 1.72305 | 10.16113 |  |  | 1.596487 | 10.61908
|  | 1.80647 | 9.809742 | 1.761627 | 10.05836 | [20 empty] | 1.834633 | 10.05802 |  |  | 1.762317 | 10.29124 | [20 empty] | 1.731293 | 10.12611 |  |  | 1.603973 | 10.59642
|  |  |  | 1.76968 | 10.02568 | [20 empty] | 1.84247 | 10.0296 |  |  | 1.769903 | 10.26709 | [20 empty] | 1.739897 | 10.08943 |  |  | 1.610847 | 10.57238
|  |  |  | 1.777873 | 9.992381 | [20 empty] | 1.850887 | 10.00024 |  |  | 1.777293 | 10.24141 | [24 empty] | 1.618503 | 10.54775
|  |  |  | 1.785843 | 9.957162 | [20 empty] | 1.858547 | 9.969689 |  |  | 1.78537 | 10.21531 | [24 empty] | 1.625977 | 10.52302
|  |  |  | 1.79381 | 9.921715 | [20 empty] | 1.866287 | 9.937189 |  |  | 1.79297 | 10.18845 | [24 empty] | 1.63343 | 10.49735
|  |  |  | 1.802077 | 9.884776 | [20 empty] | 1.87451 | 9.904616 |  |  | 1.80048 | 10.16135 | [24 empty] | 1.641027 | 10.47151
|  |  |  | 1.810257 | 9.846706 | [20 empty] | 1.882437 | 9.870878 |  |  | 1.808403 | 10.13273 | [24 empty] | 1.648857 | 10.44401
|  |  |  | 1.818533 | 9.808004 | [20 empty] | 1.890943 | 9.836088 |  |  | 1.816277 | 10.10459 | [24 empty] | 1.656483 | 10.41585
|  |  |  | 1.827073 | 9.76665625 | [20 empty] | 1.898787 | 9.80054 |  |  | 1.823987 | 10.07601 | [24 empty] | 1.66451 | 10.38528
[26 empty] | 1.906983 | 9.764514 |  |  | 1.831277 | 10.046625 | [24 empty] | 1.673477 | 10.35073
[26 empty] | 1.915323 | 9.726464 |  |  | 1.839323 | 10.0169
[26 empty] | 1.923953 | 9.686717 |  |  | 1.846963 | 9.985515
[30 empty] | 1.855207 | 9.953332
[30 empty] | 1.862983 | 9.920514
[30 empty] | 1.871013 | 9.887352
[30 empty] | 1.878787 | 9.851999
[30 empty] | 1.886887 | 9.815501
[30 empty] | 1.895133 | 9.776001

## NDBR6
RD | [25 empty] | DD | [25 empty] | TD
Disp-1 | Force-1 | Disp-2 | Force-2 | Disp-3 | Force-3 | Disp-sim1 | Force-sim1 | Disp-sim2 | Force-sim2 | X | LE11 | LE12 | LE13 | LE22 | LE23 | LE33 | Max | Mid | Min | Mises | Pressure | SDV1 | SDV2 | Third | Tresca | Disp-1 | Force-1 | Disp-2 | Force-2 | Disp-3 | Force-3 | Disp-sim1 | Force-sim1 | Disp-sim2 | Force-sim2 | X | LE11 | LE12 | LE13 | LE22 | LE23 | LE33 | Max | Mid | Min | Mises | Pressure | SDV1 | SDV2 | Third | Tresca | Disp-1 | Force-1 | Disp-2 | Force-2 | Disp-3 | Force-3 | Disp-sim1 | Force-sim1 | Disp-sim2 | Force-sim2 | X | LE11 | LE12 | LE13 | LE22 | LE23 | LE33 | Max | Mid | Min | Mises | Pressure | SDV1 | SDV2 | Third | Tresca
0 | 0 | 0 | 0 |  |  | 0 | 0.000653537 | 0 | 0.000685228 | 0 | 1.19209e-07 | 0 | 0 | 1.19209e-07 | 0 | 0 | 0 | 0 | 0 | 0 | 0 | 0 | 0 | 0 | 0 | 0 | 0 | 0 | 0 | 0 | 0 | 0 | 0.000653642 | 0 | 0.000685536 | 0 | 0 | 0 | 0 | 0 | 0 | 0 | 0 | 0 | 0 | 0 | 0 | 0 | 0 | 0 | 0 | 0 | 0 | 0 | 0 |  |  | 0 | 0.000653642 | 0 | 0.000685 | 0 | 0 | 0 | 0 | 0 | 0 | 0 | 0 | 0 | 0 | 0 | 0 | 0 | 0 | 0 | 0
-0.0001217259 | 0 | 0.0001495783 | 0 |  |  | 0.0200031 | 1.62281 | 0.0200007 | 1.88299 | 5.00073e-05 | 0.000869489 | 3.2895e-06 | -5.25353e-11 | -7.27175e-05 | -1.53115e-11 | -0.000340937 | 177.011 | 39.314 | 0.117473 | 160.917 | -72.1476 | 0 | 162.314 | 149.6 | 176.894 | -0.0002263997 | 0 | 4.654953e-05 | 0 | 0.000137078 | 0 | 0.02 | 1.62314 | 0.0200021 | 1.88415 | 5.00018e-05 | 0.000396925 | 0.000941494 | -3.77769e-11 | 0.00039937 | -4.13463e-11 | -0.000340818 | 176.911 | 39.3126 | 0.11527 | 160.82 | -72.1129 | 0 | 160.059 | 149.495 | 176.796 | -1.496607e-05 | 0 | -0.000265474 | 0 |  |  | 0.02 | 1.62314 | 0.020001 | 1.882984 | 5.00073e-05 | -7.28367e-05 | -3.28997e-06 | 1.49986e-11 | 0.00086937 | -5.66037e-11 | -0.000340937 | 177.011 | 39.3138 | 0.117436 | 160.917 | -72.1475 | 0 | 150.121 | 149.6 | 176.894
-0.0001146511 | 0 | 0.0008669577 | 0 |  |  | 0.0400005 | 3.65718 | 0.0400017 | 3.80018 | 0.000100004 | 0.00171121 | -7.38146e-06 | 2.02544e-10 | -0.000138285 | -6.20635e-11 | -0.0006737 | 348.526 | 78.2572 | 0.0403022 | 316.706 | -142.275 | 0 | 319.481 | 293.773 | 348.486 | -0.0001393333 | 0 | 3.12512e-05 | 0 | -3.386523e-05 | 0 | 0.0400004 | 3.65753 | 0.04 | 3.80031 | 0.000100004 | 0.000789871 | 0.00184878 | 1.21665e-10 | 0.000782337 | 1.1201e-10 | -0.00067358 | 348.43 | 78.2652 | 0.0416981 | 316.609 | -142.246 | 0 | 315.167 | 293.663 | 348.388 | -0.0001253218 | 0 | -0.0001209192 | 0 |  |  | 0.0400004 | 3.66082 | 0.039999 | 3.802103 | 0.000100004 | -0.000139239 | 7.4777e-06 | 6.07604e-11 | 0.00171014 | 1.84743e-10 | -0.000672984 | 348.295 | 78.0455 | 0.0471879 | 316.54 | -142.129 | 0 | 295.314 | 293.728 | 348.247
-0.0001422387 | 0.09789915 | 0.0001108915 | 0.08560168 |  |  | 0.0600019 | 5.41489 | 0.0599984 | 5.69687 | 0.000150006 | 0.0026156 | -4.66724e-07 | 5.21773e-10 | -0.000213467 | -1.72774e-10 | -0.00104571 | 526.401 | 117.618 | -0.0129012 | 478.567 | -214.669 | 3.25431e-05 | 482.26 | 444.259 | 526.414 | -0.000133944 | 0.1040425 | 3.858471e-05 | 0.09382834 | 0.0001447767 | 0.1068896 | 0.0600005 | 5.41539 | 0.0599996 | 5.69749 | 0.000150006 | 0.00120026 | 0.00282473 | 3.13952e-10 | 0.00120075 | 3.46544e-10 | -0.00104219 | 526.784 | 118.421 | -0.0231687 | 478.704 | -215.061 | 2.85943e-05 | 476.712 | 443.904 | 526.807 | 0.000195816 | 0 | -5.464257e-05 | 0.1047685 |  |  | 0.0600008 | 5.41851 | 0.059999 | 5.70529 | 0.000150006 | -0.000214003 | 9.30761e-07 | 1.32539e-10 | 0.0026049 | 5.3435e-10 | -0.00102883 | 528.717 | 118.053 | -0.00254094 | 480.69 | -215.589 | 9.36295e-06 | 449.694 | 446.291 | 528.72
3.3184e-06 | 0.1070377 | 0.0002731063 | 0.1017977 |  |  | 0.0799948 | 6.72035 | 0.0799945 | 7.3071 | 0.0002 | 0.00364306 | 9.3082e-06 | -3.77698e-10 | -0.00029365 | -5.04182e-10 | -0.0015323 | 705.059 | 157.488 | 0.0542389 | 640.957 | -287.534 | 0.000194183 | 644.05 | 595.077 | 705.005 | 0.0003481587 | 0.1131767 | 0.000609523 | 0.105233 | 0.0003608487 | 0.1160733 | 0.0799951 | 6.72232 | 0.0799962 | 7.31946 | 0.000200001 | 0.00166355 | 0.00393604 | -1.41062e-10 | 0.0016808 | -1.25114e-10 | -0.00152006 | 706.241 | 159.864 | 0.0520234 | 641.394 | -288.719 | 0.000187344 | 639.747 | 594.07 | 706.189 | -8.107597e-06 | 0.08915507 | -7.313567e-06 | 0.1134291 |  |  | 0.0799955 | 6.87647 | 0.079996 | 7.405672 | 0.000200001 | -0.000294305 | -1.04603e-05 | 4.97047e-10 | 0.00362144 | -1.02159e-10 | -0.00149821 | 709.601 | 158.648 | 0.0945926 | 645.015 | -289.448 | 0.000155649 | 619.803 | 598.769 | 709.506
3.372248e-05 | 0.1136552 | 0.0009358373 | 0.1142775 |  |  | 0.100004 | 8.27986 | 0.0999915 | 8.70282 | 0.000250005 | 0.00479204 | 4.19389e-06 | 1.77097e-09 | -0.000370869 | -1.4087e-09 | -0.00219484 | 862.53 | 194.136 | -0.0211052 | 783.722 | -352.215 | 0.000602459 | 785.896 | 726.596 | 862.551 | 7.9562e-05 | 0.1180816 | 0.0002854507 | 0.1123712 | 0.0003022517 | 0.1226144 | 0.100005 | 8.2821 | 0.099993 | 8.71766 | 0.000250006 | 0.00219198 | 0.00519101 | 1.34038e-09 | 0.00221645 | 1.28456e-09 | -0.00216623 | 865.612 | 198.8 | -0.0772445 | 785.368 | -354.778 | 0.000595833 | 784.261 | 725.397 | 865.689 | 5.369152e-05 | 0.1023383 | 1.507103e-05 | 0.1188629 |  |  | 0.100006 | 8.39855 | 0.099993 | 8.809019 | 0.000250006 | -0.00038339 | -4.65891e-06 | 1.29754e-09 | 0.00478622 | 1.61144e-09 | -0.00215458 | 872.013 | 195.27 | 0.0379954 | 792.603 | -355.774 | 0.000564631 | 776.18 | 735.528 | 871.975
0.0001330173 | 0.1190602 | 0.0004924313 | 0.1214506 |  |  | 0.120029 | 9.18537 | 0.119979 | 9.71428 | 0.000300006 | 0.0064015 | 9.53433e-06 | 2.0853e-09 | -0.00048625 | -4.21696e-09 | -0.00329309 | 1014.76 | 229.843 | -0.348841 | 921.823 | -414.75 | 0.00153462 | 924.215 | 853.49 | 1015.1 | 0.000165769 | 0.1225516 | 0.0003241387 | 0.1177777 | 0.000863848 | 0.1291125 | 0.120028 | 9.20522 | 0.11998 | 9.75193 | 0.000300006 | 0.00291042 | 0.00695659 | 2.48169e-09 | 0.00295717 | 2.16657e-09 | -0.00321948 | 1019.33 | 237.78 | -0.456813 | 923.997 | -418.884 | 0.00151944 | 922.779 | 850.683 | 1019.79 | 0.0001509998 | 0.1108425 | -9.201633e-05 | 0.1246909 |  |  | 0.120031 | 9.7586 | 0.11998 | 9.941652 | 0.000300007 | -0.000496091 | -8.57514e-06 | 3.57096e-09 | 0.00626694 | 2.70392e-09 | -0.00313726 | 1020.36 | 229.724 | -0.265256 | 927.272 | -416.605 | 0.00139274 | 910.66 | 859.514 | 1020.62
0.0002646626 | 0.1245141 | 0.0002975355 | 0.1276306 |  |  | 0.140034 | 10.038 | 0.139966 | 10.2626 | 0.000350007 | 0.00892849 | 9.27192e-06 | 2.942e-08 | -0.000730422 | 1.69014e-07 | -0.00527621 | 1129.22 | 256.639 | 0.135153 | 1025.19 | -461.999 | 0.00364208 | 1028.91 | 948.88 | 1129.09 | 6.424033e-05 | 0.1278845 | 0.000279594 | 0.1229636 | 0.00082645 | 0.1358572 | 0.140028 | 10.0643 | 0.139967 | 10.3 | 0.000350007 | 0.00400498 | 0.00980972 | -6.84954e-08 | 0.00407067 | -6.90229e-08 | -0.00510833 | 1137.94 | 269.367 | 0.253132 | 1029.85 | -469.188 | 0.00360446 | 1027.86 | 945.768 | 1137.69 | 0.0001821829 | 0.1174561 | 6.592933e-05 | 0.1310495 |  |  | 0.140037 | 10.4692 | 0.139967 | 10.505749 | 0.00035 | -0.000713422 | -8.8587e-06 | -1.55595e-07 | 0.008515 | 2.1319e-08 | -0.00484416 | 1145.75 | 257.502 | -0.10941 | 1041.24 | -467.715 | 0.00318618 | 1014.88 | 965.554 | 1145.86
0.0003418043 | 0.1290757 | 0.0005902817 | 0.133041 |  |  | 0.16003 | 10.4447 | 0.159953 | 10.556 | 0.000400003 | 0.0127377 | 8.18439e-06 | -1.00912e-07 | -0.00115169 | 5.80405e-07 | -0.00842023 | 1209.08 | 292.162 | -0.594268 | 1093.11 | -500.216 | 0.00730041 | 1097.54 | 999.04 | 1209.68 | 0.0003833473 | 0.1329799 | 0.000426124 | 0.1268994 | 0.000750988 | 0.142583 | 0.160025 | 10.4885 | 0.159954 | 10.6086 | 0.000400007 | 0.00565334 | 0.0141325 | -1.51663e-07 | 0.00567869 | -1.52938e-07 | -0.00810585 | 1220.97 | 308.957 | -0.0783098 | 1099.6 | -509.95 | 0.00722593 | 1097.06 | 994.635 | 1221.05 | 0.0005849786 | 0.1234568 | 0.0001786257 | 0.1372696 |  |  | 0.160037 | 10.8817 | 0.159954 | 10.879727 | 0.000400004 | -0.00102715 | -1.19966e-05 | -6.92268e-07 | 0.0115342 | 5.35098e-08 | -0.00732043 | 1231.16 | 286.678 | -6.79176 | 1120.42 | -503.681 | 0.00604628 | 1079.98 | 1028.48 | 1237.95
0.0003106282 | 0.132971 | 0.000617147 | 0.1377563 |  |  | 0.180057 | 10.6716 | 0.179939 | 10.7471 | 0.000450001 | 0.0194643 | -2.30583e-06 | -8.60525e-07 | -0.00215984 | 6.14472e-07 | -0.0139212 | 1262.83 | 330.975 | 8.26715 | 1128.37 | -534.025 | 0.0141921 | 1133.09 | 1016.51 | 1254.57 | 0.0002196533 | 0.1371981 | 0.0003733077 | 0.1303692 | 0.001133783 | 0.1492273 | 0.180052 | 10.7245 | 0.179941 | 10.803 | 0.000450005 | 0.00853735 | 0.0220997 | -9.51616e-07 | 0.00838935 | -9.44189e-07 | -0.0134607 | 1278.08 | 354.394 | 9.76387 | 1135.92 | -547.414 | 0.0141668 | 1132.99 | 1007.83 | 1268.32 | 0.0003214718 | 0.1279022 | 0.000369043 | 0.1428851 |  |  | 0.180038 | 11.1223 | 0.179942 | 11.076205 | 0.000450003 | -0.00196256 | -4.89389e-07 | -2.00155e-07 | 0.01826 | -9.34301e-07 | -0.0128423 | 1296.59 | 332.699 | 8.34806 | 1160.57 | -545.879 | 0.0131331 | 1128.45 | 1051.12 | 1288.24
0.0002035703 | 0.1369868 | 0.0007753157 | 0.1424006 |  |  | 0.200067 | 10.8181 | 0.199927 | 10.8912 | 0.000500001 | 0.0261539 | -2.16704e-05 | -1.51113e-06 | -0.00342807 | 2.05263e-07 | -0.0192362 | 1295.25 | 345.216 | 10.0639 | 1154.68 | -550.176 | 0.0210664 | 1159.52 | 1036.48 | 1285.19 | 0.0002629857 | 0.1415269 | 0.0004069563 | 0.1338227 | 0.0005781537 | 0.155963 | 0.200062 | 10.8789 | 0.199928 | 10.9481 | 0.000500005 | 0.0113084 | 0.0303459 | -1.51425e-06 | 0.0109301 | -1.49858e-06 | -0.0186557 | 1312.05 | 371.814 | 11.8281 | 1162.8 | -565.23 | 0.021128 | 1159.73 | 1025.72 | 1300.22 | 0.0003079673 | 0.1315951 | 0.000466607 | 0.1488321 |  |  | 0.200038 | 11.2702 | 0.199929 | 11.206906 | 0.000500003 | -0.00320423 | 1.97162e-05 | -1.82444e-07 | 0.0249025 | -1.46367e-06 | -0.0181347 | 1330.77 | 346.515 | 9.75261 | 1188.96 | -562.345 | 0.0201724 | 1156.37 | 1073.54 | 1321.01
0.000343314 | 0.1410746 | 0.0007884067 | 0.146942 |  |  | 0.220018 | 10.9258 | 0.219866 | 10.9958 | 0.000550002 | 0.0327397 | -3.98701e-05 | -1.94017e-06 | -0.00481905 | 5.80368e-09 | -0.0243562 | 1320.44 | 351.728 | 11.0632 | 1176.63 | -561.076 | 0.0278264 | 1181.51 | 1056.84 | 1309.37 | 0.0003198993 | 0.1460443 | 0.000618654 | 0.1373113 | 0.000915909 | 0.1625138 | 0.220012 | 10.9846 | 0.21987 | 11.0584 | 0.000550006 | 0.0139797 | 0.0387003 | -2.03954e-06 | 0.0133683 | -1.83199e-06 | -0.0236832 | 1338.47 | 381.074 | 12.8266 | 1185.23 | -577.455 | 0.0280242 | 1182.11 | 1044.39 | 1325.64 | 0.0005133968 | 0.1349089 | 0.0002608163 | 0.1546769 |  |  | 0.220038 | 11.3735 | 0.219902 | 11.328006 | 0.000550003 | -0.00458993 | 3.87218e-05 | -1.49274e-07 | 0.0314318 | -2.0329e-06 | -0.0232011 | 1356.85 | 352.387 | 10.4587 | 1212.15 | -573.232 | 0.0270769 | 1179.21 | 1095.52 | 1346.39
0.000275035 | 0.1451761 | 0.0007362824 | 0.1516473 |  |  | 0.239968 | 11.0296 | 0.23992 | 11.0865 | 0.000600003 | 0.0392852 | -6.25463e-05 | -2.47971e-06 | -0.00628941 | 2.93017e-08 | -0.0293726 | 1341.83 | 354.735 | 11.7431 | 1196.07 | -569.437 | 0.0345345 | 1200.96 | 1076.8 | 1330.09 | 0.0006672813 | 0.1503714 | 0.0004810399 | 0.1409969 | -0.00018206186 | 0.1694844 | 0.239962 | 11.0914 | 0.239928 | 11.146 | 0.000600006 | 0.0165602 | 0.0470682 | -2.63071e-06 | 0.0157268 | -2.25349e-06 | -0.0285605 | 1360.54 | 385.818 | 13.4306 | 1204.88 | -586.596 | 0.0348245 | 1201.76 | 1063.36 | 1347.11 | 0.0006025325 | 0.1386366 | 0.0002721097 | 0.1607665 |  |  | 0.240038 | 11.457 | 0.239836 | 11.422501 | 0.000600004 | -0.00606871 | 6.00989e-05 | -2.9225e-08 | 0.0379138 | -2.41411e-06 | -0.0281459 | 1378.86 | 354.925 | 10.9342 | 1232.48 | -581.574 | 0.0339192 | 1199.25 | 1116.58 | 1367.93
0.0005617263 | 0.149581 | 0.001040283 | 0.1565322 |  |  | 0.259989 | 11.1126 | 0.259933 | 11.1616 | 0.000650006 | 0.0457811 | -8.77025e-05 | -2.84315e-06 | -0.00780722 | 5.8791e-08 | -0.0343063 | 1360.78 | 356.101 | 12.226 | 1213.72 | -576.37 | 0.041188 | 1218.61 | 1095.82 | 1348.56 | 0.0007169653 | 0.1552902 | 0.0004875113 | 0.1446102 | 0.001230854 | 0.1765089 | 0.259983 | 11.173 | 0.259937 | 11.2262 | 0.00065 | 0.0190876 | 0.0554684 | -3.12446e-06 | 0.0180396 | -2.58105e-06 | -0.0333464 | 1380.27 | 389.2 | 13.8661 | 1222.73 | -594.444 | 0.0415807 | 1219.61 | 1081.26 | 1366.4 | 0.0004237241 | 0.1421385 | 0.0005087273 | 0.1667579 |  |  | 0.260038 | 11.5386 | 0.259771 | 11.505256 | 0.00065 | -0.00759693 | 8.66251e-05 | -5.65151e-08 | 0.0443212 | -2.91276e-06 | -0.0329759 | 1398.29 | 356.045 | 11.3304 | 1250.75 | -588.555 | 0.0406753 | 1217.3 | 1136.29 | 1386.96
0.000478185 | 0.1539284 | 0.00100465 | 0.1614616 |  |  | 0.280043 | 11.184 | 0.279926 | 11.2326 | 0.000700001 | 0.0522262 | -0.000117193 | -3.34778e-06 | -0.00935585 | -1.63947e-07 | -0.0391611 | 1378.05 | 356.988 | 12.5052 | 1230.03 | -582.513 | 0.047788 | 1234.9 | 1113.5 | 1365.54 | 0.0003807427 | 0.1599111 | 0.00061686591 | 0.1480835 | 0.001298223 | 0.1836343 | 0.280038 | 11.2467 | 0.27992 | 11.2958 | 0.000700002 | 0.0215668 | 0.0638709 | -3.65504e-06 | 0.0203172 | -2.89146e-06 | -0.0380485 | 1398.27 | 391.924 | 14.1554 | 1239.19 | -601.449 | 0.0482864 | 1236.09 | 1097.98 | 1384.11 | 0.0006374213 | 0.1457342 | 0.0004673533 | 0.1732777 |  |  | 0.280037 | 11.6027 | 0.279703 | 11.57383 | 0.000700002 | -0.00915533 | 0.000117008 | -8.57822e-08 | 0.0506645 | -3.39475e-06 | -0.0377108 | 1415.91 | 356.931 | 11.514 | 1267.49 | -594.784 | 0.0473552 | 1233.86 | 1154.27 | 1404.39
0.0005256803 | 0.1582368 | 0.000945408 | 0.1663788 |  |  | 0.299999 | 11.2481 | 0.2999 | 11.2917 | 0.000750003 | 0.0586123 | -0.000148638 | -3.74559e-06 | -0.0109149 | -6.6281e-08 | -0.0439439 | 1394.11 | 357.823 | 12.7941 | 1245.19 | -588.243 | 0.0543251 | 1250.05 | 1129.91 | 1381.32 | 0.000802893 | 0.1647417 | 0.000370108 | 0.1521096 | 0.001384676 | 0.1909418 | 0.299995 | 11.3125 | 0.299905 | 11.3546 | 0.000750004 | 0.0239946 | 0.0722165 | -4.12141e-06 | 0.0225477 | -3.2288e-06 | -0.0426632 | 1414.83 | 393.8 | 14.4494 | 1254.48 | -607.692 | 0.0549156 | 1251.38 | 1114.04 | 1400.38 | 0.0006013477 | 0.1496744 | 0.0006334143 | 0.1795779 |  |  | 0.300037 | 11.6615 | 0.29968 | 11.637658 | 0.000750004 | -0.0107366 | 0.00014985 | -1.15628e-07 | 0.0569925 | -3.73829e-06 | -0.0424054 | 1432.56 | 358.046 | 11.8661 | 1283.12 | -600.824 | 0.054014 | 1249.35 | 1170.95 | 1420.69
0.000530702 | 0.1628953 | 0.0008392783 | 0.1713478 |  |  | 0.31997 | 11.3061 | 0.319955 | 11.3455 | 0.000800005 | 0.0649654 | -0.000181467 | -4.12923e-06 | -0.0124849 | -8.86326e-08 | -0.0486826 | 1409.39 | 358.949 | 13.1586 | 1259.46 | -593.832 | 0.060827 | 1264.31 | 1145.14 | 1396.23 | 0.0006014563 | 0.1697022 | 0.0004222567 | 0.1557057 | 0.001372964 | 0.1983849 | 0.319958 | 11.3706 | 0.319958 | 11.4092 | 0.000800005 | 0.0263981 | 0.0805481 | -4.60734e-06 | 0.0247558 | -3.51933e-06 | -0.047232 | 1430.48 | 395.6 | 14.8447 | 1268.85 | -613.641 | 0.0615128 | 1265.77 | 1129.18 | 1415.64 | 0.0004950265 | 0.1536458 | 0.000660177 | 0.1860949 |  |  | 0.320038 | 11.7076 | 0.319779 | 11.692571 | 0.000800006 | -0.0123286 | 0.000183091 | -1.49403e-07 | 0.0632848 | -4.11044e-06 | -0.047054 | 1448.31 | 359.463 | 12.2422 | 1297.77 | -606.671 | 0.0606339 | 1263.9 | 1186.33 | 1436.06
0.0008091537 | 0.1678132 | 0.00119767 | 0.1765352 |  |  | 0.340009 | 11.3582 | 0.339916 | 11.3935 | 0.000850002 | 0.0713257 | -0.0002148 | -4.42605e-06 | -0.0140732 | 7.81813e-09 | -0.053404 | 1424.01 | 360.549 | 13.4339 | 1273.02 | -599.332 | 0.0673295 | 1277.87 | 1159.17 | 1410.58 | 0.0008062227 | 0.1744596 | 0.000702776 | 0.1592098 | 0.00149167 | 0.2061835 | 0.340001 | 11.4217 | 0.339924 | 11.457 | 0.000850002 | 0.028794 | 0.0889177 | -5.09625e-06 | 0.0269625 | -3.81836e-06 | -0.0517843 | 1445.52 | 398.027 | 15.1532 | 1282.53 | -619.565 | 0.0681176 | 1279.47 | 1142.94 | 1430.36 | 0.0005289334 | 0.1571547 | 0.0007072483 | 0.1924208 |  |  | 0.340038 | 11.7515 | 0.339876 | 11.743158 | 0.000850005 | -0.0139302 | 0.000216828 | -1.83435e-07 | 0.0695495 | -4.43242e-06 | -0.0516557 | 1463.26 | 361.373 | 12.5334 | 1311.58 | -612.39 | 0.0672118 | 1277.63 | 1200.37 | 1450.73
0.0008459433 | 0.1725598 | 0.0012305042 | 0.1816595 |  |  | 0.360023 | 11.4042 | 0.359893 | 11.4357 | 0.000900006 | 0.0776705 | -0.000248846 | -4.74621e-06 | -0.015662 | 2.17599e-07 | -0.0580997 | 1438.01 | 362.19 | 13.7806 | 1285.93 | -604.66 | 0.0738104 | 1290.76 | 1172.48 | 1424.23 | 0.0008696783 | 0.1793654 | 0.0007227773 | 0.163018 | 0.001401262 | 0.2137359 | 0.360016 | 11.4669 | 0.359872 | 11.4997 | 0.000900007 | 0.0311758 | 0.0972849 | -5.47268e-06 | 0.0291613 | -4.14059e-06 | -0.0563161 | 1459.95 | 400.23 | 15.651 | 1295.55 | -625.277 | 0.074709 | 1292.51 | 1156.28 | 1444.3 | 0.0006532551 | 0.1609964 | 0.0006622373 | 0.1992436 |  |  | 0.360039 | 11.7878 | 0.359872 | 11.787466 | 0.000900002 | -0.0155402 | 0.000251504 | -2.13225e-07 | 0.0758278 | -4.75908e-06 | -0.0562568 | 1477.65 | 363.326 | 12.9385 | 1324.74 | -617.971 | 0.0738015 | 1290.74 | 1213.75 | 1464.71
0.0007408877 | 0.1772572 | 0.001200122 | 0.1865922 |  |  | 0.379985 | 11.4447 | 0.379932 | 11.4743 | 0.000950003 | 0.0840033 | -0.000283118 | -4.9844e-06 | -0.0172552 | 2.54808e-07 | -0.062779 | 1451.68 | 364.397 | 14.2867 | 1298.24 | -610.122 | 0.0802792 | 1303.07 | 1184.85 | 1437.39 | 0.001045689 | 0.1842691 | 0.000572303 | 0.1665409 | 0.001602444 | 0.2216804 | 0.379991 | 11.508 | 0.379935 | 11.5385 | 0.000950003 | 0.0335468 | 0.105635 | -5.88168e-06 | 0.0313553 | -4.44333e-06 | -0.0608234 | 1473.99 | 402.971 | 16.265 | 1307.98 | -631.076 | 0.081284 | 1304.94 | 1168.6 | 1457.73 | 0.0005461893 | 0.164761 | 0.0007724303 | 0.2058978 |  |  | 0.380005 | 11.8194 | 0.379865 | 11.826156 | 0.000950006 | -0.01715 | 0.000286444 | -5.30041e-07 | 0.0820816 | -5.02604e-06 | -0.0608258 | 1491.59 | 365.83 | 13.4243 | 1337.26 | -623.616 | 0.0803622 | 1303.22 | 1226.09 | 1478.17
0.000900617 | 0.1821805 | 0.001197279 | 0.1917187 |  |  | 0.399915 | 11.4808 | 0.400017 | 11.5088 | 0.00100001 | 0.0903431 | -0.0003183 | -5.24387e-06 | -0.0188539 | 4.19156e-07 | -0.067462 | 1465.09 | 367.271 | 14.8523 | 1310.07 | -615.736 | 0.0867558 | 1314.89 | 1196.26 | 1450.23 | 0.0009899733 | 0.1892754 | 0.0006341 | 0.1701646 | 0.001737259 | 0.2298543 | 0.399902 | 11.5449 | 0.399924 | 11.5731 | 0.001 | 0.0359178 | 0.113994 | -6.32749e-06 | 0.0335393 | -4.70615e-06 | -0.0653208 | 1487.95 | 407.615 | 16.7484 | 1319.91 | -637.437 | 0.0878616 | 1316.86 | 1178.76 | 1471.2 | 0.0006742478 | 0.168521 | 0.0007080607 | 0.2127946 |  |  | 0.399906 | 11.8478 | 0.399889 | 11.86096 | 0.001 | -0.0187572 | 0.000321382 | -7.11719e-07 | 0.0883167 | -5.32699e-06 | -0.0653765 | 1505.23 | 369.064 | 14.0263 | 1349.19 | -629.441 | 0.086901 | 1315.15 | 1237.37 | 1491.2
0.0008058933 | 0.1868453 | 0.0015193722 | 0.1972314 |  |  | 0.4198 | 11.5134 | 0.420124 | 11.5394 | 0.00105 | 0.0966824 | -0.000353806 | -5.55561e-06 | -0.0204488 | 6.35662e-07 | -0.0721427 | 1478.23 | 370.721 | 15.5038 | 1321.42 | -621.484 | 0.0932339 | 1326.24 | 1206.8 | 1462.72 | 0.0009391053 | 0.1942602 | 0.0006928347 | 0.1742111 | 0.001739633 | 0.2380163 | 0.419812 | 11.5778 | 0.420082 | 11.6041 | 0.00105 | 0.0382884 | 0.122389 | -6.71131e-06 | 0.0357333 | -4.97808e-06 | -0.0698457 | 1501.44 | 411.798 | 17.4206 | 1331.39 | -643.554 | 0.0944618 | 1328.35 | 1188.93 | 1484.02 | 0.0006323432 | 0.1726132 | 0.0007857837 | 0.2198774 |  |  | 0.419804 | 11.8712 | 0.419944 | 11.892264 | 0.00105001 | -0.0203668 | 0.000356927 | -9.00776e-07 | 0.0945795 | -5.59855e-06 | -0.0699672 | 1518.71 | 373.038 | 14.7494 | 1360.67 | -635.499 | 0.0934707 | 1326.65 | 1247.75 | 1503.96
0.0009982363 | 0.1919087 | 0.001490703 | 0.2020717 |  |  | 0.43987 | 11.5425 | 0.440193 | 11.5665 | 0.0011 | 0.103128 | -0.000389833 | -5.82099e-06 | -0.0220632 | 8.25064e-07 | -0.0768976 | 1491.42 | 374.874 | 16.2954 | 1332.53 | -627.531 | 0.0998256 | 1337.35 | 1216.68 | 1475.13 | 0.001103063 | 0.1996668 | 0.0008155017 | 0.1779338 | 0.001881183 | 0.2462945 | 0.439807 | 11.6074 | 0.440148 | 11.6317 | 0.00110001 | 0.0407037 | 0.130921 | -7.13108e-06 | 0.0379538 | -5.2448e-06 | -0.0744127 | 1514.89 | 416.234 | 18.3689 | 1342.55 | -649.83 | 0.101168 | 1339.51 | 1198.75 | 1496.52 | 0.0009564045 | 0.1766435 | 0.001061053 | 0.2267927 |  |  | 0.439704 | 11.891 | 0.439997 | 11.919636 | 0.0011 | -0.0219808 | 0.000393177 | -1.10259e-06 | 0.100895 | -5.92771e-06 | -0.0745752 | 1532.11 | 377.684 | 15.5982 | 1371.79 | -641.798 | 0.100102 | 1337.8 | 1257.36 | 1516.51
0.001032628 | 0.1970374 | 0.001336051 | 0.2071402 |  |  | 0.460002 | 11.5685 | 0.460206 | 11.5903 | 0.00115001 | 0.109654 | -0.000426929 | -6.084e-06 | -0.0236953 | 9.98771e-07 | -0.0817452 | 1504.64 | 379.951 | 17.2856 | 1343.25 | -633.957 | 0.106509 | 1348.08 | 1225.64 | 1487.35 | 0.001276611 | 0.2051684 | 0.000814417 | 0.1817737 | 0.001845 | 0.2546199 | 0.459934 | 11.6339 | 0.460217 | 11.6561 | 0.00115 | 0.0431498 | 0.139563 | -7.58646e-06 | 0.0402071 | -5.56601e-06 | -0.0790771 | 1528.46 | 421.383 | 19.5633 | 1353.48 | -656.469 | 0.107983 | 1350.45 | 1207.95 | 1508.9 | 0.0003658523 | 0.1807409 | 0.0009353027 | 0.2343176 |  |  | 0.459603 | 11.9072 | 0.460016 | 11.943489 | 0.00115001 | -0.0236331 | 0.000430821 | -1.31138e-06 | 0.107376 | -6.2299e-06 | -0.0793431 | 1545.69 | 383.288 | 16.6454 | 1382.67 | -648.54 | 0.106918 | 1348.74 | 1266.19 | 1529.04
0.001036651 | 0.2022691 | 0.001569063 | 0.2123703 |  |  | 0.480026 | 11.5912 | 0.480164 | 11.6111 | 0.0012 | 0.116243 | -0.000464445 | -6.39536e-06 | -0.0253414 | 1.18102e-06 | -0.0866272 | 1517.81 | 385.398 | 18.3367 | 1353.8 | -640.516 | 0.113268 | 1358.63 | 1234.18 | 1499.48 | 0.001642076 | 0.21055 | 0.000853872 | 0.1855275 | 0.002001303 | 0.2630621 | 0.479995 | 11.657 | 0.480197 | 11.6774 | 0.00120001 | 0.0456242 | 0.148302 | -8.1083e-06 | 0.0424989 | -5.91558e-06 | -0.0837961 | 1542.01 | 427.251 | 20.8886 | 1364.12 | -663.383 | 0.114877 | 1361.07 | 1216.34 | 1521.12 | 0.0006819379 | 0.1848197 | 0.001107397 | 0.2417315 |  |  | 0.479542 | 11.9203 | 0.479965 | 11.964145 | 0.0012 | -0.0253068 | 0.000469404 | -1.54121e-06 | 0.113958 | -6.59158e-06 | -0.0841953 | 1559.27 | 389.266 | 17.7822 | 1393.39 | -655.438 | 0.11385 | 1359.52 | 1274.64 | 1541.48
0.00100316 | 0.2073536 | 0.001729329 | 0.2174848 |  |  | 0.500051 | 11.6109 | 0.500095 | 11.6291 | 0.00125 | 0.122903 | -0.000502637 | -6.73062e-06 | -0.0270043 | 1.36472e-06 | -0.091617 | 1531.04 | 391.384 | 19.4878 | 1364.17 | -647.304 | 0.120125 | 1369.02 | 1242.22 | 1511.55 | 0.001234944 | 0.2160285 | 0.00081627 | 0.1894599 | 0.00205562 | 0.2716648 | 0.50002 | 11.6773 | 0.500153 | 11.6958 | 0.00125 | 0.0481756 | 0.157199 | -8.59745e-06 | 0.0448435 | -6.264e-06 | -0.0885898 | 1555.59 | 433.745 | 22.2777 | 1374.57 | -670.538 | 0.121867 | 1371.52 | 1224.07 | 1533.31 | 0.0008147476 | 0.1891882 | 0.0011441 | 0.2490946 |  |  | 0.499659 | 11.9303 | 0.499899 | 11.98183 | 0.00125001 | -0.0269996 | 0.000508766 | -1.73337e-06 | 0.120637 | -6.93347e-06 | -0.0891462 | 1572.89 | 395.77 | 19.0247 | 1403.93 | -662.561 | 0.120899 | 1370.13 | 1282.6 | 1553.86
0.001232645 | 0.2128764 | 0.001653502 | 0.2227973 |  |  | 0.520078 | 11.6279 | 0.519981 | 11.6444 | 0.00130001 | 0.12971 | -0.000541398 | -7.01624e-06 | -0.0286784 | 1.54453e-06 | -0.0966885 | 1544.24 | 398.101 | 20.8394 | 1374.17 | -654.393 | 0.1271 | 1379.04 | 1249.46 | 1523.4 | 0.001599983 | 0.2216747 | 0.0008502737 | 0.1932266 | 0.00226116 | 0.2802966 | 0.520043 | 11.6947 | 0.520114 | 11.7115 | 0.0013 | 0.0507711 | 0.166238 | -9.15059e-06 | 0.0472376 | -6.63475e-06 | -0.0934923 | 1569.17 | 440.84 | 23.8031 | 1384.78 | -677.939 | 0.128969 | 1381.72 | 1231.14 | 1545.37 | 0.0007332545 | 0.1933487 | 0.001209483 | 0.2563152 |  |  | 0.519772 | 11.9372 | 0.519738 | 11.996583 | 0.0013 | -0.0287046 | 0.000548908 | -1.968e-06 | 0.127465 | -7.30991e-06 | -0.0942198 | 1586.52 | 402.976 | 20.4624 | 1414.14 | -669.985 | 0.128081 | 1380.44 | 1289.83 | 1566.05
0.001046283 | 0.2183546 | 0.001775362 | 0.2280863 |  |  | 0.539983 | 11.6422 | 0.540039 | 11.6572 | 0.00135 | 0.136661 | -0.000581403 | -7.40403e-06 | -0.0303671 | 1.71746e-06 | -0.101884 | 1557.51 | 405.276 | 22.3097 | 1384.04 | -661.698 | 0.134199 | 1388.91 | 1256.29 | 1535.2 | 0.001552809 | 0.2271659 | 0.001085971 | 0.1973866 | 0.002366057 | 0.2889471 | 0.540047 | 11.7095 | 0.539993 | 11.7246 | 0.00135001 | 0.0534147 | 0.17541 | -9.71018e-06 | 0.0496694 | -6.99611e-06 | -0.0984786 | 1582.77 | 448.549 | 25.5148 | 1394.72 | -685.611 | 0.136202 | 1391.64 | 1237.54 | 1557.26 | 0.001020355 | 0.1977915 | 0.001201033 | 0.2639631 |  |  | 0.539887 | 11.9411 | 0.539577 | 12.008502 | 0.00135 | -0.0304253 | 0.000590143 | -2.16621e-06 | 0.134463 | -7.69949e-06 | -0.0994058 | 1600.2 | 410.752 | 22.0598 | 1424.15 | -677.672 | 0.135411 | 1390.56 | 1296.53 | 1578.14
0.001057423 | 0.224018 | 0.001900241 | 0.2335524 |  |  | 0.559802 | 11.6539 | 0.560122 | 11.6674 | 0.0014 | 0.143773 | -0.000621839 | -7.7421e-06 | -0.0320788 | 1.91412e-06 | -0.107205 | 1570.92 | 413.032 | 23.9085 | 1393.8 | -669.285 | 0.14145 | 1398.68 | 1262.65 | 1547.01 | 0.001457035 | 0.2328483 | 0.00126881 | 0.2015054 | 0.00246106 | 0.2981663 | 0.559865 | 11.7217 | 0.560074 | 11.7353 | 0.0014 | 0.056113 | 0.184712 | -1.0299e-05 | 0.0521488 | -7.32364e-06 | -0.103608 | 1596.43 | 456.718 | 27.3416 | 1404.52 | -693.496 | 0.143573 | 1401.43 | 1243.47 | 1569.09 | 0.0007642198 | 0.2022934 | 0.001287893 | 0.2713727 |  |  | 0.560001 | 11.9421 | 0.559472 | 12.017664 | 0.00140001 | -0.0321707 | 0.000632036 | -2.35941e-06 | 0.141615 | -8.09194e-06 | -0.104753 | 1614.03 | 419.113 | 23.8077 | 1434.04 | -685.651 | 0.142911 | 1400.57 | 1302.74 | 1590.23
0.001127457 | 0.2297121 | 0.001955837 | 0.2389337 |  |  | 0.579842 | 11.6632 | 0.580205 | 11.675 | 0.00145 | 0.15109 | -0.000663131 | -8.15209e-06 | -0.0338359 | 2.05164e-06 | -0.112652 | 1584.61 | 421.592 | 25.7078 | 1403.48 | -677.305 | 0.148961 | 1408.39 | 1268.45 | 1558.91 | 0.001788108 | 0.2386933 | 0.001144115 | 0.2055102 | 0.002709813 | 0.3070925 | 0.579729 | 11.7314 | 0.580157 | 11.7435 | 0.00145 | 0.0588769 | 0.194175 | -1.09149e-05 | 0.0546911 | -7.70415e-06 | -0.108861 | 1610.24 | 465.468 | 29.3328 | 1414.21 | -701.68 | 0.151119 | 1411.1 | 1248.9 | 1580.91 | 0.0007225058 | 0.2070248 | 0.001305743 | 0.2786937 |  |  | 0.580114 | 11.9402 | 0.57965 | 12.02423 | 0.00145 | -0.0339431 | 0.000674686 | -2.53113e-06 | 0.148902 | -8.54257e-06 | -0.110184 | 1628.04 | 428.118 | 25.7209 | 1443.81 | -693.959 | 0.150608 | 1410.48 | 1308.45 | 1602.32
0.00130841 | 0.2354935 | 0.001990289 | 0.2444403 |  |  | 0.599988 | 11.67 | 0.600276 | 11.6802 | 0.0015 | 0.158602 | -0.000705199 | -8.59034e-06 | -0.0356305 | 2.20239e-06 | -0.118311 | 1598.53 | 430.887 | 27.7259 | 1413.04 | -685.715 | 0.156703 | 1417.96 | 1273.68 | 1570.81 | 0.001081931 | 0.2445232 | 0.001196838 | 0.2097198 | 0.002595943 | 0.3163121 | 0.599874 | 11.7388 | 0.60024 | 11.7493 | 0.0015 | 0.0617411 | 0.203939 | -1.16e-05 | 0.0573288 | -8.07996e-06 | -0.114313 | 1624.35 | 474.974 | 31.5556 | 1423.84 | -710.292 | 0.158949 | 1420.72 | 1253.78 | 1592.79 | 0.001129905 | 0.2115774 | 0.001337267 | 0.2867508 |  |  | 0.60023 | 11.9355 | 0.599824 | 12.028057 | 0.0015 | -0.0357509 | 0.000718112 | -2.69712e-06 | 0.156415 | -8.96443e-06 | -0.115821 | 1642.26 | 437.94 | 27.8829 | 1453.4 | -702.696 | 0.158555 | 1420.24 | 1313.5 | 1614.38
0.00133565 | 0.2414438 | 0.002047789 | 0.2501795 |  |  | 0.620132 | 11.6742 | 0.62014 | 11.6828 | 0.00155 | 0.166327 | -0.000747773 | -8.96662e-06 | -0.0374559 | 2.29882e-06 | -0.124144 | 1612.67 | 440.823 | 29.9215 | 1422.52 | -694.471 | 0.164669 | 1427.46 | 1278.43 | 1582.75 | 0.001644218 | 0.2503181 | 0.001345978 | 0.213791 | 0.00271895 | 0.3257298 | 0.620018 | 11.7438 | 0.620323 | 11.7526 | 0.00155 | 0.0647159 | 0.213987 | -1.23405e-05 | 0.0600769 | -8.49428e-06 | -0.119887 | 1638.59 | 485.119 | 33.9899 | 1433.31 | -719.232 | 0.166981 | 1430.16 | 1258.04 | 1604.6 | 0.0009755563 | 0.2164024 | 0.001469233 | 0.2946017 |  |  | 0.620329 | 11.928 | 0.620001 | 12.029202 | 0.00155 | -0.0376141 | 0.000763105 | -2.83889e-06 | 0.164301 | -9.44767e-06 | -0.121754 | 1656.88 | 448.586 | 30.2819 | 1463.01 | -711.917 | 0.166852 | 1430.01 | 1318.06 | 1626.6
0.001305007 | 0.2471154 | 0.002301811 | 0.2559811 |  |  | 0.640096 | 11.676 | 0.640002 | 11.6831 | 0.0016 | 0.17435 | -0.000791083 | -9.46127e-06 | -0.0393142 | 2.36457e-06 | -0.130215 | 1627.04 | 451.465 | 32.317 | 1431.93 | -703.608 | 0.172875 | 1436.88 | 1282.62 | 1594.73 | 0.001631875 | 0.2562646 | 0.001262299 | 0.2180377 | 0.002816907 | 0.3352605 | 0.640121 | 11.7463 | 0.6402 | 11.7536 | 0.0016 | 0.0678032 | 0.2243 | -1.30979e-05 | 0.0629077 | -8.96742e-06 | -0.125645 | 1653.03 | 495.915 | 36.6343 | 1442.67 | -728.528 | 0.175236 | 1439.51 | 1261.75 | 1616.4 | 0.001143779 | 0.2212989 | 0.00146057 | 0.3027538 |  |  | 0.640241 | 11.9177 | 0.640006 | 12.027639 | 0.0016 | -0.0395116 | 0.000808743 | -2.98386e-06 | 0.17244 | -9.97752e-06 | -0.127948 | 1671.78 | 459.972 | 32.9208 | 1472.53 | -721.556 | 0.17543 | 1439.72 | 1322.06 | 1638.85
0.00137825 | 0.2530511 | 0.002349242 | 0.2617619 |  |  | 0.660032 | 11.6754 | 0.659912 | 11.6809 | 0.00165 | 0.182578 | -0.00083452 | -1.0002e-05 | -0.0411886 | 2.39419e-06 | -0.136488 | 1641.7 | 462.866 | 34.9488 | 1441.25 | -713.172 | 0.181352 | 1446.23 | 1286.25 | 1606.75 | 0.002316623 | 0.2623392 | 0.001218638 | 0.2223896 | 0.002959737 | 0.3445959 | 0.660055 | 11.7465 | 0.660064 | 11.7522 | 0.00165 | 0.070954 | 0.234817 | -1.39582e-05 | 0.0657955 | -9.46785e-06 | -0.131622 | 1667.71 | 507.41 | 39.5115 | 1451.94 | -738.211 | 0.183734 | 1448.75 | 1264.85 | 1628.2 | 0.001302007 | 0.2260514 | 0.001533373 | 0.3110737 |  |  | 0.660151 | 11.9046 | 0.659963 | 12.02343 | 0.00165 | -0.0414231 | 0.00085457 | -3.08265e-06 | 0.180814 | -1.04611e-05 | -0.134306 | 1686.97 | 472.146 | 35.8245 | 1481.97 | -731.647 | 0.184318 | 1449.37 | 1325.48 | 1651.15
0.0013589 | 0.2592344 | 0.002240159 | 0.267501 |  |  | 0.679964 | 11.6724 | 0.680123 | 11.6763 | 0.0017 | 0.19104 | -0.000878087 | -1.05327e-05 | -0.0430925 | 2.42036e-06 | -0.142992 | 1656.66 | 475.041 | 37.834 | 1450.51 | -723.179 | 0.190126 | 1455.51 | 1289.28 | 1618.83 | 0.002347424 | 0.2686618 | 0.001382782 | 0.2269151 | 0.003217107 | 0.3541356 | 0.67999 | 11.7443 | 0.679926 | 11.7485 | 0.00170001 | 0.0742092 | 0.245627 | -1.48762e-05 | 0.068799 | -9.95484e-06 | -0.137848 | 1682.64 | 519.635 | 42.6409 | 1461.12 | -748.307 | 0.192499 | 1457.9 | 1267.31 | 1640 | 0.001531696 | 0.2309734 | 0.001717723 | 0.3196524 |  |  | 0.680061 | 11.8886 | 0.679924 | 12.016523 | 0.0017 | -0.0433679 | 0.000900972 | -3.16044e-06 | 0.189552 | -1.11257e-05 | -0.140999 | 1702.52 | 485.179 | 39.0406 | 1491.33 | -742.247 | 0.193546 | 1458.95 | 1328.27 | 1663.48
0.001600813 | 0.265261 | 0.002353474 | 0.2734036 |  |  | 0.6999 | 11.6669 | 0.700202 | 11.6691 | 0.00175 | 0.199884 | -0.000921773 | -1.1088e-05 | -0.0450341 | 2.35773e-06 | -0.149728 | 1671.94 | 488.083 | 41.0282 | 1459.66 | -733.682 | 0.199223 | 1464.68 | 1291.61 | 1630.91 | 0.00201349 | 0.2747686 | 0.001483633 | 0.2315235 | 0.00320258 | 0.3638206 | 0.699923 | 11.7397 | 0.700066 | 11.7423 | 0.00175001 | 0.0776339 | 0.256824 | -1.58497e-05 | 0.0719483 | -1.04783e-05 | -0.144233 | 1697.88 | 532.671 | 46.0621 | 1470.2 | -758.87 | 0.201561 | 1466.96 | 1269.08 | 1651.82 | 0.001371396 | 0.2361144 | 0.001789537 | 0.3281501 |  |  | 0.69998 | 11.8697 | 0.699882 | 12.006964 | 0.00175 | -0.0453519 | 0.00094754 | -3.12708e-06 | 0.19861 | -1.17074e-05 | -0.147982 | 1718.45 | 499.112 | 42.6007 | 1500.61 | -753.388 | 0.203145 | 1468.48 | 1330.39 | 1675.85
0.001511333 | 0.271383 | 0.002562744 | 0.2796113 |  |  | 0.719834 | 11.659 | 0.720187 | 11.6595 | 0.00180001 | 0.209003 | -0.000965259 | -1.17351e-05 | -0.047016 | 2.21066e-06 | -0.156817 | 1687.59 | 501.969 | 44.5499 | 1468.76 | -744.704 | 0.208671 | 1473.79 | 1293.32 | 1643.04 | 0.001994324 | 0.2811407 | 0.001626142 | 0.2362544 | 0.00309637 | 0.3732301 | 0.719858 | 11.7328 | 0.720248 | 11.7338 | 0.00180001 | 0.0811538 | 0.268295 | -1.69569e-05 | 0.0751797 | -1.10216e-05 | -0.150855 | 1713.42 | 546.503 | 49.7894 | 1479.2 | -769.904 | 0.21094 | 1475.93 | 1270.15 | 1663.63 | 0.001523383 | 0.2409779 | 0.001953013 | 0.3367289 |  |  | 0.719932 | 11.8478 | 0.719842 | 11.994623 | 0.00180001 | -0.0473772 | 0.000994106 | -3.0874e-06 | 0.208033 | -1.24779e-05 | -0.155267 | 1734.83 | 513.983 | 46.5638 | 1509.83 | -765.124 | 0.21316 | 1477.96 | 1331.84 | 1688.26
0.00165161 | 0.2775838 | 0.002491405 | 0.2855262 |  |  | 0.739905 | 11.6485 | 0.740173 | 11.6473 | 0.00185 | 0.21863 | -0.00100896 | -1.24003e-05 | -0.0490683 | 2.13449e-06 | -0.164232 | 1703.9 | 516.984 | 48.4871 | 1477.94 | -756.456 | 0.218646 | 1482.99 | 1294.35 | 1655.41 | 0.001862804 | 0.2875364 | 0.001493388 | 0.2411832 | 0.00351535 | 0.3833131 | 0.739815 | 11.7236 | 0.740234 | 11.7228 | 0.00185001 | 0.0848371 | 0.280158 | -1.8076e-05 | 0.0785695 | -1.16249e-05 | -0.157855 | 1729.32 | 561.21 | 53.8718 | 1488.12 | -781.469 | 0.220676 | 1484.82 | 1270.48 | 1675.45 | 0.001567472 | 0.2460753 | 0.001864623 | 0.3454951 |  |  | 0.739936 | 11.8229 | 0.739803 | 11.979538 | 0.00185001 | -0.0494352 | 0.00104011 | -2.93924e-06 | 0.217882 | -1.33011e-05 | -0.162948 | 1751.67 | 529.879 | 50.9508 | 1518.98 | -777.501 | 0.223625 | 1487.39 | 1332.52 | 1700.72
0.001582273 | 0.2837708 | 0.002541098 | 0.2915924 |  |  | 0.759958 | 11.6353 | 0.76016 | 11.6325 | 0.00190001 | 0.228679 | -0.00105155 | -1.31592e-05 | -0.0511694 | 1.77735e-06 | -0.172134 | 1720.71 | 533.054 | 52.838 | 1487.1 | -768.868 | 0.229085 | 1492.16 | 1294.6 | 1667.87 | 0.002279302 | 0.2941785 | 0.001681602 | 0.2461709 | 0.003657473 | 0.3930409 | 0.759889 | 11.7117 | 0.760221 | 11.7093 | 0.0019 | 0.0887524 | 0.292637 | -1.92618e-05 | 0.082159 | -1.22384e-05 | -0.165168 | 1745.86 | 577.09 | 58.4083 | 1497.09 | -793.787 | 0.230951 | 1493.75 | 1269.96 | 1687.45 | 0.001606194 | 0.2512071 | 0.001907733 | 0.3542891 |  |  | 0.759985 | 11.7946 | 0.75976 | 11.961564 | 0.00190001 | -0.0515265 | 0.00108494 | -2.54903e-06 | 0.228149 | -1.40806e-05 | -0.171018 | 1769.04 | 546.845 | 55.8165 | 1528.07 | -790.566 | 0.234581 | 1496.78 | 1332.41 | 1713.22
0.001791397 | 0.2903157 | 0.002584245 | 0.2978045 |  |  | 0.780012 | 11.6196 | 0.780144 | 11.6151 | 0.00195 | 0.239167 | -0.00109283 | -1.39056e-05 | -0.0533001 | 1.35765e-06 | -0.180352 | 1738.04 | 550.145 | 57.6384 | 1496.23 | -781.94 | 0.239997 | 1501.3 | 1294.06 | 1680.4 | 0.002326879 | 0.3008392 | 0.001825373 | 0.2511378 | 0.003839947 | 0.4032934 | 0.779944 | 11.6974 | 0.780205 | 11.6934 | 0.00195 | 0.0928115 | 0.305526 | -2.0484e-05 | 0.0859002 | -1.28425e-05 | -0.172902 | 1762.83 | 593.95 | 63.3672 | 1505.98 | -806.716 | 0.241649 | 1502.61 | 1268.57 | 1699.46 | 0.001735785 | 0.2562412 | 0.002110423 | 0.3633845 |  |  | 0.779953 | 11.7632 | 0.779721 | 11.940653 | 0.00195 | -0.0536494 | 0.00112821 | -2.16461e-06 | 0.238986 | -1.50082e-05 | -0.179591 | 1787.08 | 565.009 | 61.2601 | 1537.15 | -804.449 | 0.246141 | 1506.19 | 1331.5 | 1725.82
0.001659757 | 0.2966607 | 0.00260302 | 0.3039583 |  |  | 0.800064 | 11.6011 | 0.800306 | 11.5947 | 0.002 | 0.250115 | -0.00113219 | -1.47681e-05 | -0.0554533 | 7.98115e-07 | -0.189053 | 1755.88 | 568.359 | 62.9607 | 1505.26 | -795.734 | 0.251425 | 1510.34 | 1292.59 | 1692.92 | 0.002403593 | 0.307827 | 0.001487157 | 0.2563734 | 0.003856047 | 0.4133738 | 0.799995 | 11.6806 | 0.800527 | 11.6745 | 0.002 | 0.0970982 | 0.318943 | -2.18563e-05 | 0.0898405 | -1.35451e-05 | -0.180974 | 1780.24 | 611.81 | 68.783 | 1514.79 | -820.278 | 0.2528 | 1511.39 | 1266.25 | 1711.46 | 0.001630216 | 0.2616101 | 0.00205466 | 0.3724572 |  |  | 0.799673 | 11.7288 | 0.799982 | 11.916277 | 0.00200001 | -0.0558245 | 0.00116999 | -1.66386e-06 | 0.250496 | -1.6132e-05 | -0.188711 | 1805.94 | 584.574 | 67.3465 | 1546.28 | -819.287 | 0.258429 | 1515.66 | 1329.66 | 1738.59
0.00170176 | 0.3030152 | 0.002733613 | 0.3101497 |  |  | 0.820116 | 11.5798 | 0.820419 | 11.5713 | 0.00205 | 0.261607 | -0.00116934 | -1.58527e-05 | -0.057636 | 1.834e-07 | -0.198156 | 1774.33 | 587.754 | 68.8498 | 1514.24 | -810.31 | 0.26341 | 1519.33 | 1290.17 | 1705.48 | 0.002438623 | 0.3152682 | 0.00168911 | 0.2619965 | 0.003977953 | 0.42383 | 0.820052 | 11.6611 | 0.820868 | 11.653 | 0.00205 | 0.101577 | 0.332812 | -2.32486e-05 | 0.0939526 | -1.42536e-05 | -0.189434 | 1798.14 | 630.702 | 74.6982 | 1523.53 | -834.513 | 0.264453 | 1520.08 | 1262.97 | 1723.44 | 0.001647817 | 0.2668767 | 0.00196662 | 0.3817866 |  |  | 0.819466 | 11.6908 | 0.820065 | 11.888678 | 0.00205 | -0.0580373 | 0.00120904 | -9.08192e-07 | 0.262544 | -1.72664e-05 | -0.198448 | 1825.48 | 605.433 | 74.1289 | 1555.32 | -835.015 | 0.271375 | 1525.06 | 1326.81 | 1751.35
0.001692543 | 0.3094031 | 0.00279401 | 0.3168332 |  |  | 0.840172 | 11.5556 | 0.840536 | 11.545 | 0.00210001 | 0.27362 | -0.00120329 | -1.68786e-05 | -0.0598531 | -6.06168e-07 | -0.207823 | 1793.41 | 608.38 | 75.3396 | 1523.18 | -825.709 | 0.276004 | 1528.27 | 1286.73 | 1718.07 | 0.002600783 | 0.3221682 | 0.001757567 | 0.2673155 | 0.004096733 | 0.434363 | 0.840103 | 11.639 | 0.841001 | 11.6287 | 0.0021 | 0.106284 | 0.347257 | -2.46126e-05 | 0.0982968 | -1.4961e-05 | -0.198337 | 1816.54 | 650.706 | 81.1387 | 1532.19 | -849.463 | 0.276631 | 1528.71 | 1258.6 | 1735.41 | 0.001798177 | 0.2723685 | 0.002373203 | 0.3912251 |  |  | 0.839354 | 11.6491 | 0.840147 | 11.857694 | 0.0021 | -0.0602704 | 0.00124499 | 1.35287e-08 | 0.275242 | -1.85319e-05 | -0.208762 | 1845.74 | 627.665 | 81.6767 | 1564.25 | -851.694 | 0.285041 | 1534.38 | 1322.87 | 1764.06
0.001930327 | 0.3161428 | 0.0028438 | 0.3234882 |  |  | 0.860214 | 11.5285 | 0.860649 | 11.5155 | 0.00215 | 0.286237 | -0.00123423 | -1.83365e-05 | -0.0620882 | -1.7105e-06 | -0.218015 | 1813.14 | 630.229 | 82.4659 | 1532.09 | -841.946 | 0.289249 | 1537.17 | 1282.25 | 1730.68 | 0.00261041 | 0.3292049 | 0.002168482 | 0.2727612 | 0.004427953 | 0.4450237 | 0.860155 | 11.6141 | 0.861115 | 11.6016 | 0.00215 | 0.111258 | 0.362278 | -2.61113e-05 | 0.102862 | -1.57971e-05 | -0.207743 | 1835.52 | 671.844 | 88.1698 | 1540.79 | -865.178 | 0.28939 | 1537.27 | 1253.13 | 1747.35 | 0.001885848 | 0.2778742 | 0.00248373 | 0.4006916 |  |  | 0.859247 | 11.6035 | 0.860232 | 11.823213 | 0.00215 | -0.0625234 | 0.00127765 | 1.2365e-06 | 0.288653 | -2.00031e-05 | -0.219713 | 1866.76 | 651.23 | 89.9825 | 1573.12 | -869.324 | 0.299477 | 1543.67 | 1317.84 | 1776.78
0.002106373 | 0.3227848 | 0.003076523 | 0.3302533 |  |  | 0.880051 | 11.4983 | 0.880762 | 11.4829 | 0.0022 | 0.299504 | -0.0012617 | -1.96481e-05 | -0.0643603 | -2.96004e-06 | -0.22879 | 1833.54 | 653.398 | 90.3443 | 1540.86 | -859.094 | 0.303198 | 1545.94 | 1276.54 | 1743.2 | 0.002824534 | 0.3363458 | 0.00187506 | 0.2782043 | 0.004478433 | 0.4557981 | 0.880052 | 11.5864 | 0.881227 | 11.5715 | 0.00220001 | 0.116488 | 0.377886 | -2.77388e-05 | 0.107663 | -1.65518e-05 | -0.217623 | 1855.03 | 694.176 | 95.8565 | 1549.24 | -881.689 | 0.302768 | 1545.67 | 1246.39 | 1759.18 | 0.001965752 | 0.2834555 | 0.00247038 | 0.4102581 |  |  | 0.879133 | 11.5542 | 0.880315 | 11.785032 | 0.00220001 | -0.0648017 | 0.00130622 | 2.72012e-06 | 0.302804 | -2.16322e-05 | -0.231349 | 1888.57 | 676.261 | 99.2259 | 1581.83 | -888.018 | 0.314751 | 1552.8 | 1311.57 | 1789.34
0.00195704 | 0.3293711 | 0.003114327 | 0.3368161 |  |  | 0.899895 | 11.4647 | 0.900877 | 11.447 | 0.00225001 | 0.31345 | -0.00128469 | -2.12767e-05 | -0.0666651 | -4.5264e-06 | -0.240221 | 1854.69 | 677.929 | 99.0127 | 1549.56 | -877.21 | 0.317902 | 1554.63 | 1269.59 | 1755.67 | 0.002854857 | 0.3435724 | 0.00203869 | 0.2837156 | 0.00448062 | 0.466512 | 0.899893 | 11.5559 | 0.901344 | 11.5384 | 0.00225 | 0.122011 | 0.394158 | -2.94413e-05 | 0.112727 | -1.76004e-05 | -0.228119 | 1875.15 | 717.732 | 104.215 | 1557.6 | -899.032 | 0.316807 | 1553.99 | 1238.32 | 1770.93 | 0.001901876 | 0.2890786 | 0.00249638 | 0.4198552 |  |  | 0.899016 | 11.5007 | 0.900397 | 11.743052 | 0.00225 | -0.067095 | 0.00133022 | 4.46277e-06 | 0.317708 | -2.33228e-05 | -0.243776 | 1911.17 | 702.639 | 109.361 | 1590.45 | -907.724 | 0.330917 | 1561.87 | 1304.13 | 1801.81
0.002131733 | 0.33634 | 0.003132263 | 0.3437802 |  |  | 0.919733 | 11.4278 | 0.92086 | 11.4075 | 0.0023 | 0.328109 | -0.00130347 | -2.32461e-05 | -0.0689971 | -6.40525e-06 | -0.252356 | 1876.56 | 703.819 | 108.531 | 1558.14 | -896.304 | 0.333411 | 1563.19 | 1261.32 | 1768.03 | 0.003067931 | 0.3507505 | 0.002122473 | 0.2895451 | 0.004684567 | 0.4771194 | 0.919731 | 11.5222 | 0.921456 | 11.5022 | 0.0023 | 0.127845 | 0.411123 | -3.11568e-05 | 0.118114 | -1.86627e-05 | -0.239158 | 1895.89 | 742.547 | 113.305 | 1565.85 | -917.249 | 0.331559 | 1562.21 | 1228.83 | 1782.59 | 0.001980028 | 0.2948333 | 0.002488523 | 0.4294232 |  |  | 0.9189 | 11.4428 | 0.92048 | 11.69702 | 0.0023 | -0.0693996 | 0.00134865 | 6.60159e-06 | 0.333452 | -2.55209e-05 | -0.257035 | 1934.6 | 730.508 | 120.518 | 1598.87 | -928.541 | 0.348037 | 1570.75 | 1295.3 | 1814.08
0.002264953 | 0.3433796 | 0.00333646 | 0.3508283 |  |  | 0.939574 | 11.3876 | 0.940743 | 11.3645 | 0.00235 | 0.343524 | -0.00131665 | -2.53764e-05 | -0.0713477 | -8.70326e-06 | -0.265241 | 1899.19 | 731.098 | 118.916 | 1566.62 | -916.401 | 0.349785 | 1571.64 | 1251.6 | 1780.27 | 0.00299098 | 0.3579795 | 0.002057357 | 0.2953193 | 0.004832657 | 0.4878182 | 0.93957 | 11.4855 | 0.941573 | 11.4627 | 0.00235 | 0.133994 | 0.428793 | -3.30042e-05 | 0.12381 | -1.98632e-05 | -0.250847 | 1917.25 | 768.615 | 123.19 | 1573.94 | -936.352 | 0.347068 | 1570.26 | 1217.84 | 1794.06 | 0.002100554 | 0.3005945 | 0.002518253 | 0.4392498 |  |  | 0.938783 | 11.3805 | 0.940562 | 11.646795 | 0.00235 | -0.071703 | 0.00136082 | 9.09996e-06 | 0.350089 | -2.75719e-05 | -0.271183 | 1958.83 | 759.763 | 132.712 | 1607.12 | -950.435 | 0.366193 | 1579.49 | 1285.14 | 1826.12
0.002369867 | 0.3503635 | 0.003177167 | 0.3578984 |  |  | 0.959412 | 11.3436 | 0.960631 | 11.3176 | 0.0024 | 0.359758 | -0.00132412 | -2.75611e-05 | -0.0737106 | -1.12455e-05 | -0.27893 | 1922.54 | 759.745 | 130.246 | 1574.91 | -937.512 | 0.367088 | 1579.91 | 1240.37 | 1792.3 | 0.003279858 | 0.3657698 | 0.002247003 | 0.3013293 | 0.00498148 | 0.4986682 | 0.959412 | 11.4455 | 0.961485 | 11.4198 | 0.00240001 | 0.140494 | 0.447224 | -3.48048e-05 | 0.129845 | -2.10951e-05 | -0.263242 | 1939.25 | 795.954 | 133.878 | 1581.9 | -956.36 | 0.363388 | 1578.19 | 1205.21 | 1805.37 | 0.002106439 | 0.3064381 | 0.002475843 | 0.449156 |  |  | 0.958694 | 11.3132 | 0.960441 | 11.592585 | 0.00240001 | -0.0739966 | 0.00136655 | 1.20006e-05 | 0.367703 | -3.01828e-05 | -0.286305 | 1983.92 | 790.427 | 146.01 | 1615.18 | -973.453 | 0.385471 | 1588.04 | 1273.61 | 1837.91
0.002366907 | 0.3575835 | 0.00329048 | 0.3648622 |  |  | 0.979255 | 11.2957 | 0.980515 | 11.2668 | 0.00245001 | 0.376888 | -0.00132491 | -3.01354e-05 | -0.0760689 | -1.41818e-05 | -0.293504 | 1946.69 | 789.768 | 142.582 | 1583.06 | -959.68 | 0.3854 | 1588.01 | 1227.59 | 1804.11 | 0.003291867 | 0.3730225 | 0.0022409 | 0.3073099 | 0.00493299 | 0.5098087 | 0.97925 | 11.4021 | 0.981369 | 11.3736 | 0.00245 | 0.147408 | 0.466436 | -3.66347e-05 | 0.13621 | -2.24117e-05 | -0.276374 | 1961.89 | 824.535 | 145.419 | 1589.71 | -977.281 | 0.380571 | 1585.95 | 1190.89 | 1816.47 | 0.002252447 | 0.3122323 | 0.002837313 | 0.4590695 |  |  | 0.978675 | 11.2408 | 0.980569 | 11.532965 | 0.00245 | -0.0762531 | 0.00136423 | 1.53187e-05 | 0.386363 | -3.28474e-05 | -0.302491 | 2009.87 | 822.527 | 160.471 | 1623.02 | -997.623 | 0.40595 | 1596.39 | 1260.57 | 1849.4
0.002537127 | 0.3647429 | 0.00346888 | 0.3721128 |  |  | 0.999069 | 11.2438 | 1.00044 | 11.2119 | 0.0025 | 0.394968 | -0.00131865 | -3.29512e-05 | -0.0783742 | -1.76226e-05 | -0.309002 | 1971.65 | 821.218 | 155.974 | 1591.03 | -982.948 | 0.404797 | 1595.94 | 1213.09 | 1815.68 | 0.00348636 | 0.3809209 | 0.002085903 | 0.3134444 | 0.005276137 | 0.5210095 | 0.999062 | 11.3553 | 1.00131 | 11.3237 | 0.0025 | 0.154759 | 0.48648 | -3.84244e-05 | 0.142958 | -2.38962e-05 | -0.290309 | 1985.16 | 854.413 | 157.859 | 1597.31 | -999.143 | 0.398677 | 1593.52 | 1174.64 | 1827.3 | 0.0023498 | 0.3183651 | 0.002804457 | 0.4692303 |  |  | 0.998727 | 11.1624 | 1.000483 | 11.469004 | 0.0025 | -0.0784282 | 0.00135308 | 1.90257e-05 | 0.406126 | -3.54275e-05 | -0.319799 | 2036.65 | 855.945 | 176.11 | 1630.62 | -1022.9 | 0.42772 | 1604.51 | 1246.09 | 1860.54
0.002499617 | 0.3720928 | 0.003754283 | 0.3795553 |  |  | 1.01911 | 11.187 | 1.02014 | 11.1527 | 0.00255 | 0.414291 | -0.00130449 | -3.57136e-05 | -0.0806903 | -2.15355e-05 | -0.325772 | 1997.72 | 854.471 | 170.634 | 1598.89 | -1007.61 | 0.425628 | 1603.76 | 1196.57 | 1827.09 | 0.003507893 | 0.3885757 | 0.002839137 | 0.3198146 | 0.005335893 | 0.5323585 | 1.01869 | 11.3048 | 1.0212 | 11.27 | 0.00255001 | 0.162577 | 0.507416 | -4.03549e-05 | 0.150118 | -2.54838e-05 | -0.305104 | 2009.07 | 885.561 | 171.235 | 1604.71 | -1021.96 | 0.417779 | 1600.89 | 1156.37 | 1837.84 | 0.002248213 | 0.3246264 | 0.0030228 | 0.4793843 |  |  | 1.01861 | 11.079 | 1.020588 | 11.399468 | 0.00255 | -0.0806375 | 0.00133357 | 2.32314e-05 | 0.427331 | -3.77451e-05 | -0.338564 | 2064.58 | 891.074 | 193.16 | 1638.05 | -1049.6 | 0.451168 | 1612.46 | 1229.89 | 1871.42
0.0024579 | 0.379574 | 0.003993323 | 0.3871369 |  |  | 1.03906 | 11.1257 | 1.04034 | 11.0877 | 0.0026 | 0.43473 | -0.00128229 | -3.84727e-05 | -0.08297 | -2.59282e-05 | -0.34365 | 2024.58 | 889.052 | 186.44 | 1606.53 | -1033.36 | 0.447707 | 1611.33 | 1178.18 | 1838.14 | 0.003570247 | 0.3963272 | 0.002326893 | 0.3261777 | 0.005521547 | 0.5436517 | 1.03841 | 11.2504 | 1.04086 | 11.2126 | 0.0026 | 0.170919 | 0.529379 | -4.21535e-05 | 0.157756 | -2.70479e-05 | -0.320884 | 2033.75 | 918.101 | 185.631 | 1611.95 | -1045.83 | 0.438027 | 1608.1 | 1135.83 | 1848.12 | 0.002292932 | 0.3307585 | 0.003007307 | 0.4896423 |  |  | 1.03856 | 10.9885 | 1.040635 | -0.606895 | 0.0026 | -0.0827695 | 0.00130583 | 2.78932e-05 | 0.44968 | -3.94912e-05 | -0.358549 | 2093.12 | 927.175 | 211.346 | 1645.13 | -1077.21 | 0.475979 | 1620.07 | 1212.31 | 1881.78
0.002552657 | 0.3870302 | 0.003561043 | 0.3948467 |  |  | 1.05907 | 11.0597 | 1.06025 | 11.0188 | 0.00265 | 0.456418 | -0.00125182 | -4.10556e-05 | -0.0852212 | -3.07821e-05 | -0.362753 | 2052.27 | 924.987 | 203.437 | 1613.94 | -1060.23 | 0.471235 | 1618.68 | 1157.76 | 1848.83 | 0.003690613 | 0.4038887 | 0.002714847 | 0.3323694 | 0.005683633 | 0.5552749 | 1.05854 | 11.1911 | 1.06097 | 11.1503 | 0.00265 | 0.179926 | 0.55271 | -4.38946e-05 | 0.166026 | -2.85576e-05 | -0.337979 | 2059.53 | 952.505 | 201.295 | 1619.08 | -1071.11 | 0.459798 | 1615.21 | 1112.41 | 1858.23 | 0.002502406 | 0.3370507 | 0.00323235 | 0.4999782 |  |  | 1.0587 | 10.8912 | 1.060998 | 2.597731 | 0.00265 | -0.084819 | 0.00127059 | 3.3119e-05 | 0.473753 | -3.96124e-05 | -0.380323 | 2122.87 | 964.936 | 231.051 | 1652.02 | -1106.29 | 0.502802 | 1627.49 | 1192.97 | 1891.82
0.002858033 | 0.3944428 | 0.00398516 | 0.4026398 |  |  | 1.07909 | 10.9885 | 1.08033 | 10.9438 | 0.0027 | 0.479477 | -0.00121469 | -4.26689e-05 | -0.0874634 | -3.61509e-05 | -0.38333 | 2080.89 | 962.392 | 221.762 | 1621.1 | -1088.35 | 0.49636 | 1625.78 | 1135.11 | 1859.13 | 0.003791633 | 0.4118342 | 0.002400287 | 0.3391151 | 0.005822347 | 0.5667017 | 1.07843 | 11.1283 | 1.0809 | 11.0839 | 0.0027 | 0.189425 | 0.576793 | -4.55267e-05 | 0.174765 | -2.99298e-05 | -0.355997 | 2085.63 | 987.725 | 217.81 | 1625.87 | -1097.05 | 0.482579 | 1621.97 | 1086.58 | 1867.82 | 0.002392832 | 0.3434447 | 0.00311253 | 0.5104813 |  |  | 1.07868 | 10.7874 | 1.081361 | 0.578747 | 0.0027 | -0.0867609 | 0.00122991 | 3.88374e-05 | 0.49937 | -3.77637e-05 | -0.403721 | 2153.45 | 1003.83 | 252.089 | 1658.6 | -1136.45 | 0.531482 | 1634.58 | 1172.12 | 1901.36
0.002899913 | 0.4022845 | 0.003805017 | 0.4104975 |  |  | 1.09914 | 10.9119 | 1.10016 | 10.8642 | 0.00275 | 0.504086 | -0.00117135 | -4.2864e-05 | -0.089645 | -4.21389e-05 | -0.405537 | 2110.47 | 1001.26 | 241.428 | 1628.04 | -1117.72 | 0.523297 | 1632.64 | 1110.02 | 1869.04 | 0.0039525 | 0.4200487 | 0.002624997 | 0.3458494 | 0.00584419 | 0.5785265 | 1.09855 | 11.0601 | 1.10088 | 11.0131 | 0.00275001 | 0.199754 | 0.602494 | -4.66185e-05 | 0.184264 | -3.06716e-05 | -0.375618 | 2112.9 | 1024.87 | 235.718 | 1632.54 | -1124.5 | 0.507192 | 1628.62 | 1057.18 | 1877.18 | 0.002538961 | 0.3500357 | 0.00327275 | 0.5212569 |  |  | 1.09858 | 10.676 | 1.101724 | 1.61969 | 0.00275001 | -0.0885866 | 0.00118623 | 4.4957e-05 | 0.526961 | -3.29627e-05 | -0.429138 | 2185.17 | 1044.04 | 274.724 | 1664.9 | -1167.98 | 0.562456 | 1641.4 | 1149.84 | 1910.44
0.002781907 | 0.4099569 | 0.00403042 | 0.418287 |  |  | 1.11905 | 10.8297 | 1.12031 | 10.7775 | 0.0028 | 0.530293 | -0.0011236 | -4.12096e-05 | -0.0917343 | -4.84773e-05 | -0.429366 | 2140.93 | 1041.33 | 262.456 | 1634.69 | -1148.24 | 0.552109 | 1639.22 | 1082.67 | 1878.47 | 0.00401408 | 0.4282422 | 0.002560783 | 0.3526292 | 0.005999153 | 0.5903425 | 1.11838 | 10.9883 | 1.12092 | 10.9373 | 0.0028 | 0.210667 | 0.629126 | -4.72629e-05 | 0.194307 | -3.07662e-05 | -0.396282 | 2140.51 | 1062.75 | 254.511 | 1638.87 | -1152.59 | 0.532995 | 1634.93 | 1024.74 | 1886 | 0.002624125 | 0.3564683 | 0.003343567 | 0.5321859 |  |  | 1.11861 | 10.5556 | 1.122089 | 1.229052 | 0.0028 | -0.0902892 | 0.00114023 | 5.16097e-05 | 0.55688 | -2.22938e-05 | -0.457026 | 2218.3 | 1085.68 | 299.204 | 1670.97 | -1201.06 | 0.596204 | 1647.97 | 1126.35 | 1919.09
0.002965317 | 0.4178186 | 0.004107263 | 0.4261605 |  |  | 1.13913 | 10.7408 | 1.14008 | 4.03744 | 0.00285001 | 0.558712 | -0.00107246 | -3.55595e-05 | -0.0937398 | -5.52531e-05 | -0.455474 | 2172.7 | 1083.14 | 285.165 | 1641.14 | -1180.33 | 0.583453 | 1645.59 | 1052.4 | 1887.53 | 0.004247993 | 0.4365679 | 0.002882143 | 0.3595647 | 0.006193223 | 0.6024135 | 1.13852 | 10.9106 | 1.14095 | 10.8566 | 0.00285 | 0.222585 | 0.657612 | -4.72962e-05 | 0.205264 | -2.96817e-05 | -0.418937 | 2169.32 | 1102.54 | 274.793 | 1645.05 | -1182.22 | 0.56098 | 1641.1 | 987.68 | 1894.52 | 0.002701233 | 0.3635063 | 0.00345765 | 0.5432051 |  |  | 1.13868 | 10.4261 | 1.142452 | 0.663649 | 0.00285 | -0.0918375 | 0.00109226 | 5.84618e-05 | 0.589148 | -7.14579e-06 | -0.487362 | 2252.76 | 1128.31 | 325.566 | 1676.73 | -1235.55 | 0.632768 | 1654.22 | 1102.49 | 1927.2
0.00309491 | 0.4259652 | 0.004071597 | 0.4342488 |  |  | 1.15904 | 10.6461 | 1.15958 | 3.89789 | 0.0029 | 0.589076 | -0.00101966 | -2.4036e-05 | -0.0956119 | -6.26203e-05 | -0.483624 | 2205.46 | 1125.98 | 309.406 | 1647.28 | -1213.61 | 0.617125 | 1651.65 | 1019.94 | 1896.05 | 0.00421229 | 0.4448591 | 0.00294995 | 0.3668567 | 0.00637066 | 0.6142265625 | 1.15845 | 10.8285 | 1.16092 | 10.7707 | 0.00290001 | 0.235307 | 0.687377 | -4.59294e-05 | 0.217027 | -2.63298e-05 | -0.443051 | 2198.7 | 1143.28 | 296.177 | 1650.92 | -1212.72 | 0.590675 | 1646.95 | 946.2 | 1902.52 | 0.002646537 | 0.3703132 | 0.003395677 | 0.5540184 |  |  | 1.15868 | 10.2869 | 1.162815 | 0.357294 | 0.0029 | -0.0933579 | 0.00104016 | 6.59004e-05 | 0.624508 | 2.2701e-05 | -0.520853 | 2288.94 | 1172.15 | 354.107 | 1682.26 | -1271.73 | 0.672946 | 1660.2 | 1078.61 | 1934.83
0.002506143 | 0.4343692 | 0.004253323 | 0.4424324 |  |  | 1.17909 | 10.5438 | 1.17908 | 3.88806 | 0.00295 | 0.622224 | -0.000962829 | -7.02846e-06 | -0.0973648 | -7.01064e-05 | -0.514646 | 2239.88 | 1170.3 | 335.749 | 1653.21 | -1248.64 | 0.654018 | 1657.48 | 985.462 | 1904.13 | 0.004447007 | 0.4534442 | 0.00301208 | 0.3740174 | 0.00642555 | 0.6259627 | 1.1785 | 10.7406 | 1.18102 | 6.35737 | 0.00295 | 0.249194 | 0.719118 | -4.16461e-05 | 0.229798 | -1.911e-05 | -0.469409 | 2229.22 | 1185.67 | 319.101 | 1656.58 | -1244.67 | 0.622848 | 1652.61 | 898.652 | 1910.12 | 0.002697571 | 0.3771358 | 0.003683617 | 0.5653596 |  |  | 1.17868 | 10.137 | 1.18318 | 0.261336 | 0.00295 | -0.0947432 | 0.00098081 | 7.43984e-05 | 0.663678 | 7.35184e-05 | -0.558329 | 2328.02 | 1218.12 | 385.993 | 1687.57 | -1310.71 | 0.717621 | 1665.94 | 1055.51 | 1942.03
0.0032056 | 0.4425474 | 0.00447969 | 0.4506027 |  |  | 1.19915 | 10.4338 | 1.19859 | 3.44472 | 0.003 | 0.658495 | -0.000900352 | 2.75264e-05 | -0.0989828 | -7.84642e-05 | -0.548888 | 2276.01 | 1216.03 | 364.273 | 1658.89 | -1285.44 | 0.69454 | 1663.09 | 949.135 | 1911.74 | 0.004341273 | 0.4619603 | 0.002286347 | 0.3811443 | 0.006657907 | 0.6378336 | 1.19853 | 10.6468 | 1.20114 | 5.44914 | 0.003 | 0.264319 | 0.753134 | -3.54104e-05 | 0.243693 | -8.33471e-06 | -0.498091 | 2261 | 1229.47 | 343.729 | 1662.01 | -1278.07 | 0.657658 | 1658.02 | 844.605 | 1917.27 | 0.002951282 | 0.3843369 | 0.003560713 | 0.5769698 |  |  | 1.19867 | 9.97492 | 1.203543 | 0.153442 | 0.003 | -0.0959633 | 0.000909161 | 8.25689e-05 | 0.70701 | 0.000131476 | -0.600076 | 2370.46 | 1266.39 | 421.708 | 1692.64 | -1352.85 | 0.767208 | 1671.41 | 1034.16 | 1948.75
0.00342189 | 0.4510094 | 0.004473893 | 0.4588783 |  |  | 1.21909 | 10.3163 | 1.21809 | 2.80456 | 0.00305 | 0.698279 | -0.000829937 | 7.7167e-05 | -0.100503 | -8.77031e-05 | -0.586747 | 2314.86 | 1263.64 | 396.007 | 1664.31 | -1324.83 | 0.739166 | 1668.43 | 912.475 | 1918.86 | 0.00469249 | 0.470822 | 0.00322083 | 0.3884647 | 0.0068378 | 0.6497542 | 1.21841 | 10.5477 | 1.22125 | 4.6543 | 0.00305 | 0.280825 | 0.789303 | -2.463e-05 | 0.258672 | 9.4355e-06 | -0.529257 | 2293.69 | 1274.08 | 369.775 | 1667.16 | -1312.52 | 0.695243 | 1663.18 | 782.971 | 1923.92 | 0.003035253 | 0.3915284 | 0.003845873 | 0.5884652 |  |  | 1.2187 | 9.80012 | 1.223906 | 0.043687 | 0.00305 | -0.0970184 | 0.000828948 | 9.116e-05 | 0.755454 | 0.000233014 | -0.647102 | 2415.28 | 1316.38 | 460.2 | 1697.5 | -1397.29 | 0.822843 | 1676.61 | 1013.81 | 1955.08
0.003343533 | 0.4598861 | 0.00452165 | 0.4673286 |  |  | 1.239 | 10.1903 | 1.2376 | 2.41562 | 0.0031 | 0.742134 | -0.000746052 | 0.000134476 | -0.101863 | -9.63551e-05 | -0.628842 | 2356.51 | 1313.11 | 431.021 | 1669.47 | -1366.88 | 0.788568 | 1673.51 | 876.04 | 1925.49 | 0.004557887 | 0.4793717 | 0.003154077 | 0.3958764 | 0.00684478 | 0.6619381 | 1.23848 | 10.441 | 1.24136 | 4.1609 | 0.0031 | 0.299266 | 0.828718 | -3.15539e-06 | 0.275302 | 4.21326e-05 | -0.563944 | 2328.41 | 1320.61 | 398.202 | 1672.16 | -1349.08 | 0.736846 | 1668.16 | 709.935 | 1930.21 | 0.003085786 | 0.3990312 | 0.003782907 | 0.5999667 |  |  | 1.23867 | 9.61183 | 1.244269 | 0.021163 | 0.0031 | -0.0979096 | 0.00074909 | 0.00010071 | 0.810861 | 0.000440388 | -0.701142 | 2465.53 | 1370.6 | 504.42 | 1702.22 | -1446.85 | 0.886597 | 1681.64 | 996.06 | 1961.11
0.003451507 | 0.4684036 | 0.00461637 | 0.4758309 |  |  | 1.25902 | 10.0544 | 1.25711 | 2.07056 | 0.00315 | 0.791357 | -0.000653252 | 0.000246057 | -0.103057 | -0.000105669 | -0.676422 | 2400.5 | 1364.41 | 468.732 | 1674.43 | -1411.21 | 0.844188 | 1678.4 | 838.298 | 1931.76 | 0.004829417 | 0.4883106 | 0.003110637 | 0.4032859 | 0.007084247 | 0.6741031 | 1.25852 | 10.3276 | 1.26148 | 3.64856 | 0.00315 | 0.319704 | 0.871441 | 2.11975e-05 | 0.293646 | 8.53499e-05 | -0.602308 | 2365.88 | 1368.85 | 429.82 | 1676.92 | -1388.18 | 0.782579 | 1672.94 | 625.338 | 1936.06 | 0.003030321 | 0.4063759 | 0.00395848 | 0.6117203 |  |  | 1.25873 | 9.40981 | 1.264634 | 0.044382 | 0.00315 | -0.0986165 | 0.000660454 | 0.000104113 | 0.87382 | 0.000706648 | -0.762746 | 2527.12 | 1434.22 | 560.385 | 1706.76 | -1507.24 | 0.959171 | 1686.43 | 983.729 | 1966.74
0.003621813 | 0.4774998 | 0.004732207 | 0.4843971 |  |  | 1.27905 | 9.90789 | 1.27661 | 1.60636 | 0.0032 | 0.847376 | -0.000559312 | 0.000452361 | -0.104075 | -0.000115675 | -0.730889 | 2450.37 | 1420.21 | 512.672 | 1679.22 | -1461.09 | 0.907705 | 1683.12 | 802.971 | 1937.7 | 0.00514286 | 0.4974078 | 0.003084937 | 0.4110875 | 0.007208023 | 0.6863384 | 1.27852 | 10.2071 | 1.2816 | 3.20462 | 0.0032 | 0.342356 | 0.917871 | 5.04166e-05 | 0.313906 | 0.00014064 | -0.644702 | 2405.39 | 1418.09 | 463.903 | 1681.46 | -1429.13 | 0.832865 | 1677.47 | 519.764 | 1941.49 | 0.003173641 | 0.4142532 | 0.003997053 | 0.6234788 |  |  | 1.27868 | 9.19405 | 1.284997 | 0.037924 | 0.0032 | -0.0992381 | 0.00053503 | 9.19683e-05 | 0.941409 | 0.000957525 | -0.82987 | 2595.84 | 1504.07 | 624.037 | 1710.91 | -1574.65 | 1.0374 | 1690.76 | 974.34 | 1971.8
0.00347853 | 0.4863602 | 0.004891247 | 0.4931558 |  |  | 1.29906 | 9.75025 | 1.29611 | 1.11779 | 0.00325 | 0.91006 | -0.000451319 | 0.000695585 | -0.104911 | -0.000118882 | -0.792108 | 2511.02 | 1484.46 | 567.837 | 1683.74 | -1521.11 | 0.978991 | 1687.6 | 775.733 | 1943.18 | 0.005163017 | 0.5062824 | 0.003257547 | 0.4186819 | 0.007345167 | 0.6985919 | 1.29848 | 10.0788 | 1.30171 | 2.77324 | 0.00325 | 0.367536 | 0.969043 | 0.000114459 | 0.336438 | 0.000237708 | -0.692055 | 2446.71 | 1468.4 | 500.126 | 1685.79 | -1471.74 | 0.888777 | 1681.8 | 349.738 | 1946.58 | 0.003153994 | 0.4216909 | 0.004167373 | 0.6353438 |  |  | 1.29872 | 8.96493 | 1.30536 | 0.030118 | 0.00325 | -0.0997347 | 0.000372757 | 6.38983e-05 | 1.01149 | 0.00122452 | -0.898681 | 2663.77 | 1572.95 | 687.49 | 1714.59 | -1641.4 | 1.11838 | 1694.57 | 965.944 | 1976.28
0.003603543 | 0.495715 | 0.004979653 | 0.5018284 |  |  | 1.31907 | 9.58037 | 1.31562 | 0.76465 | 0.0033 | 0.976728 | -0.000304266 | 0.000917081 | -0.105576 | -0.000107822 | -0.857602 | 2577.54 | 1553.45 | 629.47 | 1687.82 | -1586.82 | 1.055 | 1691.64 | 753.152 | 1948.07 | 0.00524435 | 0.5154455 | 0.00337566 | 0.4266294 | 0.00752287 | 0.7106332 | 1.31839 | 9.94192 | 1.32182 | 2.48778 | 0.0033 | 0.395923 | 1.02599 | 0.000223699 | 0.361899 | 0.000397418 | -0.745589 | 2493.37 | 1522.5 | 541.97 | 1689.97 | -1519.28 | 0.951639 | 1685.97 | -345.95 | 1951.4 | 0.003129077 | 0.4293799 | 0.004259717 | 0.6472736 |  |  | 1.31865 | 8.72379 | 1.325725 | 0.026614 | 0.0033 | -0.10008 | 0.000177085 | 2.51619e-05 | 1.08238 | 0.00157139 | -0.968626 | 2728.71 | 1638.53 | 748.467 | 1717.85 | -1705.24 | 1.20037 | 1697.91 | 958.926 | 1980.24
0.003601633 | 0.5047215 | 0.005111203 | 0.5109805 |  |  | 1.33908 | 9.39775 | 1.33512 | 0.497328 | 0.00335 | 1.04555 | -0.000115455 | 0.00115642 | -0.106223 | -8.37995e-05 | -0.92512 | 2643.29 | 1621.32 | 690.923 | 1691.42 | -1651.85 | 1.1334 | 1695.22 | 732.211 | 1952.37 | 0.005472 | 0.5246191 | 0.00326517 | 0.4345514 | 0.007867087 | 0.7229606 | 1.33845 | 9.79506 | 1.34194 | 2.12795 | 0.00335 | 0.427728 | 1.08889 | 0.000342044 | 0.390388 | 0.000588903 | -0.805254 | 2549.71 | 1584.05 | 593.774 | 1693.93 | -1575.85 | 1.02149 | 1689.94 | -473.229 | 1955.94 | 0.003284139 | 0.4371339 | 0.004189303 | 0.6593864 |  |  | 1.33847 | 8.47259 | 1.346088 | 0.017576 | 0.00335 | -0.10029 | -2.61248e-05 | -2.52929e-05 | 1.15275 | 0.00200364 | -1.03805 | 2785.64 | 1696.35 | 801.894 | 1720.74 | -1761.29 | 1.28187 | 1700.85 | 951.585 | 1983.75
0.003797013 | 0.5139922 | 0.00509183 | 0.5198952 |  |  | 1.3591 | 9.20196 | 1.35463 | 0.30561 | 0.0034 | 1.11506 | 9.91116e-05 | 0.00145665 | -0.106701 | -5.03442e-05 | -0.993496 | 2705.16 | 1685.11 | 748.996 | 1694.6 | -1713.09 | 1.21259 | 1698.38 | 712.175 | 1956.16 | 0.005792563 | 0.5338724 | 0.003564713 | 0.4427289 | 0.00791943 | 0.7359929 | 1.35843 | 9.6381 | 1.36205 | 1.59393 | 0.0034 | 0.461787 | 1.15555 | 0.000449975 | 0.420965 | 0.000769351 | -0.869551 | 2612.06 | 1650.3 | 651.979 | 1697.58 | -1638.11 | 1.09614 | 1693.58 | -540.666 | 1960.08 | 0.003404875 | 0.4450695 | 0.004219337 | 0.6715782 |  |  | 1.35865 | 8.20596 | 1.366452 | 0.008747 | 0.0034 | -0.10038 | -0.000256109 | -7.69195e-05 | 1.22278 | 0.00251296 | -1.10714 | 2842.84 | 1753.71 | 855.961 | 1723.35 | -1817.51 | 1.363 | 1703.48 | 946.912 | 1986.88
0.00416381 | 0.5233962 | 0.005293387 | 0.529045 |  |  | 1.3791 | 8.99287 | 1.37413 | 0.127218 | 0.00345 | 1.18422 | 0.000339563 | 0.00184283 | -0.107015 | -1.36882e-05 | -1.06152 | 2762.31 | 1743.85 | 802.806 | 1697.42 | -1769.66 | 1.29161 | 1701.18 | 694.072 | 1959.51 | 0.00535395 | 0.5433239 | 0.003409233 | 0.4508404 | 0.008261937 | 0.7489144 | 1.37849 | 9.47062 | 1.38217 | 1.18131 | 0.00345 | 0.496894 | 1.22347 | 0.000577072 | 0.452279 | 0.000943797 | -0.935204 | 2675.06 | 1716.65 | 711.268 | 1700.85 | -1700.99 | 1.17299 | 1696.85 | -588.487 | 1963.79 | 0.003600542 | 0.452988 | 0.004134597 | 0.6838492 |  |  | 1.37869 | 7.93133 | 1.386814 | 0.00198 | 0.00345 | -0.100371 | -0.000451129 | 0.000196418 | 1.29122 | 0.00302087 | -1.17541 | 2890.33 | 1802.26 | 900.589 | 1725.69 | -1864.39 | 1.44227 | 1705.83 | 939.553 | 1989.74
0.004073083 | 0.5327237 | 0.00551037 | 0.5384785 |  |  | 1.39919 | 8.77088 | 1.39363 | 0.100513 | 0.0035 | 1.25287 | 0.000580937 | 0.00226783 | -0.107194 | 2.8366e-05 | -1.12917 | 2817.13 | 1800.14 | 854.631 | 1699.95 | -1823.97 | 1.37013 | 1703.7 | 676.555 | 1962.5 | 0.005746887 | 0.5526388 | 0.00372907 | 0.4589168 | 0.00821905 | 0.7618375 | 1.3985 | 9.29224 | 1.40228 | 0.890463 | 0.0035 | 0.532454 | 1.29198 | 0.000756385 | 0.483876 | 0.00112718 | -1.00168 | 2734.57 | 1779.26 | 767.482 | 1703.78 | -1760.43 | 1.25052 | 1699.76 | -626.39 | 1967.08 | 0.003683011 | 0.4606903 | 0.00476035 | 0.6961918 |  |  | 1.39838 | 7.65333 | 1.40718 | -0.004943 | 0.0035 | -0.100243 | -0.000670004 | 0.0001944 | 1.35915 | 0.00354213 | -1.24252 | 2933.24 | 1845.87 | 940.876 | 1727.85 | -1906.66 | 1.52104 | 1708 | 933.57 | 1992.37
0.004030947 | 0.5423733 | 0.00556361 | 0.5477296 |  |  | 1.41909 | 8.53688 | 1.41314 | 0.0383241 | 0.00355 | 1.31993 | 0.000802756 | 0.00269855 | -0.10724 | -0.000210345 | -1.19591 | 2861.32 | 1846.4 | 896.117 | 1702.22 | -1867.95 | 1.4468 | 1705.96 | 654.795 | 1965.2 | 0.006407033 | 0.5621776 | 0.003824787 | 0.4671714 | 0.008491343 | 0.7750027 | 1.41852 | 9.10295 | 1.42239 | 0.520928 | 0.00355 | 0.568128 | 1.36019 | 0.00100427 | 0.51542 | 0.00132907 | -1.06834 | 2791.28 | 1838.6 | 821.255 | 1706.39 | -1817.04 | 1.32811 | 1702.38 | -656.018 | 1970.02 | 0.003397242 | 0.4686917 | 0.004942507 | 0.7084417 |  |  | 1.41872 | 7.36 | 1.427543 | -0.01052 | 0.00355 | -0.100008 | -0.000945177 | 0.000194149 | 1.42675 | 0.00408174 | -1.3099 | 2988.02 | 1900.07 | 993.275 | 1729.88 | -1960.46 | 1.59947 | 1710.01 | 932.241 | 1994.75
0.004208433 | 0.5519517 | 0.005532997 | 0.55717 |  |  | 1.4389 | 8.29298 | 1.43265 | 0.00685977 | 0.0036 | 1.38603 | 0.00106623 | 0.00315975 | -0.107152 | -0.000208881 | -1.26104 | 2910.05 | 1895.73 | 942.417 | 1704.29 | -1916.06 | 1.52236 | 1708.03 | 642.848 | 1967.63 | 0.006189437 | 0.5718203125 | 0.00382751 | 0.4754704 | 0.008522627 | 0.7882176 | 1.4386 | 8.90286 | 1.44251 | 0.342149 | 0.0036 | 0.603342 | 1.42725 | 0.00128877 | 0.546677 | 0.00152148 | -1.13418 | 2842.7 | 1892.43 | 870.033 | 1708.76 | -1868.39 | 1.40474 | 1704.74 | -680.921 | 1972.67 | 0.003791681 | 0.476889 | 0.00497665 | 0.7210636 |  |  | 1.43848 | 7.07057 | 1.447906 | -0.013268 | 0.0036 | -0.0997286 | -0.00116635 | 0.000191632 | 1.49229 | 0.00456592 | -1.37544 | 3034.49 | 1947.69 | 1037.47 | 1731.72 | -2006.55 | 1.67544 | 1711.84 | 925.029 | 1997.02
0.004195183 | 0.5617535 | 0.00580358 | 0.5665807 |  |  | 1.45906 | 8.03393 | 1.45215 | -0.025569 | 0.00365 | 1.45237 | 0.00132369 | 0.00362744 | -0.106985 | -0.000206822 | -1.3272 | 2961.47 | 1948.55 | 991.529 | 1706.24 | -1967.18 | 1.59836 | 1709.98 | 624.891 | 1969.94 | 0.006212353 | 0.5813901 | 0.004106573 | 0.4840758 | 0.008801687 | 0.8016909 | 1.4585 | 8.69318 | 1.46262 | 0.234553 | 0.00365 | 0.637116 | 1.49289 | 0.00162605 | 0.578252 | 0.00167517 | -1.19904 | 2887.84 | 1940.05 | 912.753 | 1710.93 | -1913.55 | 1.47988 | 1706.89 | -703.959 | 1975.08 | 0.003837722 | 0.4848734 | 0.005093677 | 0.7336585 |  |  | 1.45892 | 6.76932 | 1.468271 | -0.013742 | 0.00365 | -0.0994299 | -0.00132671 | 0.000187967 | 1.55485 | 0.00493298 | -1.43729 | 3068.03 | 1981.78 | 1068.98 | 1733.4 | -2039.6 | 1.74809 | 1713.51 | 920.16 | 1999.05
0.00477685 | 0.5719465 | 0.005835843 | 0.5764488 |  |  | 1.47913 | 7.76582 | 1.47165 | -0.00969156 | 0.0037 | 1.51605 | 0.00150086 | 0.00402709 | -0.106703 | -0.000202905 | -1.38995 | 2998.07 | 1986.82 | 1026.05 | 1708.01 | -2003.64 | 1.67122 | 1711.74 | 604.451 | 1972.02 | 0.006338013 | 0.5908219 | 0.004024147 | 0.4928399 | 0.008926507 | 0.8150864 | 1.47834 | 8.47428 | 1.48274 | 0.225155 | 0.0037 | 0.6707 | 1.55731 | 0.00193465 | 0.609144 | 0.00188476 | -1.26279 | 2934.59 | 1988.45 | 957.333 | 1712.88 | -1960.12 | 1.55398 | 1708.85 | -720.294 | 1977.25 | 0.0038068 | 0.4930553 | 0.005231667 | 0.7463062 |  |  | 1.47835 | 6.47702 | 1.488634 | -0.012547 | 0.0037 | -0.0989913 | -0.00154676 | 0.000185263 | 1.61728 | 0.00525132 | -1.49827 | 3104.66 | 2018.36 | 1103.71 | 1735 | -2075.58 | 1.82024 | 1715.08 | 917.579 | 2000.95
0.005443893 | 0.5817508 | 0.0059911 | 0.5859686 |  |  | 1.49881 | 7.49479 | 1.49116 | -0.00400469 | 0.00375 | 1.57678 | 0.0017014 | 0.00435468 | -0.106358 | -0.000200184 | -1.44914 | 3030.7 | 2020.72 | 1056.79 | 1709.62 | -2036.07 | 1.74082 | 1713.35 | 586.562 | 1973.92 | 0.00670409 | 0.6003043 | 0.004149303 | 0.501799 | 0.00917642 | 0.8284703 | 1.49852 | 8.24218 | 1.50285 | 0.154506 | 0.00375 | 0.704067 | 1.62114 | 0.00218922 | 0.639974 | 0.00212881 | -1.32581 | 2977 | 2033 | 997.7 | 1714.73 | -2002.56 | 1.62752 | 1710.7 | -738.205 | 1979.3 | 0.004124627 | 0.5010376 | 0.005262733 | 0.7591959 |  |  | 1.49878 | 6.17173 | 1.508997 | -0.010044 | 0.00375 | -0.0985218 | -0.00182906 | 0.000184673 | 1.67713 | 0.0055383 | -1.55862 | 3154.54 | 2066.88 | 1151.89 | 1736.49 | -2124.44 | 1.88999 | 1716.55 | 919.892 | 2002.65
0.00438775 | 0.5921265 | 0.006020607 | 0.5958455 |  |  | 1.51913 | 7.20776 | 1.51067 | 0.00697684 | 0.0038 | 1.63927 | 0.00197914 | 0.00467636 | -0.105884 | -0.000199187 | -1.51182 | 3077.26 | 2066.7 | 1101.54 | 1711.18 | -2081.83 | 1.81215 | 1714.92 | 584.189 | 1975.72 | 0.00656292 | 0.6099015 | 0.00408345 | 0.5106905 | 0.009285217 | 0.8423171 | 1.51851 | 8.00344 | 1.52296 | 0.0949841 | 0.0038 | 0.736188 | 1.68218 | 0.00274077 | 0.669427 | 0.00200499 | -1.38715 | 3009.87 | 2068.12 | 1028.7 | 1716.44 | -2035.56 | 1.6981 | 1712.37 | -755.469 | 1981.17 | 0.004226817 | 0.5095789 | 0.00533447 | 0.7725897 |  |  | 1.51858 | 5.8835 | 1.529362 | -0.006799 | 0.0038 | -0.0980576 | -0.00214403 | 0.000186333 | 1.7395 | 0.00575914 | -1.62049 | 3215.94 | 2127.37 | 1211.57 | 1737.98 | -2184.96 | 1.96226 | 1718.01 | 920.617 | 2004.37
0.004737107 | 0.6024967 | 0.006188483 | 0.6056707 |  |  | 1.53895 | 6.92292 | 1.53017 | 0.0106186 | 0.00385 | 1.69925 | 0.00228312 | 0.00492384 | -0.105391 | -0.000199845 | -1.57159 | 3131.94 | 2120.87 | 1154.54 | 1712.62 | -2135.78 | 1.88112 | 1716.36 | 581.639 | 1977.4 | 0.006628107 | 0.6196 | 0.00440374 | 0.5197083 | 0.009378023 | 0.8556403 | 1.5383 | 7.75967 | 1.54308 | 0.0431641 | 0.00385 | 0.767337 | 1.74129 | 0.00301664 | 0.698291 | 0.00212267 | -1.44693 | 3041.39 | 2101.58 | 1058.5 | 1718.01 | -2067.16 | 1.76653 | 1713.91 | -770.052 | 1982.89 | 0.004181636 | 0.518035 | 0.00541685 | 0.7854102 |  |  | 1.53868 | 5.5894 | 1.549725 | -0.003411 | 0.00385 | -0.0975876 | -0.00236169 | 0.000187279 | 1.7975 | 0.00588053 | -1.67639 | 3263.64 | 2175.89 | 1257.65 | 1739.3 | -2232.4 | 2.02978 | 1719.32 | 915.274 | 2005.99
0.004667843 | 0.6127925 | 0.006259893 | 0.6151817 |  |  | 1.55926 | 6.62828 | 1.54967 | 0.0111719 | 0.0039 | 1.75973 | 0.00253473 | 0.00510031 | -0.104858 | -0.000201433 | -1.63126 | 3180.4 | 2170.83 | 1201.35 | 1714.02 | -2184.2 | 1.94998 | 1717.76 | 561.084 | 1979.05 | 0.006854043 | 0.6294807 | 0.004249237 | 0.5288345 | 0.009559163 | 0.8691018 | 1.55859 | 7.50352 | 1.56319 | -0.00523772 | 0.0039 | 0.79847 | 1.8007 | 0.00327835 | 0.72753 | 0.00222743 | -1.50698 | 3078.38 | 2139.25 | 1093.87 | 1719.46 | -2103.83 | 1.83545 | 1715.41 | -777.797 | 1984.51 | 0.004123622 | 0.5266829 | 0.005753163 | 0.7989041 |  |  | 1.55888 | 5.30603 | 1.570088 | -0.000234 | 0.0039 | -0.0971278 | -0.00256683 | 0.000188743 | 1.85653 | 0.00595088 | -1.73676 | 3304.07 | 2216.07 | 1296.54 | 1740.61 | -2272.23 | 2.09832 | 1720.6 | 913.884 | 2007.53
0.004829553 | 0.623214 | 0.006458567 | 0.6253453 |  |  | 1.57846 | 6.34635 | 1.57003 | 0.00875015 | 0.00395 | 1.81469 | 0.00273694 | 0.00520488 | -0.104325 | -0.00020255 | -1.68639 | 3216.04 | 2207.07 | 1235.55 | 1715.26 | -2219.55 | 2.01325 | 1719 | 548.683 | 1980.49 | 0.007062947 | 0.6393168 | 0.004552473 | 0.5381776 | 0.009586103 | 0.8830055 | 1.57978 | 7.23023 | 1.58419 | 0.0524639 | 0.00395 | 0.830724 | 1.86135 | 0.00353494 | 0.757032 | 0.0022805 | -1.56753 | 3117.46 | 2178.58 | 1131.32 | 1720.9 | -2142.45 | 1.90592 | 1716.87 | -783.447 | 1986.14 | 0.004223151 | 0.5352859 | 0.005780787 | 0.8124131 |  |  | 1.57808 | 5.0434 | 1.590451 | 0.00241 | 0.00395 | -0.096691 | -0.00284281 | 0.000191471 | 1.91766 | 0.00596028 | -1.79601 | 3342.41 | 2253.62 | 1333.38 | 1741.91 | -2309.8 | 2.16811 | 1721.87 | 914.461 | 2009.03
0.004941563 | 0.6335939 | 0.00649749 | 0.6354376 |  |  | 1.59676 | 6.07779 | 1.59051 | 0.00255833 | 0.004 | 1.86604 | 0.00297139 | 0.00525593 | -0.103792 | -0.0002038 | -1.7372 | 3246.96 | 2238.02 | 1265.18 | 1716.36 | -2250.05 | 2.07173 | 1720.1 | 542.363 | 1981.78 | 0.007292653 | 0.6491179 | 0.004483493 | 0.5477427 | 0.009757557 | 0.8965466 | 1.60022 | 6.96329 | 1.60531 | 0.0677862 | 0.004 | 0.860776 | 1.9178 | 0.00374505 | 0.784484 | 0.00228937 | -1.62439 | 3147.97 | 2209.76 | 1160.35 | 1722.22 | -2172.69 | 1.97143 | 1718.19 | -790.561 | 1987.62 | 0.004300192 | 0.5441038 | 0.005943183 | 0.8261136 |  |  | 1.59668 | 4.80129 | 1.610816 | 0.004277 | 0.004 | -0.0962514 | -0.00318025 | -0.00010112 | 1.97427 | 0.00594977 | -1.8534 | 3373.56 | 2283.8 | 1363.18 | 1743.09 | -2340.18 | 2.23365 | 1723.01 | 915.945 | 2010.37
0.005076007 | 0.6440758 | 0.00666538 | 0.6454982 |  |  | 1.61882 | 5.76146 | 1.61099 | -0.00463409 | 0.00405 | 1.92567 | 0.0033342 | 0.00529866 | -0.103151 | 0.000569972 | -1.79771 | 3280.13 | 2270.78 | 1296.91 | 1717.61 | -2282.61 | 2.13974 | 1721.36 | 539.477 | 1983.22 | 0.00732485 | 0.658936 | 0.004607223 | 0.5573152 | 0.01000634 | 0.9106653 | 1.61942 | 6.7075 | 1.62643 | 0.0224817 | 0.00405 | 0.888195 | 1.96943 | 0.00389856 | 0.809743 | 0.0022636 | -1.67644 | 3169.43 | 2232 | 1180.52 | 1723.39 | -2193.98 | 2.03148 | 1719.35 | -797.576 | 1988.9 | 0.004430094 | 0.5526792 | 0.005888603 | 0.8398231 |  |  | 1.61455 | 4.5754 | 1.631179 | 0.005248 | 0.00405 | -0.0958178 | -0.00353033 | 0.000837287 | 2.02763 | 0.00591302 | -1.90547 | 3392.98 | 2302.09 | 1381.36 | 1744.19 | -2358.81 | 2.29646 | 1724.09 | 918.144 | 2011.62
0.005259063 | 0.6546824 | 0.006774337 | 0.6558293 |  |  | 1.63962 | 5.46716 | 1.63147 | -0.00712665 | 0.0041 | 1.98064 | 0.00376963 | 0.00530404 | -0.102652 | -0.000115091 | -1.85057 | 3306.15 | 2296.1 | 1321.62 | 1718.75 | -2307.96 | 2.20374 | 1722.49 | 540.168 | 1984.53 | 0.00747652 | 0.6694223 | 0.004639307 | 0.5666089 | 0.01014953 | 0.9243826 | 1.63783 | 6.46269 | 1.64755 | -0.0350872 | 0.0041 | 0.913969 | 2.0172 | 0.00403992 | 0.832977 | 0.00219431 | -1.72455 | 3185.51 | 2247.7 | 1195.33 | 1724.5 | -2209.51 | 2.08748 | 1720.39 | -799.119 | 1990.18 | 0.004331738 | 0.5613229 | 0.0058811 | 0.8536885 |  |  | 1.63766 | 4.30742 | 1.651542 | 0.005399 | 0.0041 | -0.0954445 | -0.00374173 | 0.00172321 | 2.07786 | 0.00586723 | -1.95519 | 3400.35 | 2309.39 | 1387.57 | 1745.17 | -2365.77 | 2.35406 | 1725.04 | 916.671 | 2012.78
0.00522071 | 0.665244 | 0.006989823 | 0.6660115 |  |  | 1.65949 | 5.19416 | 1.65195 | -0.00472555 | 0.00415 | 2.03283 | 0.00420419 | 0.00530528 | -0.102211 | -0.00114748 | -1.90295 | 3321.7 | 2310.83 | 1336.01 | 1719.75 | -2322.85 | 2.26214 | 1723.51 | 542.778 | 1985.69 | 0.00758239 | 0.6796226 | 0.005057377 | 0.5764048 | 0.01016282 | 0.938293 | 1.65964 | 6.17856 | 1.66867 | -0.0508497 | 0.00415 | 0.942747 | 2.07107 | 0.00414006 | 0.859443 | 0.00213781 | -1.77823 | 3200.68 | 2262.71 | 1209.1 | 1725.73 | -2224.16 | 2.15033 | 1721.55 | -801.977 | 1991.58 | 0.004642871 | 0.5702463 | 0.00600859 | 0.8675585 |  |  | 1.659 | 4.06541 | 1.671905 | 0.00486 | 0.00415 | -0.0951794 | -0.00380792 | 0.00232068 | 2.12419 | 0.00581557 | -2.00137 | 3402.21 | 2310.84 | 1388.42 | 1746.04 | -2367.16 | 2.40668 | 1725.9 | 916.63 | 2013.79
0.005406007 | 0.6762156 | 0.00714598 | 0.6764055 |  |  | 1.67869 | 4.94181 | 1.67244 | 0.00037291 | 0.0042 | 2.08201 | 0.00447476 | 0.00527312 | -0.10177 | -0.0020677 | -1.94747 | 3324.27 | 2313.55 | 1337.49 | 1720.69 | -2325.1 | 2.31798 | 1724.45 | 535.874 | 1986.78 | 0.00784176 | 0.6897112 | 0.00499793 | 0.5858539 | 0.0104835 | 0.9522373 | 1.68044 | 5.90751 | 1.68979 | -0.0196466 | 0.0042 | 0.969798 | 2.12261 | 0.00418471 | 0.885176 | 0.00210294 | -1.82764 | 3214.38 | 2276.02 | 1221.55 | 1726.81 | -2237.32 | 2.20875 | 1722.58 | -803.38 | 1992.83 | 0.004561188 | 0.5792544 | 0.006341567 | 0.8815786 |  |  | 1.68033 | 3.85103 | 1.69227 | 0.003831 | 0.0042 | -0.0949253 | -0.00382357 | 0.00280246 | 2.1713 | 0.00573999 | -2.04284 | 3401.74 | 2309.82 | 1386.91 | 1746.94 | -2366.16 | 2.46179 | 1726.78 | 917.084 | 2014.83
0.005834143 | 0.6867474 | 0.007097463 | 0.6870054 |  |  | 1.69693 | 4.71057 | 1.69291 | 0.00421417 | 0.00425 | 2.12663 | 0.00461482 | 0.00525131 | -0.101332 | -0.00274515 | -1.99441 | 3320.35 | 2309.07 | 1332.59 | 1721.54 | -2320.67 | 2.36918 | 1725.3 | 536.821 | 1987.76 | 0.008003153 | 0.6996171 | 0.005239917 | 0.5954409 | 0.01059132 | 0.9661466 | 1.70044 | 5.65436 | 1.71091 | 0.0229013 | 0.00425 | 0.995355 | 2.17044 | -0.0168668 | 0.908231 | 0.0240448 | -1.87568 | 3225.3 | 2285.97 | 1231.35 | 1727.77 | -2247.54 | 2.2633 | 1723.53 | -801.816 | 1993.95 | 0.004955129 | 0.587959 | 0.006094483 | 0.8956978 |  |  | 1.70012 | 3.65731 | 1.712633 | 0.002533 | 0.00425 | -0.0946251 | -0.00381451 | 0.00328696 | 2.22202 | 0.00566653 | -2.09166 | 3396.56 | 2303.73 | 1380.65 | 1747.89 | -2360.31 | 2.52153 | 1727.7 | 918.726 | 2015.91
0.005960273 | 0.6977203 | 0.007225937 | 0.6976738 |  |  | 1.71616 | 4.47799 | 1.71339 | 0.0045719 | 0.0043 | 2.17163 | 0.00469448 | 0.00520142 | -0.100954 | -0.00335373 | -2.03615 | 3316.01 | 2303.26 | 1327.33 | 1722.35 | -2315.54 | 2.42014 | 1726.11 | 547.179 | 1988.68 | 0.008194757 | 0.7096603 | 0.00504531 | 0.6049738 | 0.0108762 | 0.9800929 | 1.71965 | 5.41865 | 1.73203 | 0.0374268 | 0.0043 | 1.01741 | 2.21288 | -0.0219069 | 0.929792 | 0.0292574 | -1.91755 | 3232.49 | 2292.06 | 1237.48 | 1728.67 | -2254.01 | 2.31449 | 1724.39 | -799.436 | 1995.01 | 0.004742151 | 0.5969728 | 0.00644556 | 0.9098273 |  |  | 1.71933 | 3.48208 | 1.732996 | 0.001173 | 0.0043 | -0.094333 | -0.0037777 | 0.00370939 | 2.26853 | 0.0056214 | -2.14568 | 3388.91 | 2295.09 | 1372.04 | 1748.74 | -2352.01 | 2.57566 | 1728.52 | 920.839 | 2016.86
0.00590187 | 0.7085101 | 0.007410207 | 0.7081682 |  |  | 1.73878 | 4.22275 | 1.73387 | 0.00189531 | 0.00435 | 2.22127 | 0.00476691 | 0.00515676 | -0.100602 | -0.00406174 | -2.08832 | 3311.88 | 2298.35 | 1322.13 | 1723.28 | -2310.78 | 2.47904 | 1727.05 | 549.724 | 1989.75 | 0.008328457 | 0.7198837 | 0.005374607 | 0.6143616 | 0.01106864 | 0.9943026 | 1.73807 | 5.19992 | 1.75315 | 0.0166896 | 0.00435 | 1.03925 | 2.25277 | -0.0272835 | 0.948991 | 0.0348563 | -1.9574 | 3236.98 | 2296.45 | 1241.05 | 1729.47 | -2258.16 | 2.36013 | 1725.14 | -801.352 | 1995.92 | 0.004741811 | 0.605956 | 0.006415683 | 0.9238338 |  |  | 1.73853 | 3.323 | 1.753362 | -8.4e-05 | 0.00435 | -0.0940408 | -0.00372514 | 0.0040526 | 2.3108 | 0.00556098 | -2.18576 | 3375.99 | 2282.1 | 1358.2 | 1749.52 | -2338.76 | 2.62686 | 1729.29 | 919.713 | 2017.78
0.005709773 | 0.719491 | 0.00735889 | 0.7188256 |  |  | 1.76011 | 3.99386 | 1.75435 | -0.00153676 | 0.0044 | 2.26702 | 0.00482857 | 0.00511228 | -0.100305 | -0.00477599 | -2.13622 | 3303.4 | 2288.38 | 1312.76 | 1724.05 | -2301.52 | 2.53024 | 1727.83 | 560.007 | 1990.64 | 0.008543327 | 0.7303888 | 0.005371613 | 0.6241605 | 0.01116406 | 1.008557 | 1.75641 | 4.98744 | 1.77427 | -0.0145408 | 0.0044 | 1.05935 | 2.29183 | -0.0328672 | 0.968874 | 0.0405883 | -1.99072 | 3237.16 | 2296.07 | 1240.29 | 1730.29 | -2257.84 | 2.40681 | 1725.9 | -801.22 | 1996.87 | 0.004951245 | 0.614991 | 0.00652463 | 0.9381854 |  |  | 1.75686 | 3.1841 | 1.773725 | -0.001083 | 0.0044 | -0.0937565 | -0.00364714 | 0.00426509 | 2.3511 | 0.0055053 | -2.22603 | 3363.12 | 2268.16 | 1344.59 | 1750.2 | -2325.29 | 2.67224 | 1729.95 | 922.484 | 2018.54
0.006029013 | 0.7308474 | 0.007538003 | 0.7297181 |  |  | 1.78145 | 3.7869 | 1.77483 | -0.00328438 | 0.00445 | 2.30884 | 0.00485861 | 0.0050577 | -0.100012 | -0.00535972 | -2.17361 | 3295.33 | 2279.37 | 1303.8 | 1724.83 | -2292.83 | 2.58144 | 1728.61 | 564.858 | 1991.53 | 0.008641927 | 0.7407723 | 0.005579887 | 0.6341761 | 0.01129794 | 1.02255 | 1.7794 | 4.73725 | 1.79539 | -0.0271676 | 0.00445 | 1.08426 | 2.33772 | 0.00457952 | 0.992042 | 0.0016187 | -2.04265 | 3231.32 | 2289.67 | 1233.43 | 1731.17 | -2251.47 | 2.45835 | 1726.72 | -801.215 | 1997.89 | 0.005047782 | 0.6242469 | 0.006827767 | 0.9525713 |  |  | 1.77393 | 3.05515 | 1.794088 | -0.001769 | 0.00445 | -0.093467 | -0.00356374 | 0.0043824 | 2.38938 | 0.00544691 | -2.26032 | 3350.71 | 2255.14 | 1331.45 | 1750.84 | -2312.43 | 2.71491 | 1730.57 | 923.581 | 2019.25
0.006321333 | 0.742026 | 0.007695127 | 0.7406909 |  |  | 1.80079 | 3.59963 | 1.79532 | -0.00256546 | 0.0045 | 2.34878 | 0.00485414 | 0.00501062 | -0.0997216 | -0.0058464 | -2.215 | 3286.88 | 2269.25 | 1294.63 | 1725.47 | -2283.59 | 2.62504 | 1729.27 | 576.936 | 1992.25 | 0.0088189 | 0.7512432 | 0.00560616 | 0.6443994 | 0.0115252 | 1.036934 | 1.80073 | 4.50967 | 1.81651 | -0.0139281 | 0.0045 | 1.10707 | 2.3807 | 0.00462923 | 1.01274 | 0.00153133 | -2.08511 | 3220.65 | 2277.1 | 1221.73 | 1732.02 | -2239.83 | 2.50897 | 1727.51 | -794.997 | 1998.92 | 0.005054004 | 0.633575 | 0.007038597 | 0.9670438 |  |  | 1.791 | 2.93433 | 1.814451 | -0.00211 | 0.0045 | -0.0931837 | -0.00348708 | 0.00451573 | 2.42375 | 0.00543054 | -2.30665 | 3335.35 | 2239.89 | 1315.36 | 1751.45 | -2296.86 | 2.75758 | 1731.18 | 922.084 | 2019.99
0.00635188 | 0.7531909 | 0.007661663 | 0.7517099 |  |  | 1.81999 | 3.42922 | 1.8158 | -0.000293541 | 0.00455 | 2.38715 | 0.00484295 | 0.00495341 | -0.0994285 | -0.00630942 | -2.24786 | 3278.45 | 2260.37 | 1285.48 | 1726.1 | -2274.77 | 2.66771 | 1729.89 | 577.836 | 1992.97 | 0.009591897 | 0.7619194 | 0.00574761 | 0.6544148 | 0.01161256 | 1.050993 | 1.82207 | 4.30135 | 1.83763 | 0.00881759 | 0.00455 | 1.12659 | 2.42086 | 0.00466545 | 1.03333 | 0.00146381 | -2.12609 | 3208.12 | 2262.75 | 1208.32 | 1732.74 | -2226.39 | 2.55164 | 1728.16 | -788.663 | 1999.8 | 0.005287431 | 0.6430693 | 0.006963427 | 0.9817524 |  |  | 1.81154 | 2.801 | 1.834816 | -0.002127 | 0.00455 | -0.0929603 | -0.00340918 | 0.00461001 | 2.45775 | 0.00538966 | -2.33845 | 3320.12 | 2224.14 | 1299.56 | 1751.95 | -2281.27 | 2.79239 | 1731.66 | 923.115 | 2020.56
0.00626907 | 0.7645013 | 0.008160723 | 0.7628134 |  |  | 1.83919 | 3.27669 | 1.83627 | 0.00173019 | 0.0046 | 2.42177 | 0.00483656 | 0.00493878 | -0.0991376 | -0.00684437 | -2.29522 | 3267.07 | 2249.27 | 1273.39 | 1726.71 | -2263.25 | 2.71024 | 1730.5 | 572.288 | 1993.68 | 0.00910164 | 0.7727574 | 0.00566898 | 0.6645701 | 0.01199964 | 1.064946 | 1.84192 | 4.1109 | 1.85875 | 0.0195369 | 0.0046 | 1.14623 | 2.45733 | 0.00473449 | 1.05057 | 0.00134647 | -2.16276 | 3196.4 | 2248.39 | 1195.72 | 1733.43 | -2213.5 | 2.5943 | 1728.8 | -778.114 | 2000.68 | 0.005374525 | 0.6524941 | 0.007170817 | 0.9963508 |  |  | 1.83595 | 2.65924 | 1.855179 | -0.001874 | 0.0046 | -0.0928184 | -0.00332237 | 0.00467263 | 2.48803 | 0.00535405 | -2.36471 | 3305.27 | 2208.78 | 1284.16 | 1752.44 | -2266.07 | 2.82653 | 1732.13 | 924.116 | 2021.11
0.006402593 | 0.7759567 | 0.008160417 | 0.7740255 |  |  | 1.85709 | 3.14009 | 1.85675 | 0.00223466 | 0.00465 | 2.45566 | 0.00478643 | 0.00489827 | -0.098851 | -0.00707941 | -2.3266 | 3255.29 | 2236.96 | 1261.05 | 1727.19 | -2251.1 | 2.74438 | 1730.99 | 574.663 | 1994.24 | 0.009291133 | 0.7837216 | 0.00580442 | 0.674796 | 0.01209064 | 1.079447 | 1.86111 | 3.93573 | 1.87987 | 0.0113657 | 0.00465 | 1.16396 | 2.49032 | 0.00481242 | 1.06622 | 0.00122067 | -2.19589 | 3179.72 | 2231.66 | 1178.33 | 1734.06 | -2196.57 | 2.63379 | 1729.39 | -779.835 | 2001.39 | 0.005426191 | 0.6618012 | 0.00737937 | 1.011254 |  |  | 1.85835 | 2.54448 | 1.875542 | -0.001443 | 0.00465 | -0.0927525 | -0.00323269 | 0.00462397 | 2.51874 | 0.00529196 | -2.37622 | 3291.51 | 2194.64 | 1269.86 | 1752.92 | -2252 | 2.86066 | 1732.6 | 924.695 | 2021.66
0.00659239 | 0.7871182 | 0.008216553 | 0.785203 |  |  | 1.87416 | 3.01287 | 1.87723 | 0.00117364 | 0.0047 | 2.48647 | 0.00470449 | 0.00486445 | -0.0985832 | -0.00709623 | -2.35417 | 3244.26 | 2225.91 | 1249.47 | 1727.67 | -2239.88 | 2.77851 | 1731.47 | 572.52 | 1994.79 | 0.009326037 | 0.7945101 | 0.006034577 | 0.6852432 | 0.01225481 | 1.094146 | 1.88031 | 3.77434 | 1.90099 | -0.00499101 | 0.0047 | 1.18045 | 2.52173 | 0.00491757 | 1.08165 | 0.001096 | -2.23665 | 3164.53 | 2215.94 | 1162.51 | 1734.59 | -2180.99 | 2.66792 | 1729.89 | -778.9 | 2002.01 | 0.005464903 | 0.6713894 | 0.007372077 | 1.026516 |  |  | 1.88075 | 2.44338 | 1.895907 | -0.000916 | 0.0047 | -0.0927416 | -0.0030956 | 0.00448265 | 2.55844 | 0.00526833 | -2.42424 | 3270.7 | 2172.61 | 1248.33 | 1753.58 | -2230.54 | 2.90808 | 1733.24 | 927.952 | 2022.37
0.006630813 | 0.7987856 | 0.00830655 | 0.7962324 |  |  | 1.89122 | 2.89453 | 1.89772 | -0.00045749 | 0.00475 | 2.51723 | 0.00462885 | 0.0048052 | -0.0983423 | -0.00708559 | -2.36547 | 3234.76 | 2215.76 | 1239.43 | 1728.14 | -2229.98 | 2.81264 | 1731.94 | 575.978 | 1995.33 | 0.009597433 | 0.8056044 | 0.006118127 | 0.6956382 | 0.01241447 | 1.10876 | 1.89897 | 3.62536 | 1.92211 | -0.0139214 | 0.00475 | 1.19708 | 2.55098 | 0.00502478 | 1.09438 | 0.00092395 | -2.25613 | 3148.05 | 2198.44 | 1145.39 | 1735.13 | -2163.96 | 2.70205 | 1730.39 | -775.592 | 2002.66 | 0.005593179 | 0.6813087 | 0.007677867 | 1.041396 |  |  | 1.90315 | 2.35166 | 1.91627 | -0.000377 | 0.00475 | -0.0927382 | -0.00297782 | 0.00453105 | 2.59732 | 0.00525221 | -2.46084 | 3235.07 | 2137.31 | 1212.03 | 1754.13 | -2194.8 | 2.94867 | 1733.77 | 925.814 | 2023.05
0.006682703 | 0.8106382 | 0.00840073 | 0.8073257 |  |  | 1.91315 | 2.75663 | 1.91819 | -0.00146876 | 0.0048 | 2.5539 | 0.00455128 | 0.00477556 | -0.0982263 | -0.00724048 | -2.40458 | 3219.8 | 2200.14 | 1223.79 | 1728.73 | -2214.58 | 2.85641 | 1732.54 | 579.058 | 1996.01 | 0.009868097 | 0.8162604 | 0.006017317 | 0.7058071 | 0.01267481 | 1.123406 | 1.91604 | 3.48708 | 1.94323 | -0.0091551 | 0.0048 | 1.21128 | 2.5802 | 0.00505066 | 1.10984 | 0.000812153 | -2.2717 | 3130.49 | 2178.99 | 1127.15 | 1735.67 | -2145.54 | 2.73619 | 1730.87 | -767.956 | 2003.34 | 0.005743052 | 0.6912321 | 0.00755837 | 1.056521 |  |  | 1.92549 | 2.26726 | 1.936633 | 0.000111 | 0.0048 | -0.0927374 | -0.00288913 | 0.00466215 | 2.63669 | 0.00519769 | -2.47411 | 3166.86 | 2069.77 | 1143.18 | 1754.63 | -2126.6 | 2.98707 | 1734.28 | 922.447 | 2023.68
0.006686003 | 0.822169 | 0.008311793 | 0.8185532 |  |  | 1.93731 | 2.61808 | 1.93867 | -0.00133183 | 0.00485 | 2.59295 | 0.00448077 | 0.00474139 | -0.0981573 | -0.00762253 | -2.43558 | 3198.69 | 2178.71 | 1202.08 | 1729.25 | -2193.16 | 2.89492 | 1733.06 | 579.233 | 1996.61 | 0.00979011 | 0.8271417 | 0.006309807 | 0.7161937 | 0.01263461 | 1.13814 | 1.93311 | 3.35889 | 1.96435 | 0.00252895 | 0.00485 | 1.22567 | 2.60633 | 0.0051197 | 1.12151 | 0.00071109 | -2.29826 | 3114.54 | 2159.05 | 1110.49 | 1736.18 | -2128.03 | 2.7685 | 1731.33 | -749.1 | 2004.05 | 0.005741357 | 0.7011204 | 0.007840487 | 1.07174 |  |  | 1.94469 | 2.19103 | 1.956996 | 0.00049 | 0.00485 | -0.092737 | -0.00281062 | 0.00473451 | 2.67218 | 0.00521576 | -2.53784 | 3101.4 | 2003.61 | 1077.14 | 1755.15 | -2060.72 | 3.02547 | 1734.79 | 924.08 | 2024.26
0.007143687 | 0.8342865 | 0.00822389 | 0.8301752 |  |  | 1.95971 | 2.49401 | 1.95915 | -0.00033198 | 0.0049 | 2.63207 | 0.00441205 | 0.00471623 | -0.0981167 | -0.00798478 | -2.47103 | 3164.24 | 2143.12 | 1167.06 | 1729.76 | -2158.14 | 2.93332 | 1733.57 | 586.868 | 1997.18 | 0.0100165 | 0.8384615 | 0.006225477 | 0.7267236 | 0.01315186 | 1.152695 | 1.95122 | 3.23459 | 1.98547 | 0.00980891 | 0.0049 | 1.241 | 2.63383 | 0.0051912 | 1.13356 | 0.000564594 | -2.31405 | 3097.28 | 2140.66 | 1092.73 | 1736.6 | -2110.22 | 2.79568 | 1731.71 | -744.513 | 2004.56 | 0.006031678 | 0.7108016 | 0.00802648 | 1.087221 |  |  | 1.96262 | 2.12587 | 1.977361 | 0.000741 | 0.0049 | -0.0927366 | -0.00274563 | 0.00462189 | 2.70599 | 0.00520308 | -2.57919 | 3038.21 | 1940.64 | 1013.34 | 1755.65 | -1997.39 | 3.06387 | 1735.29 | 922.378 | 2024.87
0.007359533 | 0.8461337 | 0.00884276 | 0.841416 |  |  | 1.98211 | 2.38237 | 1.97963 | 0.000682345 | 0.00495 | 2.66709 | 0.00432925 | 0.00472809 | -0.098116 | -0.00796693 | -2.52918 | 3109.43 | 2087.03 | 1111.68 | 1730.26 | -2102.71 | 2.97172 | 1734.08 | 595.545 | 1997.74 | 0.01025566 | 0.8491397 | 0.006539293 | 0.737033 | 0.01330867 | 1.166928 | 1.97682 | 3.07348 | 2.00644 | 0.00725391 | 0.00495 | 1.25508 | 2.66947 | 0.00524244 | 1.15557 | 0.000469119 | -2.35458 | 3078.29 | 2118.17 | 1072.92 | 1737.22 | -2089.79 | 2.83408 | 1732.23 | -727.549 | 2005.36 | 0.005988879 | 0.7210582 | 0.008215007 | 1.102397 |  |  | 1.98137 | 2.05906 | 1.997724 | 0.000852 | 0.00495 | -0.0927358 | -0.00268787 | 0.00434299 | 2.73962 | 0.00515327 | -2.59127 | 2978.7 | 1880.96 | 953.239 | 1756.16 | -1937.63 | 3.10227 | 1735.8 | 922.123 | 2025.47
0.007165943 | 0.8581419 | 0.00885504 | 0.8531376 |  |  | 2.00451 | 2.28304 | 2.00011 | 0.0010662 | 0.005 | 2.70053 | 0.00425242 | 0.00471758 | -0.0981147 | -0.00764623 | -2.57017 | 3052.01 | 2028.51 | 1053.7 | 1730.76 | -2044.74 | 3.01012 | 1734.58 | 602.461 | 1998.31 | 0.01030499 | 0.8602288 | 0.00669669 | 0.7475504 | 0.01340178 | 1.181703 | 1.99933 | 2.92772 | 2.02692 | -0.000986306 | 0.005 | 1.26817 | 2.69765 | 0.00532132 | 1.17066 | 0.000369112 | -2.38971 | 3056.71 | 2090.81 | 1050.57 | 1737.77 | -2066.03 | 2.87248 | 1732.76 | -695.584 | 2006.14 | 0.006023354 | 0.7313094 | 0.008316677 | 1.117882 |  |  | 2.01248 | 1.95817 | 2.018195 | 0.000838 | 0.005 | -0.0927352 | -0.00263353 | 0.00413638 | 2.7706 | 0.00517803 | -2.66063 | 2922.08 | 1824.3 | 896.06 | 1756.63 | -1880.81 | 3.1375 | 1736.26 | 921.4 | 2026.02
0.007338923 | 0.870519 | 0.009020547 | 0.8646341 | [22 empty] | 0.0106604 | 0.8715088 | 0.0067979 | 0.7582841 | 0.01385218 | 1.19619 | [20 empty] | 0.006127251 | 0.7417458 | 0.00850542 | 1.133416
0.007377843 | 0.8828686 | 0.009112273 | 0.8760392 | [22 empty] | 0.01075639 | 0.8826329 | 0.00710612 | 0.7693784 | 0.01380845 | 1.211134 | [20 empty] | 0.006329283 | 0.7522697 | 0.00865076 | 1.148867
0.007341753 | 0.8951202 | 0.009269783 | 0.8880479 | [22 empty] | 0.01085056 | 0.8938948 | 0.006904293 | 0.7800578 | 0.01387313 | 1.225784 | [20 empty] | 0.006406085 | 0.7628549 | 0.008702673 | 1.164888
0.007555933 | 0.9078772 | 0.009480563 | 0.8996692 | [22 empty] | 0.01109723 | 0.9051603 | 0.00706439 | 0.7912203 | 0.01394408 | 1.240698 | [20 empty] | 0.006373038 | 0.773194 | 0.008989237 | 1.180685
0.008095143 | 0.9203282 | 0.00953938 | 0.9114853 | [22 empty] | 0.01121998 | 0.9165469 | 0.00723284 | 0.8025371 | 0.01410923 | 1.255319 | [20 empty] | 0.006542549 | 0.7836509 | 0.008936877 | 1.196418
0.008089117 | 0.9328306 | 0.009707793 | 0.9233863 | [22 empty] | 0.01151534 | 0.9278524 | 0.007304513 | 0.8137687 | 0.01426028 | 1.270079 | [20 empty] | 0.006583846 | 0.7944967 | 0.009165407 | 1.212431
0.008254817 | 0.9453331 | 0.00989052 | 0.93587 | [22 empty] | 0.011628 | 0.9389966 | 0.007493697 | 0.8250686 | 0.01458036 | 1.284816 | [20 empty] | 0.00655261 | 0.8049019 | 0.009153943 | 1.228304
0.008257087 | 0.9583915 | 0.01015822 | 0.9479593 | [22 empty] | 0.01189656 | 0.9501646 | 0.007494667 | 0.836901 | 0.014837 | 1.299986 | [20 empty] | 0.006794146 | 0.8155323 | 0.009328033 | 1.244469
0.00831418 | 0.9711211 | 0.01023899 | 0.9601984 | [22 empty] | 0.01196892 | 0.9613112 | 0.007689097 | 0.8484768 | 0.01480535 | 1.314944 | [20 empty] | 0.006959628 | 0.8263928 | 0.009515377 | 1.260839
0.008380833 | 0.9843853 | 0.01030065 | 0.972578 | [22 empty] | 0.01236128 | 0.9725269 | 0.007743423 | 0.8601481 | 0.01500406 | 1.330023 | [20 empty] | 0.006944807 | 0.8373771 | 0.009690883 | 1.277364
0.008681967 | 0.9972791 | 0.0104348 | 0.9850571 | [22 empty] | 0.01228981 | 0.9832813 | 0.007726443 | 0.8722985 | 0.01518037 | 1.345233 | [20 empty] | 0.006993333 | 0.8485389 | 0.009675187 | 1.293726
0.008712753 | 1.010179 | 0.01046265 | 0.9978355 | [22 empty] | 0.01247793 | 0.9944941 | 0.007966747 | 0.8842159 | 0.01536526 | 1.360205 | [20 empty] | 0.007219601 | 0.8591754 | 0.01002442 | 1.310152
0.00863563 | 1.023283 | 0.01096969 | 1.010726 | [22 empty] | 0.01268038 | 1.005632 | 0.008238543 | 0.8962890625 | 0.01570885 | 1.375354 | [20 empty] | 0.007146011 | 0.8702369 | 0.01008326 | 1.326945
0.008779467 | 1.036438 | 0.01087992 | 1.023786 | [22 empty] | 0.01280057 | 1.017121 | 0.008169027 | 0.9081147 | 0.01582534 | 1.390203 | [20 empty] | 0.007385563 | 0.8811079 | 0.01049462 | 1.344114
0.009074313 | 1.05009 | 0.01089405 | 1.036394 | [22 empty] | 0.01311629 | 1.02877 | 0.008252563 | 0.920185 | 0.01613876 | 1.405417 | [20 empty] | 0.007469519 | 0.8924429 | 0.01064012 | 1.361236
0.00916293 | 1.063139 | 0.01074794 | 1.049588 | [22 empty] | 0.0131637 | 1.040293 | 0.00847169 | 0.9317776 | 0.01628362 | 1.420576 | [20 empty] | 0.007585539 | 0.9037531 | 0.01072847 | 1.37839
0.009322127 | 1.0769 | 0.0112713 | 1.062455 | [22 empty] | 0.0135252 | 1.051732 | 0.008691227 | 0.944058 | 0.01655189 | 1.435928 | [20 empty] | 0.007688964 | 0.9152559 | 0.01081852 | 1.395347
0.009433847 | 1.09048 | 0.01153033 | 1.075456 | [22 empty] | 0.01420017 | 1.063335 | 0.008730573 | 0.9563154 | 0.01618701 | 1.451455 | [20 empty] | 0.007674048 | 0.9266815 | 0.01093777 | 1.412607
0.009646787 | 1.104573 | 0.01174084 | 1.088737 | [22 empty] | 0.01281453 | 1.075143 | 0.008277973 | 0.9685479 | 0.01680143 | 1.467215 | [20 empty] | 0.007977901 | 0.9382476 | 0.01125913 | 1.429952
0.01011956 | 1.118366 | 0.01181511 | 1.101699 | [22 empty] | 0.01397952 | 1.087004 | 0.00898077 | 0.9808651 | 0.01689566 | 1.482407 | [20 empty] | 0.007863478 | 0.9495497 | 0.0115828 | 1.447421
0.0099624 | 1.132146 | 0.01191335 | 1.11486 | [22 empty] | 0.01413085 | 1.098641 | 0.009100653 | 0.9933098 | 0.01700785 | 1.498093 | [20 empty] | 0.008051218 | 0.9607529 | 0.0115755 | 1.464364
0.0100591 | 1.145859 | 0.01217317 | 1.128033 | [22 empty] | 0.01443928 | 1.110434 | 0.009220157 | 1.005843 | 0.01719285 | 1.513969 | [20 empty] | 0.008212241 | 0.971968 | 0.011726 | 1.481944
0.01002652 | 1.159897 | 0.01229643 | 1.141247 | [22 empty] | 0.01465712 | 1.121999 | 0.009400123 | 1.018557 | 0.01756415 | 1.529186 | [20 empty] | 0.008279812 | 0.9836091 | 0.01183144 | 1.49949
0.01043079 | 1.17384 | 0.01246125 | 1.15437 | [22 empty] | 0.01486712 | 1.133561 | 0.009513727 | 1.031369 | 0.01765428 | 1.545064 | [20 empty] | 0.008285474 | 0.995151 | 0.01192284 | 1.51688
0.01054675 | 1.1874 | 0.01255639 | 1.167914 | [22 empty] | 0.01504372 | 1.145283 | 0.00963285 | 1.044065 | 0.01788734 | 1.560628 | [20 empty] | 0.008885819 | 1.006495 | 0.01203985 | 1.534724
0.01067522 | 1.201231 | 0.01275716 | 1.180997 | [22 empty] | 0.01517073 | 1.156968 | 0.009659653 | 1.057103 | 0.01791826 | 1.576221 | [20 empty] | 0.00867057 | 1.017923 | 0.01207517 | 1.552154
0.01073019 | 1.215096 | 0.01300413 | 1.194527 | [22 empty] | 0.01538784 | 1.168979 | 0.01007512 | 1.070005 | 0.01801863 | 1.592214 | [20 empty] | 0.008751347 | 1.029678 | 0.01244347 | 1.569825
0.01084863 | 1.228649 | 0.0129962 | 1.207891 | [22 empty] | 0.01562377 | 1.180793 | 0.01031972 | 1.082947 | 0.0183216 | 1.608266 | [20 empty] | 0.009063144 | 1.041379 | 0.01247919 | 1.58763
0.01090038 | 1.242723 | 0.01328077 | 1.220944 | [22 empty] | 0.01586199 | 1.193142 | 0.01038143 | 1.096355 | 0.01860859 | 1.624113 | [20 empty] | 0.008740512 | 1.053084 | 0.01299014 | 1.605746
0.01144517 | 1.2566 | 0.01339458 | 1.234255 | [22 empty] | 0.01602304 | 1.205734 | 0.01038058 | 1.109462 | 0.01861513 | 1.640088 | [20 empty] | 0.009115838 | 1.065062 | 0.01290886 | 1.623534
0.01093898 | 1.270526 | 0.0133656 | 1.247837 | [22 empty] | 0.01601144 | 1.21807 | 0.01052271 | 1.122956 | 0.01898775 | 1.65645 | [20 empty] | 0.0089123 | 1.076838 | 0.01319834 | 1.641344
0.01139409 | 1.284602 | 0.01378638 | 1.26137 | [22 empty] | 0.01642179 | 1.231048 | 0.01070808 | 1.136391 | 0.01918249 | 1.672517 | [20 empty] | 0.009258199 | 1.088812 | 0.01331722 | 1.659256
0.01149813 | 1.298944 | 0.01400953 | 1.274993 | [22 empty] | 0.016774 | 1.243791 | 0.01022559 | 1.149725 | 0.01939868 | 1.688713 | [20 empty] | 0.009819831 | 1.100895 | 0.01363357 | 1.677349
0.01156008 | 1.313055 | 0.01406106 | 1.288299 | [22 empty] | 0.01679326 | 1.256884 | 0.01124098 | 1.163025 | 0.01953369 | 1.704994 | [20 empty] | 0.008889018 | 1.112591 | 0.01361636 | 1.695618
0.01182518 | 1.32739 | 0.01429204 | 1.30163 | [22 empty] | 0.01713192 | 1.269948 | 0.01110703 | 1.176585 | 0.01985834 | 1.721346 | [20 empty] | 0.00963749 | 1.124367 | 0.01375153 | 1.71394
0.01199597 | 1.34176 | 0.01446863 | 1.315043 | [22 empty] | 0.01721104 | 1.282664 | 0.01119581 | 1.18993 | 0.01999747 | 1.737556 | [20 empty] | 0.009683806 | 1.13632 | 0.01398304 | 1.732105
0.01219895 | 1.356418 | 0.01441872 | 1.328547 | [22 empty] | 0.0175417 | 1.295721 | 0.01137357 | 1.203694 | 0.02073466 | 1.754362 | [20 empty] | 0.009538231 | 1.148092 | 0.01384004 | 1.750501
0.01226591 | 1.37074 | 0.01475125 | 1.342348 | [22 empty] | 0.01769723 | 1.308733 | 0.0114771 | 1.217169 | 0.02028807 | 1.770648 | [20 empty] | 0.009905898 | 1.160235 | 0.01429203 | 1.768886
0.01247642 | 1.385279 | 0.01484661 | 1.356338 | [22 empty] | 0.01784747 | 1.321969 | 0.01155759 | 1.231151 | 0.01992741 | 1.787063 | [20 empty] | 0.01010619 | 1.172206 | 0.01441015 | 1.787311
0.01247495 | 1.399703 | 0.01488596 | 1.37002 | [22 empty] | 0.0181101 | 1.334947 | 0.01201567 | 1.244727 | 0.02111035 | 1.803542 | [20 empty] | 0.01006087 | 1.184523 | 0.01455784 | 1.805692
0.01293561 | 1.414116 | 0.01521312 | 1.384439 | [22 empty] | 0.01828473 | 1.348622 | 0.01202592 | 1.258388 | 0.02133158 | 1.820268 | [20 empty] | 0.01021276 | 1.196349 | 0.01474732 | 1.82412
0.0129404 | 1.42864 | 0.01550419 | 1.398564 | [22 empty] | 0.0188334 | 1.36202 | 0.01211916 | 1.272089 | 0.02178656 | 1.837137 | [20 empty] | 0.01039746 | 1.208462 | 0.01511232 | 1.842328
0.01305039 | 1.443365 | 0.01524983 | 1.412634 | [22 empty] | 0.0189503 | 1.375552 | 0.01219877 | 1.285588 | 0.02140869 | 1.853926 | [20 empty] | 0.01072865 | 1.220418 | 0.01511699 | 1.86098
0.01335348 | 1.458175 | 0.01563546 | 1.426746 | [22 empty] | 0.01905623 | 1.389301 | 0.01264786 | 1.2994 | 0.02172457 | 1.870771 | [20 empty] | 0.01069726 | 1.232313 | 0.01548107 | 1.879798
0.01343809 | 1.473198 | 0.01577571 | 1.440543 | [22 empty] | 0.0191824 | 1.403054 | 0.01234969 | 1.313048 | 0.02198705 | 1.887223 | [20 empty] | 0.01067159 | 1.244318 | 0.01619074 | 1.898518
0.01341333 | 1.48823 | 0.01612323 | 1.454727 | [22 empty] | 0.01936943 | 1.417223 | 0.0125466 | 1.327082 | 0.02199329 | 1.904223 | [20 empty] | 0.01058791 | 1.256611 | 0.01596486 | 1.917086
0.01376772 | 1.503165 | 0.01618956 | 1.468898 | [22 empty] | 0.01941303 | 1.431536 | 0.01268694 | 1.340718 | 0.02227868 | 1.920879 | [20 empty] | 0.01090188 | 1.269178 | 0.01581573 | 1.936189
0.01406095 | 1.518113 | 0.01629088 | 1.483253 | [22 empty] | 0.0195154 | 1.445717 | 0.01290999 | 1.355034 | 0.02243359 | 1.938324 | [20 empty] | 0.01108895 | 1.281656 | 0.01595159 | 1.954838
0.01442761 | 1.533167 | 0.01650302 | 1.497219 | [22 empty] | 0.02010367 | 1.459738 | 0.01291795 | 1.369313 | 0.0226916 | 1.955303 | [20 empty] | 0.01118834 | 1.29398 | 0.01630367 | 1.973823
0.01432252 | 1.548233 | 0.01685601 | 1.511881 | [22 empty] | 0.02010133 | 1.474236 | 0.01253548 | 1.383103 | 0.02285226 | 1.972167 | [20 empty] | 0.01135917 | 1.305951 | 0.01624668 | 1.992397
0.01435757 | 1.563659 | 0.01689201 | 1.526095 | [22 empty] | 0.02026107 | 1.488852 | 0.01345844 | 1.39735 | 0.02308022 | 1.989083 | [20 empty] | 0.01154083 | 1.318513 | 0.01678464 | 2.010634
0.0146744 | 1.578693 | 0.01703782 | 1.540604 | [22 empty] | 0.02054737 | 1.503166 | 0.0135759 | 1.411529 | 0.02322045 | 2.005882 | [20 empty] | 0.01168116 | 1.330825 | 0.01681462 | 2.028992
0.01474977 | 1.593984 | 0.01718826 | 1.555613 | [22 empty] | 0.02067407 | 1.51775 | 0.01385104 | 1.425648 | 0.02337165 | 2.023097 | [20 empty] | 0.01166591 | 1.343154 | 0.01716179 | 2.047533
0.01484893 | 1.609374 | 0.01740753 | 1.570255 | [22 empty] | 0.02089023 | 1.532449 | 0.01384868 | 1.43959 | 0.02350945 | 2.039962 | [20 empty] | 0.01182535 | 1.356053 | 0.0171252 | 2.06551
0.01501967 | 1.625372 | 0.01757301 | 1.584578 | [22 empty] | 0.02113787 | 1.546888 | 0.01403302 | 1.454182 | 0.02359435 | 2.0572 | [20 empty] | 0.01200218 | 1.368813 | 0.01742919 | 2.083201
0.01517147 | 1.640704 | 0.01780455 | 1.599645 | [22 empty] | 0.02142417 | 1.56155 | 0.01366212 | 1.468313 | 0.02418901 | 2.07449 | [20 empty] | 0.01220964 | 1.381549 | 0.01753449 | 2.101197
0.0153503 | 1.656368 | 0.01812657 | 1.614702 | [22 empty] | 0.02157757 | 1.576056 | 0.01443087 | 1.482772 | 0.02428584 | 2.091751 | [20 empty] | 0.01220519 | 1.394452 | 0.01792747 | 2.118883
0.01563187 | 1.67222 | 0.01819468 | 1.629561 | [22 empty] | 0.02178183 | 1.590645 | 0.01456657 | 1.497237 | 0.02468035 | 2.109162 | [20 empty] | 0.01237056 | 1.407329 | 0.01795615 | 2.13701
0.0157318 | 1.687775 | 0.01835755 | 1.644854 | [22 empty] | 0.0220233 | 1.60565 | 0.01454273 | 1.511221 | 0.02464297 | 2.126445 | [20 empty] | 0.01259679 | 1.420116 | 0.01799457 | 2.154979
0.01593317 | 1.703416 | 0.01853314 | 1.659862 | [22 empty] | 0.02234623 | 1.620605 | 0.01472126 | 1.525775 | 0.02481402 | 2.143669 | [20 empty] | 0.01254494 | 1.433399 | 0.01839762 | 2.172979
0.01633486 | 1.718969 | 0.01875483 | 1.67484 | [22 empty] | 0.02245793 | 1.635491 | 0.01482986 | 1.540345 | 0.02504974 | 2.161089 | [20 empty] | 0.01273471 | 1.446419 | 0.01856442 | 2.190792
0.0161181 | 1.73466 | 0.01882336 | 1.690215 | [22 empty] | 0.0227595 | 1.650405 | 0.01523711 | 1.554962 | 0.025301448 | 2.178289 | [20 empty] | 0.01296543 | 1.459622 | 0.01864209 | 2.20905
0.01631697 | 1.750449 | 0.01910474 | 1.705681 | [22 empty] | 0.0230708 | 1.665718 | 0.01538843 | 1.569796 | 0.02553695 | 2.195733 | [20 empty] | 0.01289863 | 1.472725 | 0.01880736 | 2.227011
0.01638123 | 1.766711 | 0.01922744 | 1.720951 | [22 empty] | 0.0230447 | 1.681007 | 0.01548733 | 1.584749 | 0.02569275 | 2.213508 | [20 empty] | 0.01323992 | 1.485921 | 0.0188893 | 2.244822
0.0167554 | 1.782305 | 0.01945237 | 1.736425 | [22 empty] | 0.0230477 | 1.69617 | 0.01553581 | 1.599652 | 0.0261856 | 2.231069 | [20 empty] | 0.01332336 | 1.499272 | 0.01930993 | 2.262771
0.01677767 | 1.798377 | 0.01966054 | 1.752039 | [22 empty] | 0.02351217 | 1.711794 | 0.01575555 | 1.614756 | 0.02616622 | 2.248649 | [20 empty] | 0.01333412 | 1.512531 | 0.01927017 | 2.280485
0.017149 | 1.814062 | 0.01971293 | 1.767352 | [22 empty] | 0.0236731 | 1.727094 | 0.01600061 | 1.62951 | 0.02652536 | 2.266437 | [20 empty] | 0.01356185 | 1.52597 | 0.01980957 | 2.298256
0.01742251 | 1.829738 | 0.01995296 | 1.782842 | [22 empty] | 0.02426783 | 1.742514 | 0.01607968 | 1.644433 | 0.02656556 | 2.284023 | [20 empty] | 0.01382186 | 1.539099 | 0.01991289 | 2.316177
0.01811545 | 1.845486 | 0.02015656 | 1.798201 | [22 empty] | 0.02431507 | 1.757924 | 0.01624795 | 1.659293 | 0.02678345 | 2.301218 | [20 empty] | 0.01389243 | 1.552473 | 0.02004028 | 2.334239
0.01745783 | 1.861686 | 0.02035035 | 1.813983 | [22 empty] | 0.02452437 | 1.773176 | 0.01653046 | 1.674353 | 0.027186182 | 2.318595 | [20 empty] | 0.01394554 | 1.56608 | 0.02023646 | 2.351959
0.01756803 | 1.877782 | 0.02043646 | 1.829613 | [22 empty] | 0.02484453 | 1.788935 | 0.016716 | 1.689504 | 0.02742706 | 2.33583 | [20 empty] | 0.01409957 | 1.579642 | 0.02023961 | 2.369733
0.01815763 | 1.893756 | 0.02086531 | 1.845348 | [22 empty] | 0.02486443 | 1.804586 | 0.01680765 | 1.704465 | 0.027480224 | 2.353189 | [20 empty] | 0.01427585 | 1.592956 | 0.02053726 | 2.387944
0.01827658 | 1.910283 | 0.02098225 | 1.860806 | [22 empty] | 0.02508293 | 1.820322 | 0.01678186 | 1.719617 | 0.02766382 | 2.370714 | [20 empty] | 0.01439995 | 1.607423 | 0.02071827 | 2.40553
0.0180082 | 1.926709 | 0.0212663 | 1.876664 | [22 empty] | 0.025393 | 1.836281 | 0.01766378 | 1.734648 | 0.02783987 | 2.388244 | [20 empty] | 0.01496032 | 1.621219 | 0.02102388 | 2.42338
0.01834273 | 1.94325 | 0.02147534 | 1.892152 | [22 empty] | 0.02565167 | 1.851965 | 0.01766019 | 1.749683 | 0.02847383 | 2.405845 | [20 empty] | 0.01489426 | 1.635253 | 0.02139361 | 2.440771
0.01877682 | 1.959518 | 0.02161402 | 1.907899 | [22 empty] | 0.02583623 | 1.867939 | 0.01772349 | 1.764755 | 0.028581997 | 2.423292 | [20 empty] | 0.01499591 | 1.649485 | 0.02103121 | 2.458579
0.0186507 | 1.975649 | 0.02189782 | 1.923821 | [22 empty] | 0.02607557 | 1.883841 | 0.0178356 | 1.779888 | 0.028545093 | 2.440869 | [20 empty] | 0.0150405 | 1.66367 | 0.02145742 | 2.475743
0.01917521 | 1.991851 | 0.02197322 | 1.939719 | [22 empty] | 0.02628633 | 1.899802 | 0.01793797 | 1.795085 | 0.02888816 | 2.458743 | [20 empty] | 0.01462438 | 1.677762 | 0.02150659 | 2.493238
0.01916309 | 2.008171 | 0.02213495 | 1.95582 | [22 empty] | 0.02658417 | 1.915898 | 0.01805738 | 1.810521 | 0.02902703 | 2.476198 | [20 empty] | 0.01461639 | 1.691989 | 0.02172257 | 2.51017
0.01934109 | 2.024624 | 0.02236708 | 1.971651 | [22 empty] | 0.02680083 | 1.931864 | 0.01845483 | 1.825863 | 0.02940772 | 2.494049 | [20 empty] | 0.01525904 | 1.70642 | 0.02197041 | 2.527089
0.01968157 | 2.040666 | 0.02251885 | 1.988147 | [22 empty] | 0.02697693 | 1.948062 | 0.01846727 | 1.84098 | 0.02946986 | 2.511498 | [20 empty] | 0.01554067 | 1.720626 | 0.02228405 | 2.543531
0.01917497 | 2.057331 | 0.02313047 | 2.003793 | [22 empty] | 0.02727677 | 1.964054 | 0.01876702 | 1.85637 | 0.02967372 | 2.529223 | [20 empty] | 0.01560121 | 1.735293 | 0.02166194 | 2.560245
0.01988179 | 2.073667 | 0.02289686 | 2.02029 | [22 empty] | 0.02770387 | 1.980227 | 0.01884954 | 1.872005 | 0.0300143 | 2.547117 | [20 empty] | 0.01563045 | 1.749811 | 0.02249597 | 2.577173
0.02019194 | 2.090265 | 0.02302058 | 2.036548 | [22 empty] | 0.0276947 | 1.995841 | 0.01881063 | 1.887293 | 0.03010078 | 2.564779 | [20 empty] | 0.01604407 | 1.764171 | 0.02280383 | 2.594154
0.02031752 | 2.106883 | 0.02327413 | 2.052756 | [22 empty] | 0.02783537 | 2.012041 | 0.0192909 | 1.902859 | 0.03026091 | 2.582248 | [20 empty] | 0.01624091 | 1.77899 | 0.02270677 | 2.610915
0.02052263 | 2.123482 | 0.02363171 | 2.069145 | [22 empty] | 0.0283896 | 2.02781 | 0.01942046 | 1.918463 | 0.03063392 | 2.600584 | [20 empty] | 0.01622331 | 1.793458 | 0.02303565 | 2.627582
0.02062955 | 2.140286 | 0.02381557 | 2.085488 | [22 empty] | 0.02860373 | 2.044353 | 0.01948196 | 1.933911 | 0.03093768 | 2.618562 | [20 empty] | 0.01648857 | 1.808008 | 0.02305936 | 2.645117
0.0208083 | 2.157122 | 0.02403068 | 2.10178 | [22 empty] | 0.02875367 | 2.060803 | 0.02002104 | 1.949715 | 0.03106711 | 2.636321 | [20 empty] | 0.01648345 | 1.82283 | 0.0236306 | 2.662328
0.02129327 | 2.173957 | 0.02414241 | 2.117835 | [22 empty] | 0.02906847 | 2.07712 | 0.01984988 | 1.965271 | 0.03117958 | 2.654573 | [20 empty] | 0.01666188 | 1.83789 | 0.02344795 | 2.679579
0.02096482 | 2.1906 | 0.02429478 | 2.134283 | [22 empty] | 0.02935077 | 2.09355 | 0.02019675 | 1.980719 | 0.03139365 | 2.672721 | [20 empty] | 0.0169999 | 1.852851 | 0.02408157 | 2.696822
0.02154273 | 2.207315 | 0.02464488 | 2.150785 | [22 empty] | 0.0285673 | 2.10979 | 0.02030239 | 1.996178 | 0.03192928 | 2.690628 | [20 empty] | 0.01714057 | 1.868046 | 0.02393498 | 2.714066
0.02168209 | 2.22398 | 0.02469721 | 2.16737 | [22 empty] | 0.02908197 | 2.126402 | 0.02043005 | 2.011956 | 0.03203689 | 2.708839 | [20 empty] | 0.01721866 | 1.883031 | 0.02424884 | 2.731257
0.02180646 | 2.24076 | 0.02506152 | 2.183974 | [22 empty] | 0.02925177 | 2.143166 | 0.0208768 | 2.028096 | 0.03213656 | 2.72713 | [20 empty] | 0.01732914 | 1.89788 | 0.02433726 | 2.748429
0.02206336 | 2.257041 | 0.02527937 | 2.200094 | [22 empty] | 0.03015657 | 2.159796 | 0.02084841 | 2.043934 | 0.03237864 | 2.745108 | [20 empty] | 0.01820563 | 1.913243 | 0.0243792 | 2.765821
0.02191704 | 2.273728 | 0.02539431 | 2.216629 | [22 empty] | 0.030295 | 2.176129 | 0.02125897 | 2.060179 | 0.03247136 | 2.763603 | [20 empty] | 0.01765406 | 1.928335 | 0.02466334 | 2.782502
0.02239009 | 2.290241 | 0.02554608 | 2.233614 | [22 empty] | 0.03051267 | 2.192612 | 0.02135336 | 2.075722 | 0.03306505 | 2.781499 | [20 empty] | 0.01799535 | 1.943258 | 0.02489979 | 2.799834
0.02281924 | 2.306991 | 0.02568299 | 2.250272 | [22 empty] | 0.03079 | 2.209401 | 0.02161422 | 2.091603 | 0.03329924 | 2.799463 | [20 empty] | 0.01794588 | 1.958205 | 0.02503661 | 2.817095
0.02275566 | 2.323379 | 0.02598535 | 2.266967 | [22 empty] | 0.03101153 | 2.225764 | 0.02199028 | 2.107469 | 0.03329316 | 2.817208 | [20 empty] | 0.01836824 | 1.973437 | 0.02531476 | 2.834328125
0.02304413 | 2.340097 | 0.02627538 | 2.283837 | [22 empty] | 0.03131213 | 2.242273 | 0.02189563 | 2.123067 | 0.03362313 | 2.835015 | [20 empty] | 0.01806124 | 1.988508 | 0.02542765 | 2.851671875
0.02317236 | 2.357098 | 0.026538 | 2.300581 | [22 empty] | 0.03141417 | 2.258557 | 0.02212018 | 2.138902 | 0.03361656 | 2.853076 | [20 empty] | 0.01781131 | 2.003464 | 0.02554641 | 2.868578
0.02343951 | 2.37375 | 0.02675601 | 2.31745 | [22 empty] | 0.03169813 | 2.27535 | 0.02231099 | 2.154908 | 0.03402275 | 2.871143 | [20 empty] | 0.01814107 | 2.018686 | 0.02575039 | 2.88606
0.02370851 | 2.390974 | 0.02680293 | 2.334105 | [22 empty] | 0.0320221 | 2.292435 | 0.0224449 | 2.171031 | 0.0342665 | 2.889308 | [20 empty] | 0.01900668 | 2.033843 | 0.0259607 | 2.904243
0.02404471 | 2.4078125 | 0.0272096 | 2.351161 | [22 empty] | 0.03222683 | 2.30954 | 0.0226616 | 2.186684 | 0.03439602 | 2.907561 | [20 empty] | 0.01922743 | 2.049315 | 0.02628599 | 2.921923
0.02384807 | 2.424776 | 0.02735823 | 2.367673 | [22 empty] | 0.03234327 | 2.326531 | 0.02289197 | 2.202873 | 0.03473136 | 2.926049 | [20 empty] | 0.01904207 | 2.064815 | 0.02652091 | 2.939813
0.02420628 | 2.441801 | 0.02753371 | 2.384562 | [22 empty] | 0.0327313 | 2.343605 | 0.02312768 | 2.218958 | 0.03512321 | 2.944237 | [20 empty] | 0.0191587 | 2.080225 | 0.02689371 | 2.957276
0.02439005 | 2.458764 | 0.02762218 | 2.401448 | [22 empty] | 0.03299373 | 2.360556 | 0.0232294 | 2.235357 | 0.03504215 | 2.962546 | [20 empty] | 0.01945603 | 2.09561 | 0.0269585 | 2.974941
0.02474867 | 2.47597 | 0.02777672 | 2.418116 | [22 empty] | 0.03327657 | 2.37805 | 0.02350878 | 2.251304 | 0.03538494 | 2.980879 | [20 empty] | 0.01991182 | 2.1116875 | 0.02725179 | 2.992928
0.02496708 | 2.493108 | 0.02818143 | 2.435114 | [22 empty] | 0.03349537 | 2.394934 | 0.0237345 | 2.267641 | 0.03546345 | 2.999088 | [20 empty] | 0.02018911 | 2.127076 | 0.02718356 | 3.010668
0.02513196 | 2.51021 | 0.02844893 | 2.451977 | [22 empty] | 0.03372433 | 2.41188 | 0.02403108 | 2.28386 | 0.03565516 | 3.016907 | [20 empty] | 0.01970215 | 2.142577 | 0.02704801 | 3.028309
0.02538543 | 2.52752 | 0.02869389 | 2.468917 | [22 empty] | 0.0339214 | 2.428898 | 0.02419515 | 2.300157 | 0.03584009 | 3.034752 | [20 empty] | 0.02015071 | 2.158409 | 0.02765603 | 3.045792
0.0256496 | 2.544574 | 0.02887034 | 2.485751 | [22 empty] | 0.03404237 | 2.445494 | 0.02446579 | 2.316434 | 0.03629119 | 3.053006 | [20 empty] | 0.02037253 | 2.174083 | 0.02798074 | 3.063574
0.02574457 | 2.56155 | 0.02915059 | 2.502617 | [22 empty] | 0.0340112 | 2.462757 | 0.02479394 | 2.332436 | 0.03649145 | 3.071045 | [20 empty] | 0.02054026 | 2.189938 | 0.02811675 | 3.081509
0.02594073 | 2.578662 | 0.02947111 | 2.519682 | [22 empty] | 0.03458464 | 2.479661 | 0.0249335 | 2.348722 | 0.03690669 | 3.089481 | [20 empty] | 0.0207584 | 2.205698 | 0.0282488 | 3.099259
0.02622156 | 2.595905 | 0.02946514 | 2.536799 | [22 empty] | 0.03484231 | 2.496693 | 0.0244989 | 2.364697 | 0.03702417 | 3.107587 | [20 empty] | 0.02067574 | 2.221545 | 0.02843884 | 3.116976
0.02637244 | 2.612997 | 0.02989186 | 2.553844 | [22 empty] | 0.0350709 | 2.513949 | 0.02525328 | 2.380995 | 0.03707324 | 3.125595 | [20 empty] | 0.02098508 | 2.23715 | 0.02855846 | 3.134896
0.0265281 | 2.630292 | 0.03000954 | 2.57092 | [22 empty] | 0.0358042 | 2.531734 | 0.02528228 | 2.397155 | 0.03729468 | 3.143845 | [20 empty] | 0.02096206 | 2.252922 | 0.02869816 | 3.153434
0.02692802 | 2.648074 | 0.03030735 | 2.587792 | [22 empty] | 0.03561892 | 2.548605 | 0.02557373 | 2.413297 | 0.03741533 | 3.162588 | [20 empty] | 0.02126116 | 2.269409 | 0.02888624 | 3.171812
0.02699179 | 2.665058 | 0.03047222 | 2.605032 | [22 empty] | 0.03603225 | 2.565632 | 0.02587599 | 2.429533 | 0.03765629 | 3.181168 | [20 empty] | 0.0212805 | 2.28556 | 0.02921839 | 3.190738
0.02835141 | 2.682444 | 0.03068937 | 2.622023 | [22 empty] | 0.03581714 | 2.583102 | 0.02609973 | 2.446119 | 0.0380657 | 3.199808 | [20 empty] | 0.02143357 | 2.30217 | 0.02960896 | 3.209053
0.02742769 | 2.69972 | 0.03087739 | 2.63901 | [22 empty] | 0.03641783 | 2.599915 | 0.02642719 | 2.462947 | 0.03833814 | 3.219112 | [20 empty] | 0.02178894 | 2.31822 | 0.02974631 | 3.227806
0.02727552 | 2.716799 | 0.03115522 | 2.65646 | [22 empty] | 0.03652398 | 2.61743 | 0.02642256 | 2.479523 | 0.03847836 | 3.237736 | [20 empty] | 0.02217444 | 2.33398 | 0.02987698 | 3.247486
0.02776369 | 2.734157 | 0.03148784 | 2.673591 | [22 empty] | 0.03689577 | 2.634409 | 0.02656575 | 2.496095 | 0.03880587 | 3.256452 | [20 empty] | 0.02212775 | 2.350256 | 0.0299913 | 3.266891
0.02738264 | 2.751128 | 0.03152592 | 2.690746 | [22 empty] | 0.03725105 | 2.651896 | 0.02696912 | 2.512671875 | 0.03898535 | 3.275271 | [20 empty] | 0.02235806 | 2.365999 | 0.03031508 | 3.286561
0.0286272 | 2.768273 | 0.03190996 | 2.708448 | [22 empty] | 0.0377076 | 2.669273 | 0.02716953 | 2.529167 | 0.03940385 | 3.294273 | [20 empty] | 0.02258817 | 2.382314 | 0.03028099 | 3.306852
0.02864744 | 2.785074 | 0.03194842 | 2.726382 | [22 empty] | 0.03760445 | 2.686846 | 0.02740325 | 2.545588 | 0.03954474 | 3.313019 | [20 empty] | 0.02282326 | 2.398503 | 0.03090022 | 3.327549
0.02874694 | 2.802481 | 0.03242582 | 2.743512 | [22 empty] | 0.03785296 | 2.704487 | 0.02744335 | 2.562222 | 0.03991715 | 3.332741 | [20 empty] | 0.02283409 | 2.414867 | 0.03103594 | 3.348002
0.02898216 | 2.81949 | 0.032444038 | 2.761319 | [22 empty] | 0.03802424 | 2.722146 | 0.02775802 | 2.578635 | 0.04020726 | 3.352419 | [20 empty] | 0.02326496 | 2.43147 | 0.0314898 | 3.368802
0.02891289 | 2.836879 | 0.0326538 | 2.778495 | [22 empty] | 0.03830875 | 2.739644 | 0.02794516 | 2.595312 | 0.04031579 | 3.372562 | [20 empty] | 0.02322434 | 2.447513 | 0.03166469 | 3.389713
0.02952916 | 2.854545 | 0.03299069 | 2.79563 | [22 empty] | 0.03865334 | 2.757235 | 0.02816085 | 2.611616 | 0.04053769 | 3.392746 | [20 empty] | 0.02332729 | 2.464395 | 0.03186907 | 3.410312
0.02975183 | 2.871937 | 0.03321713 | 2.812939 | [22 empty] | 0.03885237 | 2.774671 | 0.02835971 | 2.627972 | 0.04071888 | 3.41291 | [20 empty] | 0.0238068 | 2.480496 | 0.03215789 | 3.43125
0.03021423 | 2.889348 | 0.0333661 | 2.830299 | [22 empty] | 0.03911478 | 2.792327 | 0.02865368 | 2.644992 | 0.04102585 | 3.433118 | [20 empty] | 0.02374137 | 2.497561 | 0.03246756 | 3.452902
0.02999189 | 2.907099 | 0.03374025 | 2.847666 | [22 empty] | 0.03931619 | 2.810456 | 0.02887525 | 2.66185 | 0.04143922 | 3.453368 | [20 empty] | 0.02393028 | 2.514365 | 0.03239919 | 3.474087
0.03022927 | 2.924645 | 0.03386188 | 2.864794 | [22 empty] | 0.03966624 | 2.827984 | 0.02894048 | 2.678477 | 0.04181523 | 3.473903 | [20 empty] | 0.02422472 | 2.530933 | 0.03279036 | 3.495817
0.030525 | 2.942124 | 0.034100201 | 2.882175 | [22 empty] | 0.03994358 | 2.845915 | 0.02934195 | 2.695046 | 0.04211388 | 3.494058 | [20 empty] | 0.02437587 | 2.547375 | 0.03288195 | 3.517521
0.03029039 | 2.959653 | 0.034466007 | 2.89944 | [22 empty] | 0.04016063 | 2.863078125 | 0.02958832 | 2.711573 | 0.0423146 | 3.514677 | [20 empty] | 0.0247589 | 2.564009 | 0.03344926 | 3.538916
0.03087738 | 2.976767 | 0.03452574 | 2.916755 | [22 empty] | 0.04075174 | 2.880717 | 0.02980865 | 2.728085 | 0.04251106 | 3.535376 | [20 empty] | 0.02466105 | 2.580394 | 0.033423957 | 3.560898
0.03084633 | 2.994072 | 0.03477835 | 2.934406 | [22 empty] | 0.04070381 | 2.897666 | 0.02998495 | 2.744448 | 0.04275107 | 3.556096 | [20 empty] | 0.02499592 | 2.597046 | 0.03368174 | 3.582452
0.03136371 | 3.011762 | 0.0350331 | 2.952076 | [22 empty] | 0.04102587 | 2.915244 | 0.03031521 | 2.761658 | 0.04293486 | 3.576603 | [20 empty] | 0.02528278 | 2.613958 | 0.03399396 | 3.604112
0.03200659 | 3.029113 | 0.03533502 | 2.970003 | [22 empty] | 0.04112367 | 2.932647 | 0.03048811 | 2.777886 | 0.04328737 | 3.597554 | [20 empty] | 0.02518567 | 2.630815 | 0.034290684 | 3.625968
0.03162001 | 3.046806 | 0.03561285 | 2.987622 | [22 empty] | 0.04161537 | 2.950426 | 0.03053676 | 2.794272 | 0.04345137 | 3.618576 | [20 empty] | 0.02549068 | 2.647932 | 0.0344872058 | 3.647852
0.03199274 | 3.064455 | 0.03564239 | 3.00544 | [22 empty] | 0.041884 | 2.968347 | 0.0309513 | 2.810605 | 0.04368656 | 3.63995 | [20 empty] | 0.02568417 | 2.664621 | 0.0346479447 | 3.670071
0.03218165 | 3.082196 | 0.03606688 | 3.023047 | [22 empty] | 0.04198828 | 2.985507 | 0.03104732 | 2.827631 | 0.04395631 | 3.661236 | [20 empty] | 0.02574486 | 2.681249 | 0.03497854 | 3.692294
0.03226969 | 3.100059 | 0.03618703 | 3.040888 | [22 empty] | 0.04231018 | 3.003674 | 0.03029787 | 2.844264 | 0.04424194 | 3.68275 | [20 empty] | 0.02638165 | 2.698108 | 0.0353135 | 3.71469
0.03258176 | 3.117947 | 0.03645738 | 3.058523 | [22 empty] | 0.04265248 | 3.021403 | 0.03171469 | 2.8615 | 0.04455173 | 3.704452 | [20 empty] | 0.02637166 | 2.715093 | 0.03558098 | 3.737124
0.0327618 | 3.135603 | 0.03677636 | 3.076025 | [22 empty] | 0.04275589 | 3.039522 | 0.03185601 | 2.878376 | 0.04482668 | 3.726371 | [20 empty] | 0.02656714 | 2.732291 | 0.03547156 | 3.760132
0.03316003 | 3.153525 | 0.03697975 | 3.093799 | [22 empty] | 0.04314484 | 3.057501 | 0.03235269 | 2.895785 | 0.04502087 | 3.748715 | [20 empty] | 0.02673847 | 2.749453125 | 0.03589443 | 3.783016
0.03331951 | 3.171807 | 0.03733249 | 3.111319 | [22 empty] | 0.04332357 | 3.075363 | 0.03221619 | 2.913177 | 0.04559383 | 3.770773 | [20 empty] | 0.02708091 | 2.76648 | 0.03642935 | 3.805744
0.03355537 | 3.189405 | 0.03741849 | 3.128871 | [22 empty] | 0.04374378 | 3.093293 | 0.03263384 | 2.930782 | 0.0457117 | 3.79333 | [20 empty] | 0.02698761 | 2.783565 | 0.03660467 | 3.82835
0.03384646 | 3.207168 | 0.03769857 | 3.146461 | [22 empty] | 0.04388654 | 3.111284 | 0.0329532 | 2.94777 | 0.0460716 | 3.815583 | [20 empty] | 0.02736494 | 2.800529 | 0.03684518 | 3.851055
0.03400913 | 3.225255 | 0.0378362 | 3.1641 | [22 empty] | 0.04402099 | 3.129073 | 0.03324368 | 2.964701 | 0.04641613 | 3.838094 | [20 empty] | 0.02755678 | 2.817566 | 0.0371063 | 3.8734
0.03416326 | 3.243018 | 0.03807239 | 3.181829 | [22 empty] | 0.0443656 | 3.146669 | 0.03316017 | 2.981874 | 0.04643583 | 3.860262 | [20 empty] | 0.02775265 | 2.834656 | 0.03733025 | 3.895979
0.03459453 | 3.260632 | 0.03834844 | 3.199738 | [22 empty] | 0.04461535 | 3.164947 | 0.03355926 | 2.998577 | 0.0469451 | 3.882165 | [20 empty] | 0.02797556 | 2.851035 | 0.0375949 | 3.91876
0.03469256 | 3.279067 | 0.03869549 | 3.217814 | [22 empty] | 0.04503394 | 3.182606 | 0.03370668 | 3.015943 | 0.04720563 | 3.904316 | [20 empty] | 0.02814141 | 2.868028 | 0.03802489 | 3.942326
0.03496264 | 3.297102 | 0.03895627 | 3.236079 | [22 empty] | 0.04551082 | 3.200221 | 0.03372985 | 3.032448 | 0.0474446 | 3.926961 | [20 empty] | 0.02829051 | 2.885033 | 0.03832793 | 3.965215
0.03539639 | 3.315375 | 0.0392253 | 3.254748 | [22 empty] | 0.04537266 | 3.218423 | 0.03412435 | 3.049516 | 0.0478291 | 3.949791 | [20 empty] | 0.0285701 | 2.902256 | 0.03836204 | 3.988138
0.03532411 | 3.334495 | 0.03926772 | 3.273017 | [22 empty] | 0.04567683 | 3.235881 | 0.03442059 | 3.065887 | 0.04792657 | 3.971819 | [20 empty] | 0.02901741 | 2.919566 | 0.03874302 | 4.011314
0.03587106 | 3.353877 | 0.0397703 | 3.291123 | [22 empty] | 0.04588376 | 3.253943 | 0.03458716 | 3.083226 | 0.04838507 | 3.994856 | [20 empty] | 0.02892076 | 2.936678 | 0.0389455 | 4.034422
0.0362055 | 3.373223 | 0.03991095 | 3.309665 | [22 empty] | 0.04590404 | 3.272247 | 0.03475452 | 3.100319 | 0.04867123 | 4.016942 | [20 empty] | 0.02909964 | 2.954140625 | 0.03923472 | 4.057602
0.0363921 | 3.392802 | 0.04024171 | 3.328236 | [22 empty] | 0.04635799 | 3.29058 | 0.03512873 | 3.117614 | 0.0491169 | 4.039772 | [20 empty] | 0.02936692 | 2.971526 | 0.03961492 | 4.080855
0.03648361 | 3.412648 | 0.0404648 | 3.346638 | [22 empty] | 0.04670227 | 3.309002 | 0.035300261 | 3.134738 | 0.0493305 | 4.062936 | [20 empty] | 0.02933623 | 2.988728 | 0.03988401 | 4.104285
0.03684003 | 3.432663 | 0.04071123 | 3.365779 | [22 empty] | 0.04710723 | 3.327839 | 0.035626191 | 3.15222 | 0.04968247 | 4.085773 | [20 empty] | 0.02972203 | 3.005803 | 0.04011496 | 4.128479
0.03719762 | 3.452989 | 0.04099998 | 3.384971 | [22 empty] | 0.04721848 | 3.346924 | 0.03584054 | 3.170284 | 0.0502131 | 4.108897 | [20 empty] | 0.03014085 | 3.023132 | 0.04050116 | 4.152212
0.03688324 | 3.473193 | 0.041291 | 3.404242 | [22 empty] | 0.0476005 | 3.365858 | 0.03602159 | 3.187543 | 0.050256 | 4.132325 | [20 empty] | 0.03019848 | 3.040087 | 0.0409564 | 4.176053
0.03743058 | 3.493243 | 0.04150797 | 3.424022 | [22 empty] | 0.04766844 | 3.384815 | 0.03625339 | 3.204856 | 0.05058853 | 4.155905 | [20 empty] | 0.03033709 | 3.057003 | 0.04113213 | 4.20027
0.03774411 | 3.51365 | 0.04190961 | 3.444023 | [22 empty] | 0.04793623 | 3.404295 | 0.03662648 | 3.222152 | 0.05104503 | 4.178817 | [20 empty] | 0.0304539 | 3.074222 | 0.04130579 | 4.223896
0.03810961 | 3.534331 | 0.04188765 | 3.463913 | [22 empty] | 0.04807451 | 3.423596 | 0.03690647 | 3.238799 | 0.05113653 | 4.202646 | [20 empty] | 0.0307233 | 3.09157 | 0.04132555 | 4.247161
0.03824274 | 3.555072 | 0.04226308 | 3.483773 | [22 empty] | 0.04853061 | 3.443694 | 0.03704737 | 3.255765 | 0.05155453 | 4.226114 | [20 empty] | 0.03090061 | 3.109318 | 0.04208414 | 4.271248
0.03856865 | 3.57622 | 0.04272015 | 3.503626 | [22 empty] | 0.04853459 | 3.463641 | 0.03729641 | 3.27329 | 0.05190427 | 4.249302 | [20 empty] | 0.03116805 | 3.126543 | 0.04210217 | 4.295153
0.038725149 | 3.597409 | 0.0429782 | 3.523491 | [22 empty] | 0.04928484 | 3.484553 | 0.03742409 | 3.290764 | 0.0522164 | 4.272643 | [20 empty] | 0.0312229 | 3.14417 | 0.04260169 | 4.318551
0.039255372 | 3.618358 | 0.04319937 | 3.543943 | [22 empty] | 0.04944835 | 3.504903 | 0.037783849 | 3.307892 | 0.05250963 | 4.29575 | [20 empty] | 0.03143842 | 3.161513 | 0.04302252 | 4.342333
0.03939367 | 3.640193 | 0.0434031 | 3.564256 | [22 empty] | 0.04992937 | 3.525865 | 0.0381173 | 3.325386 | 0.0526738 | 4.3187 | [20 empty] | 0.0316796 | 3.179105 | 0.04304656 | 4.366296
0.039756868 | 3.661819 | 0.04374683 | 3.585019 | [22 empty] | 0.05014605 | 3.547081 | 0.03809451 | 3.34309 | 0.0532332 | 4.341766 | [20 empty] | 0.03192977 | 3.196764 | 0.04343794 | 4.390206
0.04011653 | 3.684245 | 0.04410465 | 3.605561 | [22 empty] | 0.05028187 | 3.567841 | 0.03856551 | 3.360813 | 0.05353383 | 4.365657 | [20 empty] | 0.03223775 | 3.214845 | 0.04374537 | 4.413809
0.040515942 | 3.705759 | 0.04437517 | 3.626338 | [22 empty] | 0.05043414 | 3.589071 | 0.03906001 | 3.378659 | 0.05370747 | 4.389715 | [20 empty] | 0.03223239 | 3.232515 | 0.04403274 | 4.437752
0.04097063 | 3.727932 | 0.04476903 | 3.646835 | [22 empty] | 0.05079925 | 3.609923 | 0.03924456 | 3.397738 | 0.0542065 | 4.41418 | [20 empty] | 0.03266909 | 3.250866 | 0.04443159 | 4.461691
0.04057713 | 3.749592 | 0.04515711 | 3.668033 | [22 empty] | 0.05139102 | 3.631108 | 0.0393978 | 3.416744 | 0.0544465 | 4.438512 | [20 empty] | 0.0327149 | 3.268708 | 0.04482831 | 4.485838
0.04105793 | 3.771197 | 0.04528457 | 3.689461 | [22 empty] | 0.05154394 | 3.652697 | 0.03902197 | 3.436025 | 0.0546266 | 4.463037 | [20 empty] | 0.03326264 | 3.286657 | 0.0450078 | 4.510067
0.04149245 | 3.792916 | 0.04560562 | 3.710548 | [22 empty] | 0.05183858 | 3.674166 | 0.03986871 | 3.455348 | 0.0550523 | 4.487108 | [20 empty] | 0.03324724 | 3.305502 | 0.04517452 | 4.534121
0.04165966 | 3.814708 | 0.04595792 | 3.732174 | [22 empty] | 0.0522744 | 3.695362 | 0.04027746 | 3.474563 | 0.05548033 | 4.511391 | [20 empty] | 0.03343564 | 3.324001 | 0.04544071 | 4.558097
0.0417345 | 3.836513 | 0.046373 | 3.753878 | [22 empty] | 0.05270331 | 3.717057 | 0.04049511 | 3.494007 | 0.05561213 | 4.535549 | [20 empty] | 0.03370446 | 3.342993 | 0.04591661 | 4.582244
0.04228011 | 3.858675 | 0.04659837 | 3.775807 | [22 empty] | 0.052891865 | 3.738917 | 0.04094651 | 3.513878 | 0.05608413 | 4.559406 | [20 empty] | 0.03396724 | 3.361279 | 0.04609797 | 4.606383
0.04276499 | 3.881128 | 0.04686297 | 3.797953125 | [22 empty] | 0.053057991 | 3.760775 | 0.04116585 | 3.533487 | 0.0562968 | 4.583453125 | [20 empty] | 0.03424632 | 3.380293 | 0.04636045 | 4.630886
0.04292165 | 3.903037 | 0.04725098 | 3.820136 | [22 empty] | 0.05350382 | 3.782514 | 0.0414487 | 3.552941 | 0.05665133 | 4.607436 | [20 empty] | 0.03438959 | 3.399056 | 0.04664463 | 4.655227
0.04341045 | 3.925509 | 0.0475416 | 3.84249 | [22 empty] | 0.05396367 | 3.804233 | 0.04168638 | 3.572948 | 0.05694497 | 4.631157 | [20 empty] | 0.03453167 | 3.41869 | 0.04719158 | 4.679352
0.04351835 | 3.947788 | 0.04789696 | 3.864668 | [22 empty] | 0.054212802 | 3.826155 | 0.04227301 | 3.592695 | 0.05743407 | 4.655326 | [20 empty] | 0.03464839 | 3.437841 | 0.04752259 | 4.70361
0.04382173 | 3.970698 | 0.04824786 | 3.886688 | [22 empty] | 0.0543805 | 3.848591 | 0.04229804 | 3.612518 | 0.05774337 | 4.679762 | [20 empty] | 0.03485838 | 3.45708 | 0.04755992 | 4.728291
0.04432252 | 3.993205 | 0.04844291 | 3.90865625 | [22 empty] | 0.054889516 | 3.871233 | 0.04259251 | 3.633039 | 0.0581022 | 4.703746 | [20 empty] | 0.03518786 | 3.476943 | 0.04840286 | 4.753649
0.04455103 | 4.015794 | 0.04881023 | 3.930886 | [22 empty] | 0.055178614 | 3.893866 | 0.04292313 | 3.653687 | 0.05838847 | 4.728111 | [20 empty] | 0.03554109 | 3.496434 | 0.04835046 | 4.778164
0.04478933 | 4.038061 | 0.0491708 | 3.953001 | [22 empty] | 0.05570949 | 3.91705 | 0.04321067 | 3.674012 | 0.0586542 | 4.752548 | [20 empty] | 0.03595823 | 3.516045 | 0.04857093 | 4.803156
0.04548568 | 4.060759 | 0.04940953 | 3.975448 | [22 empty] | 0.05574973 | 3.940102 | 0.04363274 | 3.694989 | 0.05887373 | 4.776677 | [20 empty] | 0.03605521 | 3.535426 | 0.04897393 | 4.82787
0.04549256 | 4.083071 | 0.0496561 | 3.997964 | [22 empty] | 0.05616619 | 3.962846 | 0.04385196 | 3.715207 | 0.059471 | 4.800792 | [20 empty] | 0.03627559 | 3.555512 | 0.0492237 | 4.8524
0.04578499 | 4.105535 | 0.04987103 | 4.021375 | [22 empty] | 0.05659318 | 3.985825 | 0.04423665 | 3.735692 | 0.05978737 | 4.824921875 | [20 empty] | 0.03658201 | 3.575523 | 0.04975423 | 4.877018
0.04620173 | 4.128723 | 0.0505949 | 4.043754 | [22 empty] | 0.05660925 | 4.008421 | 0.04443441 | 3.756567 | 0.06026723 | 4.848749 | [20 empty] | 0.03672183 | 3.595687 | 0.04998387 | 4.901333
0.04644285 | 4.15131 | 0.05068627 | 4.066292 | [22 empty] | 0.05703283 | 4.031199 | 0.04469907 | 3.777612 | 0.06046523 | 4.872796 | [20 empty] | 0.0370339 | 3.616265 | 0.05027777 | 4.925966
0.04675982 | 4.174104 | 0.05121677 | 4.088846 | [22 empty] | 0.05746735 | 4.054238 | 0.04505143 | 3.798624 | 0.06076743 | 4.896824 | [20 empty] | 0.03726137 | 3.636341 | 0.05061853 | 4.950475
0.04711966 | 4.197307 | 0.0513941 | 4.111245 | [22 empty] | 0.05780979 | 4.076971 | 0.04556215 | 3.819848 | 0.0610993 | 4.921062 | [20 empty] | 0.03754889 | 3.656825 | 0.05091307 | 4.975429
0.04744101 | 4.219589 | 0.05165053 | 4.134296875 | [22 empty] | 0.05792765 | 4.09979 | 0.04579136 | 3.841323 | 0.0613394 | 4.945328125 | [20 empty] | 0.0378281 | 3.677953 | 0.0511149 | 4.999506
0.0478516 | 4.242278 | 0.051948 | 4.157461 | [22 empty] | 0.05880796 | 4.122527 | 0.04617525 | 3.862073 | 0.06165667 | 4.969692 | [20 empty] | 0.03798588 | 3.698832 | 0.0514283 | 5.024467
0.04809093 | 4.265791 | 0.05229163 | 4.180128 | [22 empty] | 0.05906786 | 4.146081 | 0.04646105 | 3.883171875 | 0.06202007 | 4.994018 | [20 empty] | 0.03829797 | 3.719995 | 0.05186607 | 5.048949
0.04844117 | 4.289538 | 0.0527506 | 4.202822 | [22 empty] | 0.05951488 | 4.168948 | 0.04677285 | 3.904709 | 0.0625901 | 5.018667 | [20 empty] | 0.03857096 | 3.741376 | 0.0521587 | 5.073581
0.0489626 | 4.312838 | 0.0529566 | 4.225699 | [22 empty] | 0.05974189 | 4.192638 | 0.04705281 | 3.926899 | 0.06284007 | 5.042842 | [20 empty] | 0.03875185 | 3.762759 | 0.05256343 | 5.098716
0.04912188 | 4.336577 | 0.05344797 | 4.248425 | [22 empty] | 0.06024506 | 4.216057 | 0.04733582 | 3.94904 | 0.0631579 | 5.068183 | [20 empty] | 0.03904556 | 3.784449 | 0.05279593 | 5.12356
0.04937163 | 4.360205 | 0.0538071 | 4.270882 | [22 empty] | 0.0605028 | 4.23965625 | 0.04798162 | 3.971073 | 0.06355187 | 5.092507 | [20 empty] | 0.03925433 | 3.806017 | 0.05317087 | 5.148014
0.04963633 | 4.383785 | 0.05399197 | 4.294004 | [22 empty] | 0.06090034 | 4.262916 | 0.04801086 | 3.993241 | 0.0638982 | 5.116915 | [20 empty] | 0.0397038 | 3.827645 | 0.05344337 | 5.172708
0.05004229 | 4.407293 | 0.0542596 | 4.317184 | [22 empty] | 0.06125947 | 4.286925 | 0.04832254 | 4.014908 | 0.06419123 | 5.14185 | [20 empty] | 0.0400192 | 3.849027 | 0.05367943 | 5.197758
0.05045077 | 4.430678 | 0.05480533 | 4.340304 | [22 empty] | 0.06161716 | 4.310295 | 0.04882835 | 4.037134 | 0.06444043 | 5.166708 | [20 empty] | 0.04019335 | 3.870544 | 0.0540799 | 5.222643
0.05070449 | 4.454249 | 0.05533753 | 4.363571 | [22 empty] | 0.06203908 | 4.332756 | 0.0493732 | 4.059339 | 0.06508413 | 5.190942 | [20 empty] | 0.04045167 | 3.892309 | 0.05445113 | 5.247325
0.05110939 | 4.477596 | 0.05537233 | 4.387553 | [22 empty] | 0.06211049 | 4.356024 | 0.04966841 | 4.081491 | 0.06530903 | 5.215747 | [20 empty] | 0.04072885 | 3.913659 | 0.05508073 | 5.272135
0.05132556 | 4.501235 | 0.05576487 | 4.411233 | [22 empty] | 0.0624192 | 4.379457 | 0.04977134 | 4.103502 | 0.0657249 | 5.240461 | [20 empty] | 0.04096283 | 3.935632 | 0.0551019 | 5.296297
0.05174807 | 4.524674 | 0.05629807 | 4.435397 | [22 empty] | 0.063091 | 4.402727 | 0.05013335 | 4.125357 | 0.0659368 | 5.265126 | [20 empty] | 0.04114853 | 3.957081 | 0.055424 | 5.320713
0.05180933 | 4.547854 | 0.05663193 | 4.460276 | [22 empty] | 0.06354612 | 4.42614 | 0.05036608 | 4.147274 | 0.06642033 | 5.289303 | [20 empty] | 0.04161932 | 3.978822 | 0.0557778 | 5.345329
0.05232417 | 4.571665 | 0.05705713 | 4.484176 | [22 empty] | 0.06372403 | 4.44997 | 0.05078703 | 4.169494 | 0.066731 | 5.313442 | [20 empty] | 0.04168714 | 4.00067 | 0.05606233 | 5.369631
0.05282453 | 4.59555 | 0.0572676 | 4.507658 | [22 empty] | 0.06403815 | 4.473812 | 0.05118122 | 4.192006 | 0.06702593 | 5.338255 | [20 empty] | 0.04213816 | 4.023273 | 0.05643597 | 5.394348
0.05337236 | 4.618905 | 0.0576777 | 4.531636 | [22 empty] | 0.06452217 | 4.497813 | 0.05149308 | 4.213992 | 0.06752417 | 5.362453125 | [20 empty] | 0.04237324 | 4.045242 | 0.05669917 | 5.419587
0.05367356 | 4.642565 | 0.05796447 | 4.555375 | [22 empty] | 0.06486817 | 4.521948 | 0.05182541 | 4.236928 | 0.06786037 | 5.387163 | [20 empty] | 0.04270888 | 4.066903 | 0.05714357 | 5.444927
0.05374137 | 4.666135 | 0.05840253 | 4.578818 | [22 empty] | 0.06519726 | 4.545804 | 0.05215377 | 4.259445 | 0.0682033 | 5.412168 | [20 empty] | 0.04299507 | 4.089 | 0.05742837 | 5.47023
0.05384015 | 4.689804 | 0.0587304 | 4.602787 | [22 empty] | 0.06568019 | 4.570425 | 0.0526086 | 4.282314 | 0.0686189 | 5.436572 | [20 empty] | 0.04302453 | 4.111303 | 0.05780137 | 5.496044
0.05442077 | 4.714144 | 0.059069 | 4.626379 | [22 empty] | 0.06613258 | 4.595079 | 0.0528003 | 4.305226 | 0.0687407 | 5.460739 | [20 empty] | 0.04354015 | 4.133726 | 0.05813097 | 5.521657
0.0547528 | 4.737744 | 0.0593166 | 4.650158 | [22 empty] | 0.06621232 | 4.6194 | 0.05333767 | 4.327613 | 0.06937843 | 5.485635 | [20 empty] | 0.04398362 | 4.155942 | 0.05852983 | 5.546316
0.05507167 | 4.76103 | 0.0597806 | 4.673911 | [22 empty] | 0.06668454 | 4.643023 | 0.0535926 | 4.349746 | 0.069676 | 5.510417 | [20 empty] | 0.04415922 | 4.17781 | 0.05875083 | 5.57189
0.05540433 | 4.784752 | 0.06011067 | 4.698142 | [22 empty] | 0.06701844 | 4.667281 | 0.05410783 | 4.372016 | 0.0700388 | 5.534723 | [20 empty] | 0.04436488 | 4.200216 | 0.05910267 | 5.597263
0.05580723 | 4.808634 | 0.06043867 | 4.721854 | [22 empty] | 0.06743143 | 4.69144 | 0.05434267 | 4.394415 | 0.07057127 | 5.559443 | [20 empty] | 0.04455772 | 4.222795 | 0.0595462 | 5.622255
0.05617223 | 4.832194 | 0.06085113 | 4.745431 | [22 empty] | 0.06764554 | 4.715899 | 0.05466783 | 4.41668 | 0.0708969 | 5.583539 | [20 empty] | 0.04494832 | 4.245644 | 0.05992347 | 5.647258
0.05642387 | 4.855763 | 0.0610769 | 4.769243 | [22 empty] | 0.06820998 | 4.739784 | 0.05496707 | 4.439533 | 0.07090973 | 5.607564 | [20 empty] | 0.04533027 | 4.268233 | 0.06035767 | 5.672329
0.0568486 | 4.87998 | 0.06159417 | 4.792794 | [22 empty] | 0.06859193 | 4.76361 | 0.0553 | 4.462296 | 0.07159693 | 5.632147 | [20 empty] | 0.04569888 | 4.29078 | 0.06056183 | 5.696953
0.0573306 | 4.903951 | 0.0619814 | 4.816528 | [22 empty] | 0.0687933 | 4.787655 | 0.05580193 | 4.485088 | 0.07176143 | 5.656728 | [20 empty] | 0.04598575 | 4.313569 | 0.06100807 | 5.722269
0.0575722 | 4.928079 | 0.0615776 | 4.839926 | [22 empty] | 0.0691447 | 4.811956 | 0.05614993 | 4.50796875 | 0.07244167 | 5.681187 | [20 empty] | 0.04624526 | 4.336346 | 0.06121737 | 5.747768
0.05801597 | 4.952785 | 0.06279283 | 4.863508 | [22 empty] | 0.0696136 | 4.836549 | 0.05649917 | 4.531165 | 0.07255957 | 5.705668 | [20 empty] | 0.04670238 | 4.359444 | 0.06178507 | 5.772061
0.05875147 | 4.977523 | 0.06301113 | 4.887125 | [22 empty] | 0.06994593 | 4.86057 | 0.05677247 | 4.55398 | 0.0730188 | 5.730633 | [20 empty] | 0.04676248 | 4.382684 | 0.0619056 | 5.797444
0.0589355 | 5.002115 | 0.063509 | 4.911095 | [22 empty] | 0.0703186 | 4.884489 | 0.05729723 | 4.577396 | 0.07333887 | 5.755593 | [20 empty] | 0.0474379 | 4.40553 | 0.06255377 | 5.822671
0.05880143 | 5.027033 | 0.0637327 | 4.934777 | [22 empty] | 0.07080743 | 4.908215 | 0.05766643 | 4.600617 | 0.0737941 | 5.78090625 | [20 empty] | 0.04698132 | 4.428861 | 0.0628882 | 5.848124
0.05964357 | 5.051002 | 0.06412887 | 4.958888 | [22 empty] | 0.07119483 | 4.932556 | 0.0579822 | 4.623781 | 0.07411993 | 5.806064 | [20 empty] | 0.04768786 | 4.451756 | 0.0630953 | 5.873137
0.05981743 | 5.075671 | 0.064507 | 4.983069 | [22 empty] | 0.07145033 | 4.956692 | 0.05835067 | 4.647154 | 0.0744675 | 5.831341 | [20 empty] | 0.04775969 | 4.475141 | 0.06337503 | 5.898009
0.0602568 | 5.099364 | 0.06477027 | 5.006899 | [22 empty] | 0.07175023 | 4.981445 | 0.05865687 | 4.670623 | 0.07479483 | 5.856379 | [20 empty] | 0.04761996 | 4.498723 | 0.06367717 | 5.923009
0.06062857 | 5.123277 | 0.06531283 | 5.031108 | [22 empty] | 0.07234663 | 5.005925 | 0.05912447 | 4.694129 | 0.07524137 | 5.881741 | [20 empty] | 0.0485646 | 4.52238 | 0.06410333 | 5.947737
0.0609215 | 5.14733 | 0.0656872 | 5.055547 | [22 empty] | 0.0727595 | 5.030103 | 0.0593876 | 4.717741 | 0.0755885 | 5.90682 | [20 empty] | 0.04846103 | 4.545716 | 0.0643516 | 5.973038
0.06126977 | 5.171883 | 0.0660159 | 5.080207 | [22 empty] | 0.07296403 | 5.054234 | 0.05976063 | 4.740804 | 0.07605423 | 5.931962 | [20 empty] | 0.04920731 | 4.569122 | 0.06481203 | 5.997843
0.0616327 | 5.19598 | 0.06634373 | 5.104606 | [22 empty] | 0.0734395 | 5.078393 | 0.0602662 | 4.764176 | 0.07639683 | 5.956854 | [20 empty] | 0.04958923 | 4.59246 | 0.06536483 | 6.022851
0.06193223 | 5.22 | 0.06682017 | 5.12943 | [22 empty] | 0.07403083 | 5.103009 | 0.06056097 | 4.787348 | 0.07678097 | 5.98171 | [20 empty] | 0.0497035 | 4.615211 | 0.06557263 | 6.047949
0.0623868 | 5.244836 | 0.06719627 | 5.153718 | [22 empty] | 0.0743793 | 5.127149 | 0.06107537 | 4.810496 | 0.07723777 | 6.006586 | [20 empty] | 0.05002173 | 4.638729 | 0.06637773 | 6.073392
0.06286997 | 5.269088 | 0.0675259 | 5.178564 | [22 empty] | 0.07474657 | 5.151826 | 0.06134167 | 4.833481 | 0.0776457 | 6.031079 | [20 empty] | 0.05088364 | 4.661924 | 0.0663019 | 6.098665
0.06317993 | 5.293646 | 0.06801563 | 5.202711 | [22 empty] | 0.07474403 | 5.176744 | 0.0616151 | 4.856664 | 0.0781711 | 6.055616 | [20 empty] | 0.0509505 | 4.685626 | 0.0668474 | 6.124173
0.06349977 | 5.318079 | 0.06837753 | 5.226935 | [22 empty] | 0.07565467 | 5.20156 | 0.0620861 | 4.880194 | 0.07841013 | 6.080146 | [20 empty] | 0.05126106 | 4.709636 | 0.06701467 | 6.14984375
0.06412373 | 5.342177 | 0.0687498 | 5.251342 | [22 empty] | 0.07582763 | 5.226277 | 0.06248157 | 4.903817 | 0.07883363 | 6.105164 | [20 empty] | 0.05133335 | 4.73297 | 0.06746867 | 6.175396
0.0640862 | 5.365646 | 0.0690436 | 5.275593 | [22 empty] | 0.0763059 | 5.251973 | 0.06294253 | 4.927575 | 0.0791299 | 6.129713 | [20 empty] | 0.051679 | 4.755814 | 0.0678654 | 6.201721
0.06468487 | 5.390114 | 0.06948713 | 5.30004 | [22 empty] | 0.07665917 | 5.276532 | 0.06327567 | 4.951141 | 0.0794688 | 6.154494 | [20 empty] | 0.05200998 | 4.779287 | 0.0681353 | 6.227474
0.06450397 | 5.414173 | 0.0700839 | 5.324192 | [22 empty] | 0.07710203 | 5.300771 | 0.0635751 | 4.974276 | 0.07992367 | 6.179563 | [20 empty] | 0.0523897 | 4.802987 | 0.06863563 | 6.252892
0.06536833 | 5.437854 | 0.07019867 | 5.349059 | [22 empty] | 0.0776346 | 5.325226 | 0.06400503 | 4.997802 | 0.08025817 | 6.204647 | [20 empty] | 0.0525652 | 4.826049 | 0.0690245 | 6.278371
0.06597417 | 5.46254 | 0.070582 | 5.373296 | [22 empty] | 0.0779475 | 5.349618 | 0.06455577 | 5.021404 | 0.08072903 | 6.229101 | [20 empty] | 0.05301557 | 4.849275 | 0.06937527 | 6.304164
0.0661494 | 5.487045 | 0.0709962 | 5.39814 | [22 empty] | 0.07829737 | 5.374311 | 0.06486113 | 5.04477 | 0.08107323 | 6.254121 | [20 empty] | 0.05323421 | 4.872462 | 0.0698948 | 6.329839
0.0665214 | 5.511567 | 0.0714154 | 5.422527 | [22 empty] | 0.07884477 | 5.398888 | 0.06536963 | 5.068007 | 0.0815516 | 6.278892 | [20 empty] | 0.05371407 | 4.895742 | 0.07014227 | 6.355417
0.06691 | 5.53599 | 0.07178843 | 5.446946 | [22 empty] | 0.0790933 | 5.424203 | 0.0656631 | 5.091356 | 0.08183763 | 6.303776 | [20 empty] | 0.05386171 | 4.919528 | 0.07036647 | 6.381107
0.06737783 | 5.560168 | 0.07206887 | 5.47099 | [22 empty] | 0.0795761 | 5.448392 | 0.0659392 | 5.114544 | 0.082241 | 6.328845 | [20 empty] | 0.05420707 | 4.942812 | 0.07095663 | 6.406085
0.06797193 | 5.584351 | 0.07270807 | 5.495816 | [22 empty] | 0.0799243 | 5.473347 | 0.066257 | 5.137709 | 0.08269863 | 6.353702 | [20 empty] | 0.05462493 | 4.966355 | 0.07115193 | 6.432084
0.06812787 | 5.609073 | 0.07299873 | 5.520214 | [22 empty] | 0.08030237 | 5.498216 | 0.0667415 | 5.16159 | 0.08316503 | 6.378609375 | [20 empty] | 0.05485085 | 4.990212 | 0.07150883 | 6.457105
0.06869533 | 5.63405 | 0.07342327 | 5.544155 | [22 empty] | 0.08070757 | 5.523318 | 0.06721463 | 5.185078 | 0.0835121 | 6.403547 | [20 empty] | 0.05518241 | 5.014081 | 0.07211833 | 6.482678
0.06923243 | 5.65898 | 0.07412093 | 5.568675 | [22 empty] | 0.0811669 | 5.54806 | 0.06764033 | 5.208890625 | 0.0839199 | 6.428896 | [20 empty] | 0.05545561 | 5.037904 | 0.07240133 | 6.508057
0.0695678 | 5.684014 | 0.07453993 | 5.59319 | [22 empty] | 0.081652 | 5.572958 | 0.06797177 | 5.233018 | 0.08432443 | 6.453927 | [20 empty] | 0.05578846 | 5.062022 | 0.07251127 | 6.533604
0.06974427 | 5.708794 | 0.07451937 | 5.617483 | [22 empty] | 0.08203153 | 5.597568 | 0.06847517 | 5.256891 | 0.0848829 | 6.479606 | [20 empty] | 0.05620459 | 5.086139 | 0.07323907 | 6.558578125
0.07028437 | 5.733737 | 0.0744544 | 5.641734375 | [22 empty] | 0.08235053 | 5.622295 | 0.06876077 | 5.280844 | 0.08516983 | 6.505345 | [20 empty] | 0.0568076 | 5.110543 | 0.07352327 | 6.584146
0.0706115 | 5.758736 | 0.0750291 | 5.66609 | [22 empty] | 0.0827821 | 5.647629 | 0.06922093 | 5.304904 | 0.08566653 | 6.530933 | [20 empty] | 0.05670818 | 5.133805 | 0.0739318 | 6.608918
0.07085487 | 5.783531 | 0.07556383 | 5.69029 | [22 empty] | 0.0832919 | 5.672062 | 0.0695092 | 5.329541 | 0.08601923 | 6.556518 | [20 empty] | 0.05709177 | 5.158002 | 0.07421453 | 6.633587
0.07146987 | 5.808136 | 0.07618333 | 5.715155 | [22 empty] | 0.0838014 | 5.696515 | 0.07008133 | 5.353486 | 0.08618433 | 6.581587 | [20 empty] | 0.05783882 | 5.182158 | 0.0745246 | 6.659082
0.07172087 | 5.833139 | 0.07671553 | 5.740499 | [22 empty] | 0.08411127 | 5.721372 | 0.0708046 | 5.377504 | 0.08694127 | 6.606875 | [20 empty] | 0.05761157 | 5.206381 | 0.07494147 | 6.684640625
0.07213693 | 5.857633 | 0.0771416 | 5.765925 | [22 empty] | 0.0844915 | 5.745599 | 0.0708891 | 5.401726 | 0.08715927 | 6.631872 | [20 empty] | 0.05756796 | 5.230835 | 0.07516773 | 6.709106
0.07255153 | 5.882033 | 0.07764043 | 5.791014 | [22 empty] | 0.08507003 | 5.770209 | 0.07150273 | 5.425575 | 0.08766437 | 6.657578125 | [20 empty] | 0.05838066 | 5.254557 | 0.07596353 | 6.733849
0.07285737 | 5.906646 | 0.0770409 | 5.816279 | [22 empty] | 0.0851759 | 5.794865 | 0.07174207 | 5.4494 | 0.08811707 | 6.682165 | [20 empty] | 0.05865742 | 5.278072 | 0.0764438 | 6.758934
0.07332447 | 5.931382 | 0.07860037 | 5.840904 | [22 empty] | 0.08570497 | 5.819225 | 0.0721934 | 5.473499 | 0.08841707 | 6.707588 | [20 empty] | 0.05905736 | 5.301936 | 0.07661967 | 6.784621
0.07373347 | 5.956346 | 0.07859247 | 5.865791 | [22 empty] | 0.08625843 | 5.843934 | 0.07254837 | 5.4970625 | 0.08895217 | 6.73286 | [20 empty] | 0.05938333 | 5.326166 | 0.0768472 | 6.810107
0.07400093 | 5.980879 | 0.07898383 | 5.890585 | [22 empty] | 0.0865666 | 5.868725 | 0.0728964 | 5.520618 | 0.08944953 | 6.757569 | [20 empty] | 0.05980573 | 5.349719 | 0.0773367 | 6.836116
0.07450513 | 6.005698 | 0.07951233 | 5.915128 | [22 empty] | 0.0868885 | 5.893705 | 0.07332243 | 5.545228 | 0.08988463 | 6.783116 | [20 empty] | 0.06014263 | 5.373206 | 0.0778456 | 6.86214
0.07542807 | 6.030228 | 0.07996947 | 5.939846 | [22 empty] | 0.08744183 | 5.919 | 0.0738085 | 5.569135 | 0.09015717 | 6.808046 | [20 empty] | 0.06042535 | 5.397036 | 0.0782666 | 6.887804
0.07559623 | 6.055155 | 0.08025233 | 5.964673 | [22 empty] | 0.0877859 | 5.944542 | 0.07423107 | 5.593395 | 0.09063817 | 6.833249 | [20 empty] | 0.06068472 | 5.421396 | 0.0785548 | 6.913841
0.0757026 | 6.079832 | 0.08082773 | 5.989363 | [22 empty] | 0.08831287 | 5.969541 | 0.07469043 | 5.61755 | 0.09128033 | 6.857847 | [20 empty] | 0.06112168 | 5.445746 | 0.0788719 | 6.939767
0.0761261 | 6.10517 | 0.08111247 | 6.013837 | [22 empty] | 0.08867497 | 5.994842 | 0.07508957 | 5.641441 | 0.09176063 | 6.883065 | [20 empty] | 0.06154196 | 5.469994 | 0.07940727 | 6.965384
0.07647757 | 6.129802 | 0.08148913 | 6.038422 | [22 empty] | 0.08933143 | 6.020459 | 0.0756724 | 5.665341 | 0.09192453 | 6.907865 | [20 empty] | 0.06191699 | 5.494069 | 0.07984233 | 6.991103
0.07700493 | 6.154577 | 0.08194657 | 6.063045 | [22 empty] | 0.08956167 | 6.045706 | 0.07601527 | 5.689352 | 0.0925357 | 6.932656 | [20 empty] | 0.0622948 | 5.518189 | 0.08015033 | 7.016565
0.07751763 | 6.178913 | 0.08227797 | 6.087265625 | [22 empty] | 0.08987543 | 6.070966 | 0.0762822 | 5.713458 | 0.09320707 | 6.957496 | [20 empty] | 0.06252886 | 5.542124 | 0.08078353 | 7.042435
0.07783517 | 6.203689 | 0.0829878 | 6.111909 | [22 empty] | 0.0902454 | 6.09609 | 0.076867 | 5.736681 | 0.0933452 | 6.982279 | [20 empty] | 0.06289666 | 5.566065 | 0.08100217 | 7.068212
0.07816117 | 6.2283 | 0.0833654 | 6.136393 | [22 empty] | 0.09080933 | 6.121037 | 0.0771412 | 5.760896 | 0.09373653 | 7.006708 | [20 empty] | 0.06326074 | 5.590158 | 0.08138117 | 7.094136
0.07864853 | 6.252756 | 0.08376087 | 6.160916 | [22 empty] | 0.09123817 | 6.145435 | 0.0777701 | 5.784939 | 0.0941249 | 7.031467 | [20 empty] | 0.06372152 | 5.613709 | 0.0818254 | 7.119708
0.07897633 | 6.277968 | 0.0841392 | 6.185527 | [22 empty] | 0.09183753 | 6.170437 | 0.07805123 | 5.80865625 | 0.09461333 | 7.056565 | [20 empty] | 0.06392621 | 5.63763 | 0.0827776 | 7.145557
0.07902473 | 6.303046875 | 0.0844163 | 6.210705 | [22 empty] | 0.0925375 | 6.195808 | 0.07829953 | 5.832577 | 0.09494363 | 7.081367 | [20 empty] | 0.06433818 | 5.662051 | 0.0823863 | 7.171124
0.08001857 | 6.32848 | 0.0849728 | 6.235568 | [22 empty] | 0.09266273 | 6.220872 | 0.07885033 | 5.856875 | 0.09550787 | 7.106632 | [20 empty] | 0.06465438 | 5.686841 | 0.08244497 | 7.196427
0.08001667 | 6.353603 | 0.08523457 | 6.260635 | [22 empty] | 0.0930438 | 6.246038 | 0.0790623 | 5.880574 | 0.09589717 | 7.131562 | [20 empty] | 0.06482431 | 5.710968 | 0.083658 | 7.222055
0.08031653 | 6.379554 | 0.08583017 | 6.285702 | [22 empty] | 0.09348033 | 6.271245 | 0.07967653 | 5.9046 | 0.0963675 | 7.156783 | [20 empty] | 0.06534411 | 5.736106 | 0.08388627 | 7.247191
0.08135773 | 6.404973 | 0.08619033 | 6.310115 | [22 empty] | 0.0938172 | 6.296052 | 0.08012633 | 5.928771 | 0.09686417 | 7.182936 | [20 empty] | 0.06574573 | 5.760871 | 0.08441413 | 7.272309
0.08161567 | 6.429892 | 0.08680337 | 6.335113 | [22 empty] | 0.09443813 | 6.321394 | 0.080605 | 5.953024 | 0.09724203 | 7.209449 | [20 empty] | 0.06611182 | 5.785365 | 0.0848651 | 7.298274
0.0817802 | 6.455313 | 0.08701847 | 6.359621 | [22 empty] | 0.09483517 | 6.346493 | 0.08115413 | 5.978261 | 0.0977374 | 7.235286 | [20 empty] | 0.06639359 | 5.810125 | 0.08530753 | 7.323751
0.08273143 | 6.480296875 | 0.08776427 | 6.384823 | [22 empty] | 0.09528633 | 6.37126 | 0.08136933 | 6.003521 | 0.09813893 | 7.261043 | [20 empty] | 0.06664105 | 5.834396 | 0.08558393 | 7.348921
0.0831342 | 6.505384 | 0.08820863 | 6.410012 | [22 empty] | 0.09571967 | 6.396193 | 0.08198567 | 6.028223 | 0.09870513 | 7.286637 | [20 empty] | 0.0670947 | 5.85867 | 0.0861437 | 7.374358
0.0835625 | 6.530325 | 0.08861607 | 6.435598 | [22 empty] | 0.09610143 | 6.420924 | 0.08234693 | 6.052649 | 0.09918207 | 7.311715 | [20 empty] | 0.06744281 | 5.882804 | 0.08641267 | 7.399492
0.08383993 | 6.555708 | 0.0890071 | 6.460873 | [22 empty] | 0.0965237 | 6.445703125 | 0.08279207 | 6.077161 | 0.0998023 | 7.337237 | [20 empty] | 0.06773743 | 5.907925 | 0.08674643 | 7.424637
0.084315 | 6.580383 | 0.08956223 | 6.486471 | [22 empty] | 0.09692787 | 6.470556 | 0.08328517 | 6.100912 | 0.100222 | 7.361936 | [20 empty] | 0.06821239 | 5.932336 | 0.08721587 | 7.450326
0.08474633 | 6.605898 | 0.08988297 | 6.511897 | [22 empty] | 0.09755333 | 6.495407 | 0.08351637 | 6.12537 | 0.1004071 | 7.386645 | [20 empty] | 0.06864643 | 5.956319 | 0.0878137 | 7.475714
0.0851847 | 6.631059 | 0.0905289 | 6.537019 | [22 empty] | 0.0981768 | 6.52041 | 0.08433207 | 6.149522 | 0.1011001 | 7.411408 | [20 empty] | 0.0689818 | 5.981494 | 0.08817287 | 7.501073
0.08555927 | 6.655999 | 0.0908962 | 6.561966 | [22 empty] | 0.09834197 | 6.545556 | 0.0838218 | 6.173765 | 0.1015709 | 7.436539 | [20 empty] | 0.06924079 | 6.006014 | 0.08871487 | 7.526602
0.0860492 | 6.681388 | 0.0911645 | 6.586812 | [22 empty] | 0.0988169 | 6.57064 | 0.08489687 | 6.198271 | 0.1018259 | 7.461372 | [20 empty] | 0.06974477 | 6.030339 | 0.08914277 | 7.552734375
0.08602427 | 6.706292 | 0.09172317 | 6.611944 | [22 empty] | 0.09936447 | 6.596076 | 0.08515157 | 6.222664 | 0.1022334 | 7.486916 | [20 empty] | 0.07002974 | 6.054296875 | 0.0894873 | 7.578635
0.08695013 | 6.731224 | 0.09239713 | 6.637009 | [22 empty] | 0.09981897 | 6.621091 | 0.0858801 | 6.247003 | 0.102802 | 7.511924 | [20 empty] | 0.07035776 | 6.078714 | 0.08988623 | 7.604837
0.0871031 | 6.755765 | 0.0926593 | 6.662573 | [22 empty] | 0.1003036 | 6.647063 | 0.08629947 | 6.271583 | 0.1033123 | 7.536554 | [20 empty] | 0.07075396 | 6.102538 | 0.0904458 | 7.631013
0.0879806 | 6.780846 | 0.09320553 | 6.68745 | [22 empty] | 0.1008479 | 6.672421 | 0.08670837 | 6.295809 | 0.1037454 | 7.561621 | [20 empty] | 0.07115393 | 6.126792 | 0.0909288 | 7.656723
0.0879655 | 6.805476 | 0.09367173 | 6.712867 | [22 empty] | 0.1011775 | 6.697854 | 0.08722047 | 6.319638 | 0.1041143 | 7.586731 | [20 empty] | 0.07163047 | 6.151083 | 0.09138963 | 7.683159
0.08854707 | 6.830397 | 0.09410477 | 6.73834 | [22 empty] | 0.1018198 | 6.723345 | 0.08770727 | 6.344208 | 0.1046337 | 7.610811 | [20 empty] | 0.07196192 | 6.17485 | 0.0918024 | 7.708653
0.08910503 | 6.855248 | 0.0943445 | 6.763614 | [22 empty] | 0.1022567 | 6.74874 | 0.08807393 | 6.368834 | 0.1051994 | 7.635345 | [20 empty] | 0.07214222 | 6.199327 | 0.09224037 | 7.734611
0.08986723 | 6.879684 | 0.09483393 | 6.789052 | [22 empty] | 0.1027518 | 6.774024 | 0.0887874 | 6.392586 | 0.1055957 | 7.660743 | [20 empty] | 0.07260585 | 6.223378 | 0.09269467 | 7.760293
0.0909828 | 6.904152 | 0.09536853 | 6.81391 | [22 empty] | 0.1031354 | 6.799189 | 0.0890774 | 6.416402 | 0.1062052 | 7.686 | [20 empty] | 0.07306935 | 6.24724 | 0.09322487 | 7.7864375
0.09022203 | 6.928788 | 0.09569887 | 6.838892 | [22 empty] | 0.1037216 | 6.82439 | 0.0892974 | 6.440979 | 0.1067072 | 7.711571 | [20 empty] | 0.07324981 | 6.271383 | 0.09339187 | 7.812146
0.09109963 | 6.953647 | 0.0961585 | 6.863517 | [22 empty] | 0.1041455 | 6.849294 | 0.09011577 | 6.465301 | 0.1071721 | 7.736879 | [20 empty] | 0.073656 | 6.29538 | 0.09397877 | 7.837904
0.0912392 | 6.978335 | 0.096655 | 6.888184 | [22 empty] | 0.1045929 | 6.874745 | 0.09036083 | 6.489714 | 0.1074573 | 7.761443 | [20 empty] | 0.0740389 | 6.319546 | 0.09457463 | 7.863873
0.0918897 | 7.003476 | 0.09693027 | 6.912696 | [22 empty] | 0.1050189 | 6.899307 | 0.09087183 | 6.514675 | 0.1080241 | 7.786674 | [20 empty] | 0.07436282 | 6.343779 | 0.09489897 | 7.88934
0.09246603 | 7.028962 | 0.0975343 | 6.936956 | [22 empty] | 0.1057561 | 6.924212 | 0.09165063 | 6.538816 | 0.1085099 | 7.812288 | [20 empty] | 0.07481118 | 6.36839 | 0.09551947 | 7.915452
0.09281087 | 7.05462 | 0.09808847 | 6.961304 | [22 empty] | 0.1060486 | 6.94988 | 0.09188093 | 6.563083 | 0.1089355 | 7.837924 | [20 empty] | 0.0750897 | 6.393129 | 0.09612093 | 7.941299
0.09336893 | 7.080434 | 0.09849767 | 6.985765625 | [22 empty] | 0.1063711 | 6.974929 | 0.09222787 | 6.586954 | 0.1096717 | 7.862866 | [20 empty] | 0.07576454 | 6.418098 | 0.09644123 | 7.966484375
0.09373007 | 7.106501 | 0.09916047 | 7.010366 | [22 empty] | 0.106895 | 6.999674 | 0.09272703 | 6.611619 | 0.1101841 | 7.888413 | [20 empty] | 0.07577584 | 6.443378 | 0.096353 | 7.991604
0.09417713 | 7.13172 | 0.09938607 | 7.035432 | [22 empty] | 0.1081564 | 7.024171 | 0.09313173 | 6.636131 | 0.1105299 | 7.913708 | [20 empty] | 0.07635363 | 6.468911 | 0.09730667 | 8.017117
0.0948699 | 7.15717 | 0.09999433 | 7.060382 | [22 empty] | 0.1079893 | 7.049394 | 0.093637 | 6.661775 | 0.1111027 | 7.93969 | [20 empty] | 0.07678532 | 6.494067 | 0.0975874 | 8.042479
0.0953253 | 7.18271 | 0.1003645 | 7.085244 | [22 empty] | 0.108323 | 7.07392 | 0.0940921 | 6.687318 | 0.1116588 | 7.964853 | [20 empty] | 0.07716462 | 6.519091 | 0.09836583 | 8.067749
0.09579653 | 7.208008 | 0.1009303 | 7.11055 | [22 empty] | 0.1088097 | 7.098931 | 0.09464713 | 6.712005 | 0.1120716 | 7.990305 | [20 empty] | 0.07757228 | 6.543519 | 0.09876493 | 8.093215
0.0963646 | 7.233297 | 0.1013943 | 7.135618 | [22 empty] | 0.1093961 | 7.124069 | 0.09515903 | 6.737172 | 0.112435 | 8.015518 | [20 empty] | 0.07790934 | 6.56836 | 0.09918027 | 8.118646
0.09659273 | 7.25853 | 0.1017064 | 7.161114 | [22 empty] | 0.1097252 | 7.148849 | 0.09556453 | 6.761273 | 0.1131444 | 8.040739 | [20 empty] | 0.07845377 | 6.593135 | 0.0995972 | 8.143640625
0.0971498 | 7.283331 | 0.1024348 | 7.186765 | [22 empty] | 0.1101074 | 7.173674 | 0.09605063 | 6.786198 | 0.1136438 | 8.066344 | [20 empty] | 0.07857987 | 6.617755 | 0.09991757 | 8.168708
0.09799593 | 7.308908 | 0.1027626 | 7.212804 | [22 empty] | 0.1108493 | 7.198441 | 0.09644617 | 6.810932 | 0.1140822 | 8.090952 | [20 empty] | 0.0790601 | 6.642492 | 0.1008674 | 8.19404
0.0982028 | 7.334308 | 0.1032702 | 7.238558 | [22 empty] | 0.1110599 | 7.223388 | 0.0969886 | 6.836287 | 0.1148237 | 8.116738 | [20 empty] | 0.07937241 | 6.667539 | 0.1009414 | 8.219443
0.09894583 | 7.359134 | 0.1037521 | 7.264041 | [22 empty] | 0.1116748 | 7.248640625 | 0.0973867 | 6.860454 | 0.1151205 | 8.142079 | [20 empty] | 0.07984482 | 6.692618 | 0.1015329 | 8.245181
0.09893437 | 7.383924 | 0.1044853 | 7.289533 | [22 empty] | 0.1120547 | 7.274053 | 0.09794013 | 6.885284 | 0.1157263 | 8.167492 | [20 empty] | 0.07999385 | 6.717317 | 0.1019953 | 8.270911
0.09961983 | 7.408665 | 0.1048095 | 7.314363 | [22 empty] | 0.1123667 | 7.299853 | 0.09824817 | 6.909653 | 0.1160485 | 8.193407 | [20 empty] | 0.08063078 | 6.742015 | 0.1024413 | 8.296563
0.1000145 | 7.433387 | 0.1053752 | 7.339756 | [22 empty] | 0.1134341 | 7.325621 | 0.0989687 | 6.933786 | 0.1165809 | 8.218366 | [20 empty] | 0.0811999 | 6.766627 | 0.1031642 | 8.322733
0.100393 | 7.458643 | 0.1059152 | 7.365022 | [22 empty] | 0.1140109 | 7.351701 | 0.09956653 | 6.958695 | 0.117233 | 8.24312 | [20 empty] | 0.0815174 | 6.79165 | 0.1036413 | 8.349173
0.1010178 | 7.483732 | 0.1063155 | 7.390243 | [22 empty] | 0.1144987 | 7.377566 | 0.1000657 | 6.983626 | 0.1176189 | 8.268038 | [20 empty] | 0.08196929 | 6.816336 | 0.1038891 | 8.375021
0.1013713 | 7.508701 | 0.1070402 | 7.415755 | [22 empty] | 0.1148688 | 7.40329 | 0.100509 | 7.008302 | 0.1183054 | 8.29297 | [20 empty] | 0.08209364 | 6.841222 | 0.1045136 | 8.401257
0.101905 | 7.53384 | 0.1072897 | 7.440849 | [22 empty] | 0.1156482 | 7.429044 | 0.1007314 | 7.032941 | 0.1187052 | 8.317548 | [20 empty] | 0.08197187 | 6.865882 | 0.1051305 | 8.427408
0.102414 | 7.559439 | 0.1076586 | 7.465995 | [22 empty] | 0.115931 | 7.454447 | 0.1012112 | 7.057912 | 0.1190683 | 8.342572 | [20 empty] | 0.08269962 | 6.890897 | 0.1055532 | 8.45255
0.103018 | 7.584366 | 0.1083321 | 7.491409 | [22 empty] | 0.1165248 | 7.48032 | 0.1017723 | 7.082241 | 0.1196484 | 8.36739 | [20 empty] | 0.08332293 | 6.91541 | 0.1059535 | 8.478212
0.103374 | 7.609202 | 0.1086655 | 7.516286 | [22 empty] | 0.1170039 | 7.505736 | 0.1022157 | 7.106509 | 0.1201521 | 8.392407 | [20 empty] | 0.08386387 | 6.940378 | 0.1061936 | 8.5039
0.1040004 | 7.634454 | 0.1090941 | 7.5410625 | [22 empty] | 0.1173033 | 7.530728 | 0.1026612 | 7.130895 | 0.1208367 | 8.417484375 | [20 empty] | 0.08421437 | 6.965567 | 0.1074981 | 8.52917
0.1044619 | 7.659228 | 0.1097189 | 7.566743 | [22 empty] | 0.11803 | 7.555932 | 0.1031427 | 7.155061 | 0.1213008 | 8.442727 | [20 empty] | 0.08451447 | 6.990162 | 0.1069755 | 8.55493
0.1052375 | 7.683971 | 0.1102628 | 7.59178 | [22 empty] | 0.1183214 | 7.581206 | 0.1036721 | 7.179583 | 0.1216578 | 8.467356 | [20 empty] | 0.08494882 | 7.014787 | 0.1080388 | 8.581124
0.1054703 | 7.709147 | 0.1108226 | 7.616397 | [22 empty] | 0.1191579 | 7.606868 | 0.1041844 | 7.204317 | 0.1222282 | 8.492673 | [20 empty] | 0.08540126 | 7.039925 | 0.1086586 | 8.606814
0.1060257 | 7.734465 | 0.1112523 | 7.641283 | [22 empty] | 0.1192977 | 7.631179 | 0.1046086 | 7.22888 | 0.1227774 | 8.518198 | [20 empty] | 0.08587392 | 7.065157 | 0.1092636 | 8.632629
0.1066502 | 7.759164 | 0.1120529 | 7.665876 | [22 empty] | 0.1198427 | 7.656239 | 0.1050972 | 7.253549 | 0.1232992 | 8.543178 | [20 empty] | 0.08638506 | 7.089942 | 0.1094646 | 8.658133
0.1067235 | 7.784693 | 0.1124449 | 7.690757 | [22 empty] | 0.1203979 | 7.680852 | 0.1056944 | 7.27789 | 0.123939 | 8.568534 | [20 empty] | 0.08663166 | 7.115511 | 0.1100537 | 8.683221
0.1074769 | 7.810372 | 0.1130088 | 7.715951 | [22 empty] | 0.1209474 | 7.705626 | 0.1062731 | 7.302923 | 0.1246357 | 8.594285 | [20 empty] | 0.08717174 | 7.140748 | 0.1103601 | 8.708895
0.1081308 | 7.836139 | 0.1134741 | 7.741655 | [22 empty] | 0.1214999 | 7.7305625 | 0.1066912 | 7.328364 | 0.1250266 | 8.619848 | [20 empty] | 0.08745208 | 7.165793 | 0.1111614 | 8.734084
0.1088252 | 7.861179 | 0.113842 | 7.766219 | [22 empty] | 0.121946 | 7.7554 | 0.1074029 | 7.35406 | 0.1256457 | 8.645944 | [20 empty] | 0.0877936 | 7.190937 | 0.1112411 | 8.758895
0.1093798 | 7.886611 | 0.114193 | 7.790979 | [22 empty] | 0.1225799 | 7.780071 | 0.1078498 | 7.379384 | 0.126204 | 8.672122 | [20 empty] | 0.08840234 | 7.215682 | 0.1122225 | 8.784196
0.1098068 | 7.912066 | 0.1151641 | 7.81633 | [22 empty] | 0.1231293 | 7.805535 | 0.1081626 | 7.404556 | 0.1269087 | 8.697638 | [20 empty] | 0.08879074 | 7.24034 | 0.1126653 | 8.809646
0.1099237 | 7.937043 | 0.1154808 | 7.841898 | [22 empty] | 0.1233904 | 7.830864 | 0.1087844 | 7.42937 | 0.1274785 | 8.723068 | [20 empty] | 0.08917433 | 7.265367 | 0.1130933 | 8.834979
0.1107818 | 7.962316 | 0.1159458 | 7.866798 | [22 empty] | 0.1238303 | 7.855492 | 0.1093011 | 7.454968 | 0.1279257 | 8.748201 | [20 empty] | 0.0899759 | 7.290675 | 0.1137053 | 8.860482
0.1112055 | 7.987195 | 0.116461 | 7.892544 | [22 empty] | 0.1253193 | 7.880482 | 0.1097574 | 7.48026 | 0.1285879 | 8.773343 | [20 empty] | 0.09016657 | 7.315396 | 0.1141117 | 8.885947
0.1120618 | 8.012601 | 0.1170264 | 7.918105 | [22 empty] | 0.1250411 | 7.906028 | 0.1103909 | 7.505774 | 0.1290837 | 8.798526 | [20 empty] | 0.09067926 | 7.340564 | 0.1146315 | 8.911581
0.1125606 | 8.037423 | 0.1176203 | 7.94381 | [22 empty] | 0.1255995 | 7.930961 | 0.1108051 | 7.530162 | 0.1295986 | 8.823688 | [20 empty] | 0.09100796 | 7.365535 | 0.1153946 | 8.936964
0.1128111 | 8.062961 | 0.1182363 | 7.969333 | [22 empty] | 0.1262494 | 7.955789 | 0.1113599 | 7.554652 | 0.130072 | 8.849326 | [20 empty] | 0.09141489 | 7.390078 | 0.1160201 | 8.962727
0.1131184 | 8.088405 | 0.1189443 | 7.994512 | [22 empty] | 0.1267691 | 7.980587 | 0.1119888 | 7.579253 | 0.1308451 | 8.873985 | [20 empty] | 0.09174538 | 7.415091 | 0.1164039 | 8.987821
0.1141734 | 8.11344 | 0.119302 | 8.019684 | [22 empty] | 0.1273711 | 8.005241 | 0.1124569 | 7.604052 | 0.1313828 | 8.898691 | [20 empty] | 0.09220653 | 7.439872 | 0.1168821 | 9.012765
0.1148063 | 8.138267 | 0.1198318 | 8.044849 | [22 empty] | 0.127521 | 8.030685 | 0.1129296 | 7.628085 | 0.1318743 | 8.923354 | [20 empty] | 0.09262503 | 7.464753 | 0.1174624 | 9.038654
0.1149467 | 8.162895 | 0.1203376 | 8.070133 | [22 empty] | 0.1282341 | 8.056621 | 0.113596 | 7.652676 | 0.1326882 | 8.948196 | [20 empty] | 0.09300891 | 7.489379 | 0.117976 | 9.064136
0.1157002 | 8.18769 | 0.1208885 | 8.094646 | [22 empty] | 0.1284559 | 8.082461 | 0.113886 | 7.677443 | 0.1333057 | 8.973583 | [20 empty] | 0.09341658 | 7.514269 | 0.118598 | 9.090182
0.1162169 | 8.211801 | 0.1214525 | 8.120071 | [22 empty] | 0.1295647 | 8.108069 | 0.1145768 | 7.701656 | 0.1338143 | 8.998873 | [20 empty] | 0.09392461 | 7.538773 | 0.1191149 | 9.116514
0.1168759 | 8.236339 | 0.1221229 | 8.145205 | [22 empty] | 0.1300637 | 8.132928 | 0.1151266 | 7.726401 | 0.1345965 | 9.023607 | [20 empty] | 0.09447343 | 7.56396875 | 0.119694 | 9.142425
0.1171948 | 8.260815 | 0.1226721 | 8.170109 | [22 empty] | 0.1305134 | 8.158169 | 0.115707 | 7.750956 | 0.1350715 | 9.048681 | [20 empty] | 0.09487299 | 7.588384 | 0.1204682 | 9.168474
0.1171482 | 8.285135 | 0.123033 | 8.195428 | [22 empty] | 0.1310627 | 8.183325 | 0.1161069 | 7.775216 | 0.1357851 | 9.0737 | [20 empty] | 0.09524756 | 7.612883 | 0.1209254 | 9.194408
0.1183685 | 8.309716 | 0.1238178 | 8.220886 | [22 empty] | 0.1317112 | 8.209059 | 0.1166734 | 7.799713 | 0.1365745 | 9.098159 | [20 empty] | 0.09577323 | 7.637526 | 0.1215312 | 9.220373
0.1190223 | 8.334839 | 0.1241304 | 8.245628 | [22 empty] | 0.1320731 | 8.234028 | 0.1172662 | 7.824973 | 0.136821 | 9.122977 | [20 empty] | 0.09607603 | 7.662224 | 0.122129 | 9.245029
0.1194953 | 8.359325 | 0.1249573 | 8.270369 | [22 empty] | 0.1328488 | 8.259068 | 0.1177208 | 7.849935 | 0.137663 | 9.147577 | [20 empty] | 0.09718955 | 7.687173 | 0.122673 | 9.270585
0.1201588 | 8.384319 | 0.1252312 | 8.295402 | [22 empty] | 0.1332488 | 8.284286 | 0.1184098 | 7.875038 | 0.1378904 | 9.172294 | [20 empty] | 0.097103 | 7.71198 | 0.1233497 | 9.295796875
0.1207456 | 8.409221 | 0.1257479 | 8.319867 | [22 empty] | 0.133932 | 8.309301 | 0.1186008 | 7.899785 | 0.1385713 | 9.197302 | [20 empty] | 0.09752501 | 7.737169 | 0.1244128 | 9.320952
0.1216441 | 8.43440625 | 0.1264236 | 8.344792 | [22 empty] | 0.1345601 | 8.334546875 | 0.1192661 | 7.924446 | 0.1395258 | 9.222467 | [20 empty] | 0.09791338 | 7.762668 | 0.1242312 | 9.346402
0.1214115 | 8.459278 | 0.1271063 | 8.369319 | [22 empty] | 0.1351413 | 8.359096 | 0.1199931 | 7.948856 | 0.1399428 | 9.246890625 | [20 empty] | 0.09825194 | 7.788071 | 0.1251811 | 9.37178125
0.1222432 | 8.484798 | 0.1274281 | 8.393862 | [22 empty] | 0.1355477 | 8.383817 | 0.1205265 | 7.973667 | 0.140641 | 9.271837 | [20 empty] | 0.09896413 | 7.81415 | 0.125653 | 9.396698
0.1229171 | 8.509812 | 0.1280697 | 8.418795 | [22 empty] | 0.1361105 | 8.408595 | 0.121031 | 7.998529 | 0.1414679 | 9.297066 | [20 empty] | 0.09941562 | 7.839749 | 0.1263178 | 9.422038
0.1233733 | 8.535242 | 0.1286138 | 8.4434375 | [22 empty] | 0.1367074 | 8.433513 | 0.1214466 | 8.023124 | 0.1419772 | 9.321912 | [20 empty] | 0.09979063 | 7.865103 | 0.1269309 | 9.447287
0.1241785 | 8.560914 | 0.1292949 | 8.467984375 | [22 empty] | 0.1373818 | 8.458294 | 0.122126 | 8.048699 | 0.1427103 | 9.34728125 | [20 empty] | 0.1000817 | 7.89073 | 0.127449 | 9.471636
0.1247882 | 8.586017 | 0.1298781 | 8.493074 | [22 empty] | 0.1379997 | 8.48295 | 0.1227301 | 8.074092 | 0.1432948 | 9.372169 | [20 empty] | 0.1007626 | 7.916458 | 0.1279017 | 9.496296875
0.125435 | 8.611441 | 0.1304245 | 8.518183 | [22 empty] | 0.1385059 | 8.507544 | 0.1232469 | 8.098859375 | 0.1439794 | 9.396762 | [20 empty] | 0.1011444 | 7.941989 | 0.128553 | 9.520933
0.1259227 | 8.636487 | 0.1310956 | 8.543339 | [22 empty] | 0.1391918 | 8.532165 | 0.123656 | 8.123197 | 0.144898 | 9.421111 | [20 empty] | 0.1014827 | 7.967202 | 0.1291961 | 9.545948
0.1265586 | 8.661267 | 0.1316147 | 8.568699 | [22 empty] | 0.1399042 | 8.556772 | 0.1242149 | 8.148141 | 0.1453698 | 9.44597 | [20 empty] | 0.1020139 | 7.992074 | 0.1298581 | 9.571538
0.1273191 | 8.685923 | 0.1321509 | 8.59409 | [22 empty] | 0.1403525 | 8.581574 | 0.1249634 | 8.173551 | 0.1461094 | 9.47109 | [20 empty] | 0.1024932 | 8.017009 | 0.1309035 | 9.596859375
0.1277249 | 8.711056 | 0.1326906 | 8.619188 | [22 empty] | 0.140805 | 8.606203125 | 0.1254085 | 8.198754 | 0.1466899 | 9.49566 | [20 empty] | 0.1029344 | 8.042062 | 0.1315638 | 9.622294
0.1282039 | 8.735776 | 0.1333532 | 8.644018 | [22 empty] | 0.1414964 | 8.630782 | 0.1261489 | 8.223657 | 0.1475542 | 9.520545 | [20 empty] | 0.1038271 | 8.066958 | 0.131757 | 9.647534
0.1287889 | 8.760013 | 0.1339459 | 8.669518 | [22 empty] | 0.1420696 | 8.656734375 | 0.1265452 | 8.248142 | 0.1477028 | 9.544424 | [20 empty] | 0.1041388 | 8.09159 | 0.132519 | 9.673038
0.1290853 | 8.784636 | 0.1348045 | 8.694611 | [22 empty] | 0.1428865 | 8.681722 | 0.1272066 | 8.273385 | 0.1487152 | 9.568733 | [20 empty] | 0.1043714 | 8.116676 | 0.1332193 | 9.697999
0.1298779 | 8.809158 | 0.1353512 | 8.719597 | [22 empty] | 0.1433282 | 8.706945 | 0.1277594 | 8.298419 | 0.1494104 | 9.592976 | [20 empty] | 0.1049524 | 8.141378 | 0.1337228 | 9.723427
0.1308402 | 8.83368 | 0.1358082 | 8.744913 | [22 empty] | 0.144064 | 8.732591 | 0.1284395 | 8.323451 | 0.1503117 | 9.617166 | [20 empty] | 0.1054471 | 8.165902 | 0.1344994 | 9.748841
0.1310471 | 8.858683 | 0.1365322 | 8.769538 | [22 empty] | 0.1441844 | 8.758286 | 0.1290513 | 8.34845 | 0.1509821 | 9.641429 | [20 empty] | 0.1059232 | 8.190715 | 0.1350659 | 9.774364
0.1315622 | 8.883201 | 0.1370941 | 8.794347 | [22 empty] | 0.1451196 | 8.783683 | 0.1295582 | 8.372961 | 0.1516496 | 9.665713 | [20 empty] | 0.1063813 | 8.215579 | 0.1357065 | 9.79962
0.1329118 | 8.907101 | 0.1378078 | 8.81978125 | [22 empty] | 0.1458195 | 8.808796875 | 0.1300981 | 8.397165 | 0.1525196 | 9.690244 | [20 empty] | 0.1068354 | 8.239636 | 0.1363885 | 9.825353
0.1328309 | 8.931749 | 0.1380337 | 8.844815 | [22 empty] | 0.1464633 | 8.834255 | 0.130613 | 8.421451 | 0.1533066 | 9.713678 | [20 empty] | 0.1076239 | 8.264025 | 0.1369618 | 9.850711
0.1330053 | 8.956322 | 0.1390282 | 8.869424 | [22 empty] | 0.1471241 | 8.858914 | 0.1312253 | 8.445552 | 0.1538376 | 9.737995 | [20 empty] | 0.107315 | 8.289104 | 0.1379455 | 9.87621
0.134794 | 8.980612 | 0.1393528 | 8.894304 | [22 empty] | 0.1477583 | 8.884383 | 0.1318225 | 8.469188 | 0.1545563 | 9.762655 | [20 empty] | 0.1082724 | 8.313885 | 0.1385253 | 9.901702
0.1349926 | 9.005416 | 0.1399811 | 8.918647 | [22 empty] | 0.1483924 | 8.909399 | 0.1323983 | 8.493591 | 0.1554054 | 9.78676 | [20 empty] | 0.1087317 | 8.338845 | 0.1393509 | 9.926662
0.135607 | 9.029836 | 0.1409148 | 8.942754 | [22 empty] | 0.148826 | 8.934055 | 0.1330806 | 8.5174 | 0.1560916 | 9.810994 | [20 empty] | 0.1092273 | 8.363582 | 0.1400312 | 9.951682
0.1366067 | 9.054313 | 0.1413385 | 8.967226 | [22 empty] | 0.1495807 | 8.959001 | 0.1336713 | 8.541818 | 0.157064 | 9.834755 | [20 empty] | 0.1096299 | 8.388454 | 0.1408407 | 9.976746
0.1367185 | 9.078905 | 0.1416399 | 8.992066 | [22 empty] | 0.1503225 | 8.983992 | 0.1340756 | 8.566347 | 0.1580753 | 9.858515625 | [20 empty] | 0.1101422 | 8.413327 | 0.1414907 | 10.00208
0.1375722 | 9.103669 | 0.1428837 | 9.016598 | [22 empty] | 0.1510105 | 9.008758 | 0.134727 | 8.590666 | 0.1586543 | 9.882819 | [20 empty] | 0.1106764 | 8.438366 | 0.142254 | 10.02634
0.1383733 | 9.127753 | 0.1432045 | 9.041209 | [22 empty] | 0.1513941 | 9.033806 | 0.1350754 | 8.614873 | 0.159088 | 9.906640625 | [20 empty] | 0.1112772 | 8.463177 | 0.1429598 | 10.05125
0.1387622 | 9.152515625 | 0.1439308 | 9.066175 | [22 empty] | 0.1521292 | 9.058267 | 0.1359486 | 8.639764 | 0.1600893 | 9.930397 | [20 empty] | 0.1118792 | 8.488044 | 0.143858 | 10.07585
0.1395222 | 9.177549 | 0.1446493 | 9.090479 | [22 empty] | 0.1527292 | 9.082519 | 0.1364597 | 8.664926 | 0.1608203 | 9.954807 | [20 empty] | 0.1122344 | 8.513796875 | 0.1445412 | 10.1002
0.1402062 | 9.20213 | 0.1451251 | 9.115146 | [22 empty] | 0.1534677 | 9.107243 | 0.1370118 | 8.689749 | 0.1615373 | 9.97906 | [20 empty] | 0.1127602 | 8.538689 | 0.1451196 | 10.1249
0.1409179 | 9.227131 | 0.145687 | 9.139318 | [22 empty] | 0.1539051 | 9.131714 | 0.1376383 | 8.714526 | 0.162751 | 10.00312 | [20 empty] | 0.1132492 | 8.563913 | 0.1460124 | 10.14986
0.1417168 | 9.251239 | 0.1461245 | 9.163473 | [22 empty] | 0.1545693 | 9.156358 | 0.1383063 | 8.739876 | 0.1633687 | 10.02722 | [20 empty] | 0.1137878 | 8.589305 | 0.1463521 | 10.17406
0.1419559 | 9.275868 | 0.1473286 | 9.187972 | [22 empty] | 0.1552554 | 9.180829 | 0.1388901 | 8.765128 | 0.1645437 | 10.05156 | [20 empty] | 0.1140851 | 8.614279 | 0.1474146 | 10.1986
0.1430895 | 9.30021875 | 0.1478757 | 9.212604 | [22 empty] | 0.1559907 | 9.20601 | 0.1393956 | 8.790581 | 0.1652393 | 10.07466 | [20 empty] | 0.1149519 | 8.639331 | 0.1482654 | 10.22336
0.1435606 | 9.325253 | 0.1486251 | 9.236915 | [22 empty] | 0.1567534 | 9.230806 | 0.1401317 | 8.815648 | 0.166104 | 10.09871 | [20 empty] | 0.1153083 | 8.664603 | 0.1490003 | 10.24805
0.1440228 | 9.349652 | 0.1492358 | 9.261371 | [22 empty] | 0.1572603 | 9.255761 | 0.1407454 | 8.840482 | 0.1670073 | 10.12261 | [20 empty] | 0.1158068 | 8.689737 | 0.1498284 | 10.27233
0.1450375 | 9.374353 | 0.1499099 | 9.286166 | [22 empty] | 0.15803 | 9.280694 | 0.1413488 | 8.865274 | 0.1679793 | 10.14585 | [20 empty] | 0.1164417 | 8.714193 | 0.1503943 | 10.29699
0.1451387 | 9.399335 | 0.1507876 | 9.31056 | [22 empty] | 0.1587339 | 9.305421 | 0.1419854 | 8.889967 | 0.168939 | 10.16863 | [20 empty] | 0.116763 | 8.739384 | 0.1513957 | 10.32141
0.1450811 | 9.423658 | 0.1514814 | 9.335687 | [22 empty] | 0.1592743 | 9.329662 | 0.1426938 | 8.914644 | 0.170134 | 10.19164 | [20 empty] | 0.1173288 | 8.763829 | 0.1523489 | 10.3459375
0.1471839 | 9.448436 | 0.1519513 | 9.360027 | [22 empty] | 0.1601017 | 9.354356 | 0.1432489 | 8.939025 | 0.170943 | 10.21463 | [20 empty] | 0.1178096 | 8.788556 | 0.1530898 | 10.37051
0.1478584 | 9.472164 | 0.1526976 | 9.384419 | [22 empty] | 0.1605415 | 9.379536 | 0.1439223 | 8.963905 | 0.17189 | 10.23751 | [20 empty] | 0.1184067 | 8.812686 | 0.1538785 | 10.39517
0.1482727 | 9.495764 | 0.1531343 | 9.408763 | [22 empty] | 0.161451 | 9.403612 | 0.1444988 | 8.988525 | 0.1729693 | 10.26075 | [20 empty] | 0.1188881 | 8.837477 | 0.1548015 | 10.41951
0.1493376 | 9.519328125 | 0.1539981 | 9.433736 | [22 empty] | 0.1620018 | 9.429027 | 0.1450779 | 9.012654 | 0.1739773 | 10.28332 | [20 empty] | 0.1193477 | 8.861935 | 0.1553494 | 10.44371
0.1502741 | 9.543201 | 0.1546192 | 9.458064 | [22 empty] | 0.1627626 | 9.453991 | 0.1458289 | 9.037073 | 0.1750233 | 10.30558 | [20 empty] | 0.1198793 | 8.886753 | 0.1566927 | 10.46713
0.1507882 | 9.567259 | 0.1558783 | 9.481847 | [22 empty] | 0.1634324 | 9.478827 | 0.1464785 | 9.061135 | 0.1761173 | 10.32777 | [20 empty] | 0.120573 | 8.91141 | 0.157416 | 10.49103
0.1520308 | 9.591002 | 0.1562 | 9.506405 | [22 empty] | 0.163954 | 9.503607 | 0.147062 | 9.085033 | 0.177061 | 10.35 | [20 empty] | 0.1210265 | 8.935386 | 0.158411 | 10.51504
0.1521621 | 9.615025 | 0.157019 | 9.53071875 | [22 empty] | 0.1648078 | 9.528 | 0.1476781 | 9.109143 | 0.1783397 | 10.3715 | [20 empty] | 0.1215547 | 8.959767 | 0.1594367 | 10.53926
0.1528721 | 9.638955 | 0.157796 | 9.555523 | [22 empty] | 0.1655271 | 9.552390625 | 0.1485914 | 9.133301 | 0.1794247 | 10.39378 | [20 empty] | 0.1221553 | 8.983832 | 0.1604593 | 10.56318
0.1539648 | 9.663181 | 0.1584413 | 9.579686 | [22 empty] | 0.166243 | 9.577119 | 0.1492946 | 9.157273 | 0.18085 | 10.41581 | [20 empty] | 0.1226134 | 9.008217 | 0.161372 | 10.58739
0.1548671 | 9.687365 | 0.1590707 | 9.603684 | [22 empty] | 0.1670584 | 9.602009 | 0.1502186 | 9.181897 | 0.1821967 | 10.43796 | [20 empty] | 0.1232798 | 9.032890625 | 0.1623117 | 10.61122
0.1555372 | 9.71114 | 0.1600737 | 9.627907 | [22 empty] | 0.1679294 | 9.626325 | 0.1502933 | 9.206562 | 0.183422 | 10.45988 | [20 empty] | 0.1236998 | 9.057212 | 0.1633013 | 10.63477
0.1561282 | 9.734759 | 0.1607977 | 9.651923 | [22 empty] | 0.1686316 | 9.650825 | 0.1510206 | 9.230661 | 0.1847473 | 10.48122 | [20 empty] | 0.1242636 | 9.081667 | 0.164487 | 10.65907
0.1569451 | 9.759449 | 0.1615473 | 9.675839 | [22 empty] | 0.1693055 | 9.67534375 | 0.1517983 | 9.255545 | 0.186027 | 10.50195 | [20 empty] | 0.125084 | 9.106856 | 0.1655657 | 10.68224
0.1578322 | 9.783349 | 0.1622163 | 9.699122 | [22 empty] | 0.17011 | 9.699779 | 0.1523864 | 9.28013 | 0.1873233 | 10.52211 | [20 empty] | 0.1255053 | 9.131693 | 0.166526 | 10.70527
0.1586928 | 9.807189 | 0.1631837 | 9.723208 | [22 empty] | 0.1708436 | 9.724329 | 0.1529843 | 9.304418 | 0.1889143 | 10.54254 | [20 empty] | 0.1258487 | 9.156249 | 0.1678083 | 10.72823
0.1595317 | 9.831513 | 0.1638223 | 9.74734375 | [22 empty] | 0.1715078 | 9.748542 | 0.1538199 | 9.329123 | 0.190467 | 10.56199 | [20 empty] | 0.1266848 | 9.181214 | 0.1688097 | 10.7508
0.1604837 | 9.856084 | 0.1644573 | 9.771405 | [22 empty] | 0.1724168 | 9.7724 | 0.1543392 | 9.353768 | 0.192314 | 10.58204 | [20 empty] | 0.1271846 | 9.206438 | 0.1699513 | 10.77346
0.16116 | 9.880887 | 0.1652397 | 9.795389 | [22 empty] | 0.1732193 | 9.795862 | 0.1551526 | 9.377711 | 0.1941823 | 10.60145 | [20 empty] | 0.1277293 | 9.231807 | 0.1712597 | 10.7965
0.1621443 | 9.905693 | 0.16607 | 9.819354 | [22 empty] | 0.1738356 | 9.819898 | 0.1557411 | 9.402211 | 0.1961337 | 10.62035 | [20 empty] | 0.1284548 | 9.257418 | 0.172688 | 10.81896
0.1629717 | 9.929621 | 0.1669133 | 9.84278 | [22 empty] | 0.1746341 | 9.84334 | 0.156498 | 9.426979 | 0.1977853 | 10.63927 | [20 empty] | 0.1288554 | 9.282826 | 0.1738593 | 10.84064
0.1638943 | 9.953206 | 0.1676383 | 9.866646 | [22 empty] | 0.1755197 | 9.867148 | 0.1572138 | 9.451482 | 0.199783 | 10.65744 | [20 empty] | 0.129398 | 9.307683 | 0.1752463 | 10.86302
0.1645917 | 9.977063 | 0.1685687 | 9.890534 | [22 empty] | 0.1762403 | 9.89129 | 0.1580252 | 9.476138 | 0.2019963 | 10.67553 | [20 empty] | 0.1300766 | 9.33229 | 0.1763427 | 10.88493
0.1656847 | 10.00073 | 0.169299 | 9.914459 | [22 empty] | 0.1770389 | 9.915784 | 0.1585942 | 9.499973 | 0.204047 | 10.69312 | [20 empty] | 0.1307206 | 9.357149 | 0.177913 | 10.90633
0.166511 | 10.02412 | 0.170199 | 9.938638 | [22 empty] | 0.1777483 | 9.939727 | 0.1592693 | 9.524221 | 0.206226 | 10.7110625 | [20 empty] | 0.1312156 | 9.381855 | 0.1793223 | 10.92803
0.1675227 | 10.04785 | 0.1707883 | 9.963237 | [22 empty] | 0.179046 | 9.963663 | 0.1601317 | 9.548161 | 0.208474 | 10.72803 | [20 empty] | 0.1318655 | 9.406427 | 0.1808523 | 10.94904
0.1683713 | 10.07124 | 0.171844 | 9.987556 | [22 empty] | 0.1796717 | 9.987542 | 0.1607607 | 9.572688 | 0.2108323 | 10.74525 | [20 empty] | 0.1323351 | 9.431327 | 0.1824997 | 10.96935
0.1693493 | 10.09422 | 0.1729443 | 10.01171 | [22 empty] | 0.180401 | 10.01165 | 0.1613773 | 9.5970625 | 0.2131163 | 10.7621 | [20 empty] | 0.1331245 | 9.455744 | 0.1841123 | 10.98986
0.1704043 | 10.11742 | 0.1737613 | 10.035875 | [22 empty] | 0.1813583 | 10.03583 | 0.1622983 | 9.621457 | 0.215551 | 10.77833 | [20 empty] | 0.1337083 | 9.480218 | 0.1859797 | 11.0097
0.1717607 | 10.14061 | 0.1746463 | 10.05914 | [22 empty] | 0.18219 | 10.05975 | 0.1630287 | 9.646487 | 0.218253 | 10.79454 | [20 empty] | 0.1343239 | 9.50471875 | 0.1878947 | 11.02883
0.1721963 | 10.16343 | 0.175566 | 10.08241 | [22 empty] | 0.183111 | 10.08376 | 0.163728 | 9.67073 | 0.2207477 | 10.8106 | [20 empty] | 0.134753 | 9.52914 | 0.1897343 | 11.04768
0.1733677 | 10.18645 | 0.176609 | 10.10631 | [22 empty] | 0.183917 | 10.10795 | 0.1645163 | 9.695136 | 0.2234123 | 10.8261 | [20 empty] | 0.1354242 | 9.552907 | 0.191946 | 11.06643
0.1748317 | 10.20936 | 0.1774027 | 10.13027 | [22 empty] | 0.1849373 | 10.13243 | 0.165296 | 9.719458 | 0.2257507 | 10.84165 | [20 empty] | 0.1360968 | 9.577237 | 0.1943433 | 11.08377
0.1753817 | 10.23193 | 0.1785383 | 10.15388 | [22 empty] | 0.1856843 | 10.15706 | 0.165964 | 9.74369 | 0.228449 | 10.85703125 | [20 empty] | 0.1366529 | 9.601262 | 0.196361 | 11.10095
0.1767337 | 10.25454 | 0.1794317 | 10.17746 | [22 empty] | 0.1865857 | 10.1814 | 0.166934 | 9.766894 | 0.230782 | 10.87122 | [20 empty] | 0.1372482 | 9.625618 | 0.198974 | 11.11804
0.1782317 | 10.27685 | 0.180334 | 10.20049 | [22 empty] | 0.1879367 | 10.20534 | 0.16735 | 9.790535 | 0.233356 | 10.88592 | [20 empty] | 0.1380102 | 9.650261 | 0.2013723 | 11.13374
0.1786137 | 10.2992 | 0.1813537 | 10.22337 | [22 empty] | 0.1883397 | 10.22892 | 0.16853 | 9.813601 | 0.2361283 | 10.9013 | [20 empty] | 0.1386262 | 9.674846 | 0.2039687 | 11.14937
0.179728 | 10.32188 | 0.1824803 | 10.2462 | [22 empty] | 0.189758 | 10.2529375 | 0.169125 | 9.836864 | 0.2389923 | 10.91642 | [20 empty] | 0.1392163 | 9.699375 | 0.2066343 | 11.16485
0.180916 | 10.3444 | 0.1833987 | 10.26862 | [22 empty] | 0.1905563 | 10.27642 | 0.1697707 | 9.860793 | 0.241964 | 10.93075 | [20 empty] | 0.1398163 | 9.723942 | 0.2093557 | 11.18005
0.1818177 | 10.36640625 | 0.184547 | 10.29119 | [22 empty] | 0.191722 | 10.29929 | 0.1705743 | 9.885055 | 0.244654 | 10.94506 | [20 empty] | 0.1405589 | 9.748169 | 0.212348 | 11.19519
0.183285 | 10.38796 | 0.1856763 | 10.31402 | [22 empty] | 0.1929597 | 10.32205 | 0.171356 | 9.908599 | 0.2476923 | 10.95867 | [20 empty] | 0.141157 | 9.772242 | 0.2149313 | 11.21062
0.1848293 | 10.40972 | 0.186745 | 10.33705 | [22 empty] | 0.1938023 | 10.34561 | 0.1722257 | 9.932544 | 0.250585 | 10.97276 | [20 empty] | 0.1416042 | 9.796533 | 0.2178893 | 11.22577
0.186033 | 10.43138 | 0.187738 | 10.35936 | [22 empty] | 0.1946737 | 10.36851 | 0.1729107 | 9.95603 | 0.253702 | 10.98716 | [20 empty] | 0.1428462 | 9.821623 | 0.2207513 | 11.24087
0.1875887 | 10.45209 | 0.188855 | 10.3821 | [22 empty] | 0.1958293 | 10.39229 | 0.173726 | 9.979771 | 0.2567097 | 11.00085 | [20 empty] | 0.1432619 | 9.846384 | 0.2236517 | 11.25571
0.1888447 | 10.47366 | 0.1900043 | 10.40431 | [22 empty] | 0.1968537 | 10.41528 | 0.1748187 | 10.00392 | 0.2597233 | 11.01425 | [20 empty] | 0.143937 | 9.871534 | 0.2267043 | 11.27004
0.1903183 | 10.49473 | 0.190911 | 10.42637 | [22 empty] | 0.1979447 | 10.4381 | 0.1754637 | 10.02752 | 0.2626427 | 11.02819 | [20 empty] | 0.144546 | 9.896258 | 0.2295703 | 11.28414
0.19193 | 10.51586 | 0.1923053 | 10.44844 | [22 empty] | 0.199119 | 10.46095 | 0.176608 | 10.05103 | 0.2658587 | 11.04267 | [20 empty] | 0.1453434 | 9.920524 | 0.23258 | 11.29834
0.1936467 | 10.53594 | 0.1935723 | 10.47057 | [22 empty] | 0.200343 | 10.48344 | 0.1772463 | 10.07541 | 0.2690783 | 11.05628 | [20 empty] | 0.1460021 | 9.94559375 | 0.2356697 | 11.31248
0.1952503 | 10.55523 | 0.1945867 | 10.49247 | [22 empty] | 0.2015053 | 10.50535 | 0.1781007 | 10.09949 | 0.2720177 | 11.07032 | [20 empty] | 0.1466318 | 9.969772 | 0.238954 | 11.32609
0.1970837 | 10.57462 | 0.1960483 | 10.51393 | [22 empty] | 0.2024437 | 10.52723 | 0.1791043 | 10.12374 | 0.2753843 | 11.08395 | [20 empty] | 0.1472668 | 9.994474 | 0.2418643 | 11.34022
0.1990897 | 10.59355 | 0.1974863 | 10.53542 | [22 empty] | 0.203771 | 10.54958 | 0.1799807 | 10.14816 | 0.27858 | 11.09675 | [20 empty] | 0.1480037 | 10.0183 | 0.2453947 | 11.3542
0.2010343 | 10.61204 | 0.1987443 | 10.55643 | [22 empty] | 0.2052183 | 10.57174 | 0.180845 | 10.17235 | 0.2817837 | 11.10995 | [20 empty] | 0.1488011 | 10.04309 | 0.2485273 | 11.36826
0.202974 | 10.62942 | 0.2002227 | 10.57748 | [22 empty] | 0.2061503 | 10.59379 | 0.1816963 | 10.19571 | 0.2850687 | 11.12276 | [20 empty] | 0.14967 | 10.06718 | 0.2514527 | 11.38168
0.2054107 | 10.64746 | 0.201907 | 10.59821 | [22 empty] | 0.207413 | 10.61568 | 0.1826247 | 10.21933 | 0.288311 | 11.13529 | [20 empty] | 0.1503471 | 10.09105 | 0.2547477 | 11.39511
0.2074703 | 10.66482 | 0.2034757 | 10.61843 | [22 empty] | 0.208965 | 10.63754 | 0.1836477 | 10.24271 | 0.2917883 | 11.14836 | [20 empty] | 0.1510437 | 10.11577 | 0.2582667 | 11.40762
0.2099757 | 10.68141 | 0.2050997 | 10.63881 | [22 empty] | 0.210598 | 10.6593 | 0.1846277 | 10.26585 | 0.2947687 | 11.16183 | [20 empty] | 0.1518451 | 10.13979 | 0.261448 | 11.42066
0.2124233 | 10.69749 | 0.2070247 | 10.65801 | [22 empty] | 0.212245 | 10.68042 | 0.1857143 | 10.28869 | 0.2979773 | 11.17493 | [20 empty] | 0.1526874 | 10.16386 | 0.2646837 | 11.43428
0.2149967 | 10.71316 | 0.208445 | 10.67656 | [22 empty] | 0.2138557 | 10.70088 | 0.1865727 | 10.31193 | 0.3015023 | 11.18757 | [20 empty] | 0.1533533 | 10.18769 | 0.2681957 | 11.44718
0.2173233 | 10.72802 | 0.2103577 | 10.6948 | [22 empty] | 0.215444 | 10.72055 | 0.187451 | 10.33505 | 0.3046987 | 11.1996 | [20 empty] | 0.1538398 | 10.21117 | 0.2715817 | 11.46043
0.219715 | 10.74254 | 0.2123337 | 10.71344 | [22 empty] | 0.216924 | 10.74028 | 0.1884833 | 10.3581 | 0.3079903 | 11.21135 | [20 empty] | 0.154797 | 10.23448 | 0.2749253 | 11.47367
0.2225877 | 10.75681 | 0.2144163 | 10.73087 | [22 empty] | 0.2185893 | 10.75921 | 0.1894597 | 10.38081 | 0.311261 | 11.2234 | [20 empty] | 0.1556262 | 10.25846 | 0.278376 | 11.48555
0.2252467 | 10.77084 | 0.216659 | 10.7483 | [22 empty] | 0.220585 | 10.77863 | 0.1905523 | 10.40309 | 0.314659 | 11.23587 | [20 empty] | 0.1564184 | 10.28163 | 0.2820127 | 11.49842
0.228034 | 10.78577 | 0.2188613 | 10.7652 | [22 empty] | 0.222842 | 10.79741 | 0.1915027 | 10.42549 | 0.3180207 | 11.24785 | [20 empty] | 0.1570667 | 10.30438 | 0.285554 | 11.51046
0.230708 | 10.80041 | 0.221306 | 10.7812 | [22 empty] | 0.2246387 | 10.81609 | 0.1927867 | 10.44801 | 0.321344 | 11.25956 | [20 empty] | 0.1578615 | 10.32775 | 0.2890377 | 11.52278
0.2336363 | 10.8148125 | 0.2237637 | 10.79631 | [22 empty] | 0.2268593 | 10.83363 | 0.193564 | 10.47045 | 0.3248893 | 11.27171 | [20 empty] | 0.1588064 | 10.35183 | 0.2924813 | 11.53462
0.2364643 | 10.82862 | 0.226571 | 10.81052 | [22 empty] | 0.2294123 | 10.85058 | 0.1947147 | 10.49268 | 0.3281517 | 11.28374 | [20 empty] | 0.1594684 | 10.37576 | 0.2962297 | 11.54688
0.239588 | 10.84248 | 0.2289997 | 10.82451 | [22 empty] | 0.2314517 | 10.86651 | 0.1957747 | 10.51554 | 0.3317873 | 11.2957 | [20 empty] | 0.1603979 | 10.39997 | 0.2997927 | 11.55863
0.242519 | 10.85593 | 0.231554 | 10.83829 | [22 empty] | 0.2340893 | 10.88183 | 0.1969443 | 10.53813 | 0.335202 | 11.30747 | [20 empty] | 0.1613322 | 10.42365 | 0.3033397 | 11.57076
0.2454133 | 10.86924 | 0.2343047 | 10.85245 | [22 empty] | 0.236408 | 10.8979 | 0.1979297 | 10.56079 | 0.3389087 | 11.3189 | [20 empty] | 0.1618291 | 10.44708 | 0.3070657 | 11.5825625
0.248547 | 10.88276 | 0.2371433 | 10.86593 | [22 empty] | 0.2390853 | 10.9130625 | 0.199085 | 10.5835 | 0.3424533 | 11.3294375 | [20 empty] | 0.1627928 | 10.47062 | 0.3109023 | 11.59367
0.2516617 | 10.89571 | 0.239777 | 10.87988 | [22 empty] | 0.2419767 | 10.92815 | 0.2002997 | 10.60605 | 0.346418 | 11.33966 | [20 empty] | 0.1636958 | 10.49376 | 0.3147273 | 11.6049
0.2546507 | 10.90949 | 0.242583 | 10.89398 | [22 empty] | 0.24466 | 10.94272 | 0.2016963 | 10.62811 | 0.3500673 | 11.35015 | [20 empty] | 0.1647589 | 10.51699 | 0.318341 | 11.61596
0.2572537 | 10.9236 | 0.2456483 | 10.90782 | [22 empty] | 0.247217 | 10.95742 | 0.202974 | 10.6501 | 0.3535857 | 11.36105 | [20 empty] | 0.1655307 | 10.54043 | 0.321818 | 11.62658
0.260269 | 10.93783 | 0.248478 | 10.92155 | [22 empty] | 0.2500627 | 10.97128 | 0.204341 | 10.67159 | 0.3572677 | 11.37264 | [20 empty] | 0.1663199 | 10.56416 | 0.325675 | 11.63696
0.2641567 | 10.9514 | 0.2514897 | 10.93502 | [22 empty] | 0.253166 | 10.98533 | 0.2054163 | 10.69186 | 0.3609423 | 11.38357 | [20 empty] | 0.1673959 | 10.5878 | 0.3291577 | 11.64793
0.2674373 | 10.96476 | 0.2547183 | 10.94804 | [22 empty] | 0.255949 | 10.99946 | 0.207026 | 10.71346 | 0.364944 | 11.39479 | [20 empty] | 0.1683652 | 10.61189 | 0.3330867 | 11.6586
0.2708263 | 10.97758 | 0.2578407 | 10.96074 | [22 empty] | 0.2589863 | 11.01322 | 0.2085133 | 10.73454 | 0.3682557 | 11.4055 | [20 empty] | 0.1693345 | 10.63582 | 0.336758 | 11.66948
0.274272 | 10.99013 | 0.2609283 | 10.97336 | [22 empty] | 0.2620437 | 11.02746875 | 0.209981 | 10.75596 | 0.3721197 | 11.41608 | [20 empty] | 0.170647 | 10.65952 | 0.340663 | 11.68032
0.277653 | 11.00299 | 0.264022 | 10.98594 | [22 empty] | 0.2650043 | 11.04165 | 0.2116543 | 10.77726 | 0.3760897 | 11.42643 | [20 empty] | 0.1713864 | 10.68303 | 0.3445947 | 11.69098
0.28146 | 11.01564 | 0.267151 | 10.99822 | [22 empty] | 0.267953 | 11.05521 | 0.2120057 | 10.79796 | 0.380044 | 11.43686 | [20 empty] | 0.1723778 | 10.70629 | 0.348362 | 11.70118
0.2843817 | 11.02821 | 0.2703453 | 11.01133 | [22 empty] | 0.271262 | 11.06929 | 0.2150733 | 10.81804 | 0.3839347 | 11.44714 | [20 empty] | 0.1735506 | 10.72884 | 0.3521833 | 11.71131
0.287671 | 11.0408 | 0.2734307 | 11.02491 | [22 empty] | 0.2742193 | 11.08304 | 0.2168653 | 10.83696 | 0.387245 | 11.45698 | [20 empty] | 0.1743682 | 10.75096 | 0.355988 | 11.72089
0.2911093 | 11.05368 | 0.2767763 | 11.03814 | [22 empty] | 0.277365 | 11.09616 | 0.21848 | 10.85626 | 0.391539 | 11.46736 | [20 empty] | 0.1752063 | 10.77339 | 0.3602057 | 11.73029
0.294522 | 11.06632 | 0.2800667 | 11.05114 | [22 empty] | 0.2805557 | 11.10979 | 0.220594 | 10.87389 | 0.3954797 | 11.47702 | [20 empty] | 0.1767236 | 10.7959 | 0.3640877 | 11.74026
0.2976843 | 11.07923 | 0.283442 | 11.06396 | [22 empty] | 0.2837333 | 11.12263 | 0.2225233 | 10.89177 | 0.399183 | 11.48696 | [20 empty] | 0.1777006 | 10.81905 | 0.368081 | 11.7494
0.3008077 | 11.09146 | 0.2867773 | 11.07567 | [22 empty] | 0.28681 | 11.13517 | 0.2245077 | 10.90895 | 0.4025043 | 11.49656 | [20 empty] | 0.1787779 | 10.8413 | 0.3719 | 11.75854
0.3047063 | 11.1035 | 0.290283 | 11.08812 | [22 empty] | 0.2901477 | 11.1483 | 0.22677 | 10.92602 | 0.407169 | 11.50583 | [20 empty] | 0.1797913 | 10.86324 | 0.376194 | 11.76799
0.3082133 | 11.11554 | 0.2936517 | 11.10018 | [22 empty] | 0.2935067 | 11.16147 | 0.2290807 | 10.94294 | 0.411139 | 11.5149 | [20 empty] | 0.1810967 | 10.88504 | 0.3802513 | 11.77744
0.3113583 | 11.12732 | 0.2970607 | 11.11197 | [22 empty] | 0.296686 | 11.17495 | 0.2311647 | 10.95937 | 0.4150747 | 11.52459 | [20 empty] | 0.1821148 | 10.90735 | 0.384408 | 11.7868125
0.3147627 | 11.13867 | 0.300543 | 11.12382 | [22 empty] | 0.3001487 | 11.18796 | 0.2338157 | 10.97528 | 0.4189933 | 11.53413 | [20 empty] | 0.1833326 | 10.92875 | 0.388593 | 11.79601
0.3182677 | 11.15008 | 0.304201 | 11.13603125 | [22 empty] | 0.3034433 | 11.20143 | 0.2364317 | 10.99093 | 0.423128 | 11.54311 | [20 empty] | 0.1846985 | 10.94972 | 0.393001 | 11.80478
0.3222953 | 11.16176 | 0.3074017 | 11.14776 | [22 empty] | 0.306956 | 11.21426 | 0.2388817 | 11.00583 | 0.4269633 | 11.55262 | [20 empty] | 0.1858828 | 10.97118 | 0.39734 | 11.81277
0.325345 | 11.17384 | 0.310904 | 11.15949 | [22 empty] | 0.311094 | 11.22678 | 0.2416933 | 11.01959375 | 0.4308523 | 11.56162 | [20 empty] | 0.1872778 | 10.99276 | 0.4015457 | 11.82162
0.3288923 | 11.18579 | 0.3143407 | 11.1711 | [22 empty] | 0.3135307 | 11.23847 | 0.2440823 | 11.03363 | 0.4348297 | 11.56994 | [20 empty] | 0.1885841 | 11.01461 | 0.4059427 | 11.82969
0.33246 | 11.19725 | 0.317803 | 11.18268 | [22 empty] | 0.3172697 | 11.25056 | 0.247023 | 11.04728 | 0.439112 | 11.57861 | [20 empty] | 0.190012 | 11.03622 | 0.4101377 | 11.83727
0.336193 | 11.2083 | 0.3211597 | 11.1942 | [22 empty] | 0.3205913 | 11.26266 | 0.249923 | 11.06126 | 0.4431853 | 11.58706 | [20 empty] | 0.1914932 | 11.05683 | 0.4143287 | 11.84540625
0.339961 | 11.21892 | 0.3246713 | 11.20575 | [22 empty] | 0.3241417 | 11.27494 | 0.252617 | 11.07511 | 0.447338 | 11.59567 | [20 empty] | 0.1929679 | 11.0768 | 0.4187567 | 11.8544
0.3436373 | 11.22919 | 0.328144 | 11.21692 | [22 empty] | 0.327623 | 11.28671 | 0.2554683 | 11.08926 | 0.451347 | 11.60486 | [20 empty] | 0.1947761 | 11.09662 | 0.422908 | 11.86258
0.3473667 | 11.23946 | 0.331812 | 11.22808 | [22 empty] | 0.331012 | 11.29851 | 0.2585947 | 11.10286 | 0.4557577 | 11.61334 | [20 empty] | 0.1965926 | 11.11593 | 0.427558 | 11.87034
0.3510673 | 11.25013 | 0.3353577 | 11.23959 | [22 empty] | 0.33441 | 11.31049 | 0.2615863 | 11.1161 | 0.4600593 | 11.62104 | [20 empty] | 0.1973933 | 11.13436 | 0.431988 | 11.87773
0.3548067 | 11.26119 | 0.3389857 | 11.25022 | [22 empty] | 0.3378593 | 11.322 | 0.2647183 | 11.1291 | 0.4642093 | 11.62827 | [20 empty] | 0.1997142 | 11.15315 | 0.4362497 | 11.88453
0.3587063 | 11.27194 | 0.342673 | 11.26066 | [22 empty] | 0.340746 | 11.33368 | 0.2679443 | 11.14161 | 0.468494 | 11.63577 | [20 empty] | 0.2009379 | 11.17119 | 0.4408057 | 11.89146
0.362582 | 11.28285 | 0.3462767 | 11.27125 | [22 empty] | 0.3453033 | 11.34509375 | 0.271106 | 11.15433 | 0.472897 | 11.64313 | [20 empty] | 0.2037116 | 11.18924 | 0.4451287 | 11.89848
0.3665833 | 11.2932 | 0.3502243 | 11.28164 | [22 empty] | 0.3486963 | 11.35653 | 0.2741687 | 11.16727 | 0.477245 | 11.65075 | [20 empty] | 0.2061104 | 11.20687 | 0.4496163 | 11.90519
0.3702457 | 11.3037 | 0.3538937 | 11.29175 | [22 empty] | 0.352049 | 11.36761 | 0.2775073 | 11.18082 | 0.4816217 | 11.65936 | [20 empty] | 0.2082756 | 11.22344 | 0.4540033 | 11.91232
0.3741027 | 11.31366 | 0.357641 | 11.3021 | [22 empty] | 0.3558787 | 11.37917 | 0.280833 | 11.19396 | 0.4861053 | 11.66747 | [20 empty] | 0.2108274 | 11.23962 | 0.4585377 | 11.91928
0.3782017 | 11.32377 | 0.3613677 | 11.31236 | [22 empty] | 0.3590643 | 11.38996 | 0.284198 | 11.2077 | 0.490558 | 11.6756 | [20 empty] | 0.2134909 | 11.2549 | 0.4631743 | 11.92615
0.3820353 | 11.33345 | 0.3652523 | 11.32168 | [22 empty] | 0.3631537 | 11.40111 | 0.287493 | 11.22105 | 0.495203 | 11.68296875 | [20 empty] | 0.2159125 | 11.2695 | 0.467637 | 11.93323
0.385992 | 11.34291 | 0.3690923 | 11.33212 | [22 empty] | 0.3668413 | 11.41202 | 0.2906873 | 11.23403 | 0.4997207 | 11.68949 | [20 empty] | 0.2184458 | 11.28263 | 0.4723563 | 11.94007
0.3899917 | 11.35289 | 0.3727713 | 11.3422 | [22 empty] | 0.370628 | 11.42252 | 0.2941083 | 11.24705 | 0.5044963 | 11.69532 | [20 empty] | 0.2214823 | 11.29632 | 0.4770313 | 11.94638
0.394394 | 11.3619 | 0.3765633 | 11.35251 | [22 empty] | 0.374443 | 11.43324 | 0.2976997 | 11.25944 | 0.5089783 | 11.70135 | [20 empty] | 0.2244349 | 11.31013 | 0.4817703 | 11.95163
0.398191 | 11.37163 | 0.3806047 | 11.3623 | [22 empty] | 0.3781427 | 11.44324 | 0.3009073 | 11.27164 | 0.51337 | 11.70808 | [20 empty] | 0.2269474 | 11.3236 | 0.4866053 | 11.956875
0.4022347 | 11.38131 | 0.384518 | 11.37238 | [22 empty] | 0.382217 | 11.45352 | 0.304698 | 11.28342 | 0.5177793 | 11.71465 | [20 empty] | 0.2297373 | 11.33753 | 0.4913687 | 11.96201
0.4058243 | 11.39084 | 0.3884897 | 11.38224 | [22 empty] | 0.3857487 | 11.46348 | 0.307971 | 11.29515625 | 0.52242 | 11.72098 | [20 empty] | 0.2329365 | 11.35098 | 0.496492 | 11.96666
0.4102327 | 11.39979 | 0.3926623 | 11.39213 | [22 empty] | 0.3896787 | 11.47409 | 0.3111993 | 11.30651 | 0.5269283 | 11.72745 | [20 empty] | 0.2359905 | 11.36371 | 0.501323 | 11.97209375
0.4141057 | 11.40897 | 0.3965553 | 11.40108 | [22 empty] | 0.393557 | 11.48448 | 0.3147027 | 11.31875 | 0.5314567 | 11.73379 | [20 empty] | 0.2389914 | 11.37623 | 0.505823 | 11.97741
0.418252 | 11.41757 | 0.401018 | 11.40913 | [22 empty] | 0.397514 | 11.49426 | 0.3180143 | 11.33076 | 0.5364177 | 11.74014 | [20 empty] | 0.2420456 | 11.38914 | 0.5107707 | 11.9831
0.4224373 | 11.42571 | 0.4049333 | 11.41783 | [22 empty] | 0.4013177 | 11.50435 | 0.321721 | 11.34303 | 0.540751 | 11.74637 | [20 empty] | 0.2451381 | 11.40168 | 0.5157337 | 11.98788
0.426453 | 11.43477 | 0.4089007 | 11.42641 | [22 empty] | 0.405325 | 11.51388 | 0.324889 | 11.35524 | 0.5453203 | 11.75161 | [20 empty] | 0.2482411 | 11.41458 | 0.5206727 | 11.99234
0.4309873 | 11.44401 | 0.4129757 | 11.43576 | [22 empty] | 0.4091607 | 11.52405 | 0.3283323 | 11.36741 | 0.5498173 | 11.75742 | [20 empty] | 0.2511537 | 11.42761 | 0.52562 | 11.99665
0.434964 | 11.45214 | 0.4170677 | 11.44525 | [22 empty] | 0.413213 | 11.53405 | 0.3318223 | 11.37842 | 0.5545647 | 11.76305 | [20 empty] | 0.2550743 | 11.44047 | 0.5307693 | 12.00099
0.4389047 | 11.46105 | 0.421311 | 11.45455 | [22 empty] | 0.4172903 | 11.54401 | 0.335411 | 11.38946875 | 0.559242 | 11.76844 | [20 empty] | 0.2569209 | 11.45272 | 0.5357657 | 12.00485
0.4430033 | 11.46925 | 0.42537 | 11.46312 | [22 empty] | 0.4214977 | 11.55261 | 0.3389957 | 11.40047 | 0.564188 | 11.77367 | [20 empty] | 0.2609163 | 11.46558 | 0.5409097 | 12.00767
0.447464 | 11.4769 | 0.429887 | 11.47139 | [22 empty] | 0.425581 | 11.56161 | 0.3425533 | 11.41091 | 0.568752 | 11.77863 | [20 empty] | 0.2642836 | 11.47793 | 0.5458297 | 12.01166
0.451682 | 11.48499 | 0.4339673 | 11.47967 | [22 empty] | 0.429783 | 11.57046 | 0.3462893 | 11.42208 | 0.5735667 | 11.78346 | [20 empty] | 0.2676108 | 11.48982 | 0.5512137 | 12.01501
0.4559977 | 11.49272 | 0.4382013 | 11.48728 | [22 empty] | 0.433843 | 11.57882 | 0.3498473 | 11.43265 | 0.5785127 | 11.78799 | [20 empty] | 0.2711674 | 11.50142 | 0.5564187 | 12.01835
0.4604043 | 11.50025 | 0.44199 | 11.49502 | [22 empty] | 0.4379627 | 11.5878 | 0.353435 | 11.44308 | 0.583352 | 11.79312 | [20 empty] | 0.2745314 | 11.51271 | 0.5616873 | 12.02129
0.4648757 | 11.50782 | 0.446553 | 11.50266 | [22 empty] | 0.4422277 | 11.59668 | 0.3572047 | 11.45361 | 0.5882987 | 11.79713 | [20 empty] | 0.2779007 | 11.52431 | 0.5669943 | 12.02401
0.469295 | 11.51526 | 0.4506203 | 11.51006 | [22 empty] | 0.4462397 | 11.60515 | 0.3611047 | 11.46442 | 0.593271 | 11.80123 | [20 empty] | 0.2815224 | 11.53611 | 0.5721177 | 12.02586
0.4732147 | 11.52257 | 0.4549267 | 11.51784 | [22 empty] | 0.4502743 | 11.61328 | 0.3649907 | 11.47487 | 0.5982143 | 11.80542 | [20 empty] | 0.2848646 | 11.54749 | 0.5772623 | 12.02808
0.4782513 | 11.52996 | 0.4592087 | 11.52603 | [22 empty] | 0.4545733 | 11.62208 | 0.3683187 | 11.48536 | 0.6034077 | 11.80871 | [20 empty] | 0.288537 | 11.55874 | 0.582487 | 12.03104
0.4823637 | 11.53802 | 0.4634913 | 11.53379 | [22 empty] | 0.4587287 | 11.63062 | 0.3722493 | 11.49628 | 0.6084437 | 11.8127 | [20 empty] | 0.2921665 | 11.5708 | 0.587961 | 12.03291
0.4874543 | 11.54465 | 0.4677383 | 11.54144 | [22 empty] | 0.4627983 | 11.63915 | 0.3759263 | 11.50633 | 0.613465 | 11.81604 | [20 empty] | 0.2956751 | 11.5824 | 0.5933247 | 12.03431
0.4923913 | 11.55118 | 0.4724473 | 11.54866 | [22 empty] | 0.4669913 | 11.64763 | 0.3803257 | 11.51732 | 0.6187687 | 11.81955 | [20 empty] | 0.2993005 | 11.59368 | 0.5986667 | 12.03562
0.4967667 | 11.55716 | 0.4769387 | 11.55513 | [22 empty] | 0.4712037 | 11.65572 | 0.3836083 | 11.52727 | 0.623922 | 11.82285 | [20 empty] | 0.3032035 | 11.60485 | 0.6038283 | 12.0368
0.5011573 | 11.56353 | 0.4815657 | 11.56158 | [22 empty] | 0.4755927 | 11.66392 | 0.3875323 | 11.53712 | 0.6291283 | 11.82654 | [20 empty] | 0.3068235 | 11.61549 | 0.609724 | 12.03795
0.506794 | 11.56955 | 0.4857927 | 11.56847 | [22 empty] | 0.4797017 | 11.6718 | 0.3914853 | 11.54703 | 0.6345073 | 11.82883 | [20 empty] | 0.310677 | 11.62585 | 0.6153743 | 12.03844
0.510212 | 11.57591 | 0.490282 | 11.57503125 | [22 empty] | 0.4840873 | 11.67914 | 0.3956547 | 11.55651 | 0.6398237 | 11.83091 | [20 empty] | 0.3143559 | 11.63641 | 0.6206503 | 12.0383
0.5150683 | 11.58219 | 0.4952573 | 11.58167 | [22 empty] | 0.4882973 | 11.68606 | 0.3995737 | 11.56572 | 0.6453077 | 11.8332 | [20 empty] | 0.3180477 | 11.64728 | 0.6264307 | 12.03854
0.5200627 | 11.58799 | 0.499653 | 11.58853 | [22 empty] | 0.492704 | 11.69313 | 0.403557 | 11.57438 | 0.6505487 | 11.83525 | [20 empty] | 0.3217611 | 11.6574 | 0.6322163 | 12.03845
0.5251323 | 11.59338 | 0.50418 | 11.59474 | [22 empty] | 0.4972423 | 11.70036 | 0.4076393 | 11.58405 | 0.65597 | 11.83708 | [20 empty] | 0.3255115 | 11.6679 | 0.637998 | 12.03757
0.529042 | 11.59876 | 0.5088677 | 11.60078 | [22 empty] | 0.5017467 | 11.70749 | 0.4119203 | 11.59299 | 0.6615377 | 11.83853 | [20 empty] | 0.32925 | 11.67771 | 0.6430243 | 12.03694
0.533724 | 11.60421 | 0.5138033 | 11.60626 | [22 empty] | 0.5061353 | 11.71495 | 0.4158023 | 11.60224 | 0.667004 | 11.83946 | [20 empty] | 0.3328968 | 11.6878 | 0.6494897 | 12.03628
0.538438 | 11.61033 | 0.5184353 | 11.61189 | [22 empty] | 0.510644 | 11.72234 | 0.4197537 | 11.6118 | 0.6722103 | 11.84023 | [20 empty] | 0.3367468 | 11.69817 | 0.654985 | 12.03483
0.5432833 | 11.61594 | 0.5230547 | 11.61677 | [22 empty] | 0.5152273 | 11.72879 | 0.4240287 | 11.62076 | 0.6771933 | 11.84189 | [20 empty] | 0.3405271 | 11.70809 | 0.660997 | 12.0329
0.5477267 | 11.62072 | 0.5280003 | 11.62229 | [22 empty] | 0.5200807 | 11.73536 | 0.4280057 | 11.62917 | 0.682944 | 11.84305 | [20 empty] | 0.3443368 | 11.71727 | 0.6668723 | 12.03134
0.5526627 | 11.62614 | 0.532732 | 11.628 | [22 empty] | 0.5245303 | 11.74193 | 0.4321523 | 11.63827 | 0.6882687 | 11.84354 | [20 empty] | 0.3481075 | 11.72665 | 0.6728083 | 12.02877
0.5575923 | 11.63062 | 0.537597 | 11.63339 | [22 empty] | 0.5291047 | 11.74758 | 0.4361097 | 11.64733 | 0.6939633 | 11.84442 | [20 empty] | 0.3521283 | 11.73632 | 0.67895 | 12.02558
0.5623807 | 11.6349 | 0.5423257 | 11.63817 | [22 empty] | 0.533715 | 11.75376 | 0.4403363 | 11.65527 | 0.6997557 | 11.84465 | [20 empty] | 0.355978 | 11.74595 | 0.68518 | 12.02228
0.5674687 | 11.6394 | 0.5471623 | 11.64265 | [22 empty] | 0.538405 | 11.75976 | 0.4444637 | 11.66386 | 0.7052853 | 11.84455 | [20 empty] | 0.3601861 | 11.75567 | 0.6912343 | 12.0184375
0.5724353 | 11.64319 | 0.552429 | 11.64706 | [22 empty] | 0.542959 | 11.76569 | 0.4486713 | 11.672 | 0.7108617 | 11.84413 | [20 empty] | 0.364361 | 11.76491 | 0.697341 | 12.01352
0.5774837 | 11.6469 | 0.557134 | 11.65162 | [22 empty] | 0.5478903 | 11.77191 | 0.4524887 | 11.67974 | 0.716749 | 11.84333 | [20 empty] | 0.3682688 | 11.77372 | 0.703651 | 12.00923
0.5824457 | 11.65053 | 0.5623083 | 11.65584 | [22 empty] | 0.552667 | 11.77808 | 0.4568193 | 11.68835 | 0.722556 | 11.84181 | [20 empty] | 0.3723455 | 11.78213 | 0.709778 | 12.004375
0.5875053 | 11.65454 | 0.5666953 | 11.65985 | [22 empty] | 0.557343 | 11.78337 | 0.4612947 | 11.69621 | 0.7282833 | 11.84074 | [20 empty] | 0.3764302 | 11.79033 | 0.715854 | 11.99878
0.5925443 | 11.65759 | 0.571779 | 11.66469 | [22 empty] | 0.5622837 | 11.78825 | 0.465681 | 11.70347 | 0.7341663 | 11.83921 | [20 empty] | 0.3806645 | 11.79776 | 0.7222183 | 11.99306
0.597924 | 11.66109 | 0.5762343 | 11.66883 | [22 empty] | 0.567168 | 11.79323 | 0.4698023 | 11.71084 | 0.740119 | 11.83688 | [20 empty] | 0.384779 | 11.80561 | 0.728477 | 11.98724
0.6030343 | 11.66426 | 0.5812237 | 11.67244 | [22 empty] | 0.5718773 | 11.79779 | 0.474254 | 11.71866 | 0.7459057 | 11.83452 | [20 empty] | 0.3889106 | 11.81445 | 0.734803 | 11.98071
0.6084007 | 11.66681 | 0.586471 | 11.67566 | [22 empty] | 0.5766973 | 11.80259 | 0.4783037 | 11.7258 | 0.751893 | 11.83227 | [20 empty] | 0.393104 | 11.82262 | 0.7409947 | 11.97416
0.613484 | 11.66955 | 0.591521 | 11.67868 | [22 empty] | 0.58155 | 11.8072 | 0.4826953 | 11.73324 | 0.7577113 | 11.82926 | [20 empty] | 0.3974042 | 11.83152 | 0.7471817 | 11.96715
0.6186033 | 11.67166 | 0.5967377 | 11.68178 | [22 empty] | 0.5862773 | 11.8115 | 0.487489 | 11.74121 | 0.763755 | 11.82639 | [20 empty] | 0.4015189 | 11.83932 | 0.753662 | 11.95925
0.6247133 | 11.67405 | 0.6021883 | 11.68503 | [22 empty] | 0.5913197 | 11.81608 | 0.4915067 | 11.74838 | 0.7701413 | 11.82291 | [20 empty] | 0.4059504 | 11.8473 | 0.7599013 | 11.95114
0.6297203 | 11.67559375 | 0.607797 | 11.68758 | [22 empty] | 0.5958667 | 11.82112 | 0.4961853 | 11.75565625 | 0.776437 | 11.81844 | [20 empty] | 0.410225 | 11.85525 | 0.7660223 | 11.94256
0.6351057 | 11.67737 | 0.6124833 | 11.68959375 | [22 empty] | 0.6010813 | 11.82604 | 0.5009557 | 11.7628 | 0.7822683 | 11.81411 | [20 empty] | 0.4143685 | 11.86285 | 0.7739303 | 11.9334
0.6404037 | 11.67784 | 0.6178227 | 11.69178 | [22 empty] | 0.606383 | 11.83045 | 0.5053983 | 11.7689 | 0.7885413 | 11.80941 | [20 empty] | 0.4188699 | 11.87037 | 0.779532 | 11.92425
0.6459597 | 11.67942 | 0.623044 | 11.69376 | [22 empty] | 0.6113787 | 11.83402 | 0.5100693 | 11.77484 | 0.7947417 | 11.80406 | [20 empty] | 0.4233205 | 11.87715 | 0.785968 | 11.91406
0.6512947 | 11.68032 | 0.6283667 | 11.69489 | [22 empty] | 0.616761 | 11.83724 | 0.5145157 | 11.78085 | 0.8008653 | 11.79833 | [20 empty] | 0.427836 | 11.88413 | 0.7925383 | 11.90328
0.657072 | 11.68124 | 0.633419 | 11.69664 | [22 empty] | 0.6216457 | 11.83973 | 0.5190327 | 11.78701 | 0.8072827 | 11.79255 | [20 empty] | 0.4319611 | 11.8902 | 0.799084 | 11.89205
0.662521 | 11.68261 | 0.6394387 | 11.69776 | [22 empty] | 0.625975 | 11.84205 | 0.5236957 | 11.79307 | 0.813494 | 11.78613 | [20 empty] | 0.4366808 | 11.8968125 | 0.805486 | 11.8802
0.6681323 | 11.68182 | 0.6449207 | 11.69871875 | [22 empty] | 0.6317087 | 11.84491 | 0.528311 | 11.79993 | 0.8198307 | 11.77965 | [20 empty] | 0.4412592 | 11.90355 | 0.8121827 | 11.8681
0.6739393 | 11.68125 | 0.6502037 | 11.69918 | [22 empty] | 0.6367767 | 11.84792 | 0.5331907 | 11.80641 | 0.825917 | 11.77289 | [20 empty] | 0.445735 | 11.90999 | 0.8182463 | 11.85616
0.6795267 | 11.6804 | 0.6555867 | 11.70048 | [22 empty] | 0.64198 | 11.85183 | 0.5377947 | 11.81126 | 0.832448 | 11.76504 | [20 empty] | 0.4502796 | 11.91558 | 0.825865 | 11.84303
0.6852543 | 11.68013 | 0.661359 | 11.70063 | [22 empty] | 0.64716 | 11.85456 | 0.5423527 | 11.81678125 | 0.8388603 | 11.75741 | [20 empty] | 0.4548456 | 11.92224 | 0.8324637 | 11.82878
0.690665 | 11.67882 | 0.667326 | 11.69996 | [22 empty] | 0.6525623 | 11.85752 | 0.5472073 | 11.82204 | 0.8451787 | 11.74882 | [20 empty] | 0.4593378 | 11.92879 | 0.8394517 | 11.81445
0.6965877 | 11.67677 | 0.6728963 | 11.69978 | [22 empty] | 0.6586203 | 11.85931 | 0.5518733 | 11.82711 | 0.8512897 | 11.73962 | [20 empty] | 0.4640022 | 11.93433 | 0.8461467 | 11.79911
0.702493 | 11.67513 | 0.678561 | 11.69871 | [22 empty] | 0.6637563 | 11.86069 | 0.5565247 | 11.83225 | 0.8578007 | 11.73053 | [20 empty] | 0.4685165 | 11.94071 | 0.853451 | 11.7834
0.7081587 | 11.67319 | 0.6841207 | 11.6974 | [22 empty] | 0.668918 | 11.86188 | 0.561504 | 11.83709375 | 0.8641907 | 11.7225 | [20 empty] | 0.4731625 | 11.94672 | 0.8603023 | 11.76755
0.71424 | 11.67094 | 0.689968 | 11.69564 | [22 empty] | 0.674778 | 11.86331 | 0.566203 | 11.84198 | 0.8705857 | 11.71333 | [20 empty] | 0.478027 | 11.95183 | 0.8674423 | 11.75137
0.7199667 | 11.66844 | 0.695723 | 11.69341 | [22 empty] | 0.6797947 | 11.86385 | 0.5709897 | 11.84768 | 0.87733 | 11.70407 | [20 empty] | 0.4827079 | 11.9576 | 0.874137 | 11.73329
0.726006 | 11.66515 | 0.7018753 | 11.69071 | [22 empty] | 0.6852607 | 11.8632 | 0.5758903 | 11.85278 | 0.883739 | 11.6934 | [20 empty] | 0.4875697 | 11.96235 | 0.881546 | 11.71442
0.7320463 | 11.661 | 0.7074697 | 11.68897 | [22 empty] | 0.6908353 | 11.86396 | 0.5806637 | 11.85734 | 0.8908207 | 11.68092 | [20 empty] | 0.4922876 | 11.96629 | 0.8886177 | 11.69548
0.7383043 | 11.65703 | 0.7132657 | 11.68683 | [22 empty] | 0.6963837 | 11.86442 | 0.5859313 | 11.86122 | 0.8974143 | 11.66855 | [20 empty] | 0.4970513 | 11.97084 | 0.8958707 | 11.674875
0.7443367 | 11.65271 | 0.7193423 | 11.68379 | [22 empty] | 0.7019503 | 11.86542 | 0.590934 | 11.86466 | 0.9038173 | 11.65565 | [20 empty] | 0.5019192 | 11.97582 | 0.903112 | 11.65445
0.7504383 | 11.64766 | 0.7256527 | 11.68017 | [22 empty] | 0.7076133 | 11.86592 | 0.5958347 | 11.86794 | 0.9108703 | 11.64265 | [20 empty] | 0.5068209 | 11.97996 | 0.9103007 | 11.63313
0.757094 | 11.64267 | 0.7312787 | 11.67621 | [22 empty] | 0.713254 | 11.86586 | 0.600914 | 11.8716 | 0.9174703 | 11.62865 | [20 empty] | 0.5115481 | 11.98442 | 0.9176007 | 11.61161
0.762352 | 11.63737 | 0.73736 | 11.67197 | [22 empty] | 0.7189253 | 11.86479 | 0.605941 | 11.87528 | 0.9244463 | 11.61561 | [20 empty] | 0.5159205 | 11.98909 | 0.924724 | 11.58919
0.769035 | 11.63142 | 0.7435407 | 11.66739 | [22 empty] | 0.7246713 | 11.86361 | 0.611124 | 11.87792 | 0.9313043 | 11.60191 | [20 empty] | 0.5220999 | 11.9926875 | 0.9323647 | 11.56689
0.7756417 | 11.62562 | 0.749556 | 11.66237 | [22 empty] | 0.730495 | 11.86204 | 0.616275 | 11.88176 | 0.9383073 | 11.58721 | [20 empty] | 0.5269063 | 11.99632 | 0.9400883 | 11.54332
0.7811637 | 11.61854 | 0.7556783 | 11.6566 | [22 empty] | 0.7362853 | 11.85929 | 0.6215953 | 11.88477 | 0.945294 | 11.57188 | [20 empty] | 0.5320995 | 12.00078 | 0.946872 | 11.51825
0.7885807 | 11.60988 | 0.7618743 | 11.65067 | [22 empty] | 0.7418223 | 11.85732 | 0.626656 | 11.88723 | 0.952259 | 11.55572 | [20 empty] | 0.5374075 | 12.00402 | 0.954568 | 11.49292
0.794844 | 11.6017 | 0.7680097 | 11.64445 | [22 empty] | 0.7479143 | 11.85586 | 0.631991 | 11.89017 | 0.959323 | 11.53888 | [20 empty] | 0.5426354 | 12.00638 | 0.9620107 | 11.46672
0.800953 | 11.59321 | 0.774431 | 11.63773 | [22 empty] | 0.753554 | 11.85374 | 0.6373217 | 11.89221 | 0.966357 | 11.52149 | [20 empty] | 0.5479899 | 12.00842 | 0.9694577 | 11.43953
0.807968 | 11.58519 | 0.7808243 | 11.6305625 | [22 empty] | 0.7593957 | 11.85118 | 0.642705 | 11.89486 | 0.9734863 | 11.50411 | [20 empty] | 0.5530318 | 12.01079 | 0.9770683 | 11.41169
0.8145717 | 11.57574 | 0.7872747 | 11.62345 | [22 empty] | 0.765543 | 11.84811 | 0.6483087 | 11.89658 | 0.980706 | 11.4853 | [20 empty] | 0.5595549 | 12.01295 | 0.984798 | 11.38278
0.8211743 | 11.56534 | 0.7937873 | 11.61511 | [22 empty] | 0.7715703 | 11.84486 | 0.653679 | 11.89837 | 0.988223 | 11.46647 | [20 empty] | 0.5638652 | 12.01504 | 0.9925363 | 11.35251
0.8279053 | 11.55378 | 0.8000723 | 11.60655 | [22 empty] | 0.7777103 | 11.84113 | 0.6591623 | 11.89895 | 0.9951233 | 11.44508 | [20 empty] | 0.569508 | 12.01708 | 1.00036 | 11.32211
0.8346353 | 11.54218 | 0.806936 | 11.59693 | [22 empty] | 0.783648 | 11.83686 | 0.664765 | 11.90005 | 1.002306 | 11.42445 | [20 empty] | 0.5748199 | 12.0188125 | 1.008243 | 11.29039
0.8410887 | 11.53075 | 0.813681 | 11.585875 | [22 empty] | 0.7897027 | 11.83196 | 0.670364 | 11.9010625 | 1.009531 | 11.40443 | [20 empty] | 0.5802138 | 12.02003 | 1.015991 | 11.25701
0.8480997 | 11.51884 | 0.8200553 | 11.57558 | [22 empty] | 0.795775 | 11.82704 | 0.6756977 | 11.90156 | 1.016878 | 11.38287 | [20 empty] | 0.5854158 | 12.02081 | 1.023886 | 11.22313
0.8542883 | 11.50657 | 0.8264897 | 11.56463 | [22 empty] | 0.8020947 | 11.82216 | 0.681199 | 11.90201 | 1.02405 | 11.36088 | [20 empty] | 0.590778 | 12.02188 | 1.03206 | 11.18874
0.861263 | 11.49333 | 0.8335313 | 11.55346 | [22 empty] | 0.8082757 | 11.81659 | 0.6867933 | 11.90215 | 1.031505 | 11.33762 | [20 empty] | 0.5963701 | 12.02278 | 1.040615 | 11.15175
0.8683773 | 11.47996 | 0.84028 | 11.54171 | [22 empty] | 0.8139163 | 11.81083 | 0.6926333 | 11.90189 | 1.038882 | 11.31408 | [20 empty] | 0.6017994 | 12.02358 | 1.048717 | 11.11289
0.874313 | 11.46627 | 0.847102 | 11.52972 | [22 empty] | 0.8214293 | 11.80497 | 0.6983287 | 11.90121 | 1.046277 | 11.28969 | [20 empty] | 0.607399 | 12.02396875 | 1.057525 | 11.07142
0.8814663 | 11.45266 | 0.8538377 | 11.51672 | [22 empty] | 0.8273053 | 11.79775 | 0.703879 | 11.90091 | 1.053576 | 11.26596 | [20 empty] | 0.6129895 | 12.02432 | 1.067347 | 11.02427
0.88837 | 11.43725 | 0.8607447 | 11.50243 | [22 empty] | 0.8335757 | 11.79001 | 0.7097093 | 11.89979 | 1.060719 | 11.2413 | [20 empty] | 0.6186232 | 12.02391
0.8955837 | 11.4216 | 0.8675107 | 11.48768 | [22 empty] | 0.8404997 | 11.7823 | 0.7152643 | 11.8986 | 1.068517 | 11.21542 | [20 empty] | 0.6243092 | 12.02299
0.9020747 | 11.40469 | 0.8743583 | 11.47249 | [22 empty] | 0.847041 | 11.7737 | 0.7207887 | 11.8975 | 1.076203 | 11.18808 | [20 empty] | 0.6301639 | 12.02218
0.9099193 | 11.3869 | 0.8811717 | 11.45744 | [22 empty] | 0.853723 | 11.76465 | 0.726581 | 11.89602 | 1.08373 | 11.15965625 | [20 empty] | 0.6359662 | 12.02093
0.9167623 | 11.36809 | 0.8879533 | 11.44209 | [22 empty] | 0.8601953 | 11.75607 | 0.732385 | 11.89384 | 1.091497 | 11.1302 | [20 empty] | 0.6418476 | 12.01882
0.9238187 | 11.3490625 | 0.894919 | 11.4255 | [22 empty] | 0.8666103 | 11.7467 | 0.7383803 | 11.892 | 1.09922 | 11.10029 | [20 empty] | 0.6476904 | 12.01654
0.9310457 | 11.32993 | 0.9018573 | 11.40819 | [22 empty] | 0.8733753 | 11.73629 | 0.7435677 | 11.8902 | 1.107277 | 11.06938 | [20 empty] | 0.6533378 | 12.01417
0.9380787 | 11.31012 | 0.9086353 | 11.3912 | [22 empty] | 0.880093 | 11.72549 | 0.7501827 | 11.88735 | 1.11513 | 11.03762 | [20 empty] | 0.659287 | 12.01137
0.9454347 | 11.29041 | 0.915794 | 11.37323 | [22 empty] | 0.8866263 | 11.71398 | 0.756542 | 11.88353 | 1.12295 | 11.00468 | [20 empty] | 0.6652105 | 12.00908
0.9525607 | 11.2691 | 0.9229743 | 11.355 | [22 empty] | 0.893162 | 11.70257 | 0.7622283 | 11.87903 | 1.13104 | 10.97052 | [20 empty] | 0.6710767 | 12.00617
0.9598943 | 11.24731 | 0.9301257 | 11.33546 | [22 empty] | 0.8998273 | 11.69126 | 0.7683903 | 11.87452 | 1.139377 | 10.93446 | [20 empty] | 0.6771873 | 12.0023
0.96729 | 11.22445 | 0.937453 | 11.31463 | [22 empty] | 0.906609 | 11.67879 | 0.7743 | 11.87028 | 1.148457 | 10.89374 | [20 empty] | 0.6834695 | 11.9986875
0.9746897 | 11.20078 | 0.9444363 | 11.29382 | [22 empty] | 0.913409 | 11.66556 | 0.78057 | 11.86632 | [22 empty] | 0.6897076 | 11.99411
0.9821213 | 11.17603 | 0.951764 | 11.27173 | [22 empty] | 0.91981 | 11.65282 | 0.7869453 | 11.86090625 | [22 empty] | 0.6959764 | 11.98965
0.9903563 | 11.15027 | 0.9590643 | 11.24894 | [22 empty] | 0.9267857 | 11.63954 | 0.7932163 | 11.85589 | [22 empty] | 0.7025775 | 11.9836
0.997798 | 11.12443 | 0.9663663 | 11.22571 | [22 empty] | 0.9333623 | 11.62551 | 0.7996577 | 11.84983 | [22 empty] | 0.708751 | 11.97717
1.005161 | 11.09698 | 0.9737773 | 11.20237 | [22 empty] | 0.9405963 | 11.61166 | 0.8061593 | 11.84265 | [22 empty] | 0.714965 | 11.96965625
1.012844 | 11.06993 | 0.9811003 | 11.1772 | [22 empty] | 0.9473843 | 11.59662 | 0.8125283 | 11.83569 | [22 empty] | 0.7212883 | 11.9634
1.020403 | 11.04151 | 0.9889123 | 11.15211 | [22 empty] | 0.9543817 | 11.57984 | 0.8189493 | 11.82784 | [22 empty] | 0.7276717 | 11.95714
1.027998 | 11.013 | 0.996589 | 11.12579 | [22 empty] | 0.961156 | 11.56315 | 0.82527 | 11.81944 | [22 empty] | 0.7342658 | 11.9506
1.035747 | 10.98331 | 1.004366 | 11.09812 | [22 empty] | 0.9682247 | 11.54662 | 0.8319173 | 11.81098 | [22 empty] | 0.7406715 | 11.94305
1.043927 | 10.95201 | 1.011887 | 11.06932 | [22 empty] | 0.9750993 | 11.52909 | 0.8381233 | 11.80256 | [22 empty] | 0.7473594 | 11.93363
1.051678 | 10.91945 | 1.019869 | 11.03963 | [22 empty] | 0.9820127 | 11.51109375 | 0.844774 | 11.79379 | [22 empty] | 0.753625 | 11.92377
1.05929 | 10.88685 | 1.027558 | 11.00942 | [22 empty] | 0.989312 | 11.49279 | 0.8512113 | 11.78494 | [22 empty] | 0.7601295 | 11.91344
1.067483 | 10.85333 | 1.03544 | 10.97795 | [22 empty] | 0.996378 | 11.47322 | 0.857958 | 11.77481 | [22 empty] | 0.7665788 | 11.9037
1.07576 | 10.81836 | 1.043181 | 10.94683 | [22 empty] | 1.003483 | 11.45334 | 0.8644717 | 11.7641 | [22 empty] | 0.7732649 | 11.89377
1.083577 | 10.78242 | 1.051263 | 10.91331 | [22 empty] | 1.010699 | 11.43229 | 0.871049 | 11.75338 | [22 empty] | 0.779581 | 11.88345
1.09147 | 10.74491 | 1.059352 | 10.87879 | [22 empty] | 1.018044 | 11.4112 | 0.8774377 | 11.74222 | [22 empty] | 0.7864325 | 11.87272
1.099907 | 10.70693 | 1.067283 | 10.84361 | [22 empty] | 1.025388 | 11.3887 | 0.8839953 | 11.73053 | [22 empty] | 0.7929185 | 11.86145
1.10802 | 10.6686 | 1.075607 | 10.80703 | [22 empty] | 1.033081 | 11.3665 | 0.890796 | 11.71849 | [22 empty] | 0.7994337 | 11.84902
1.116733 | 10.62668 | 1.08403 | 10.76852 | [22 empty] | 1.040321 | 11.34243 | 0.897641 | 11.707 | [22 empty] | 0.8066148 | 11.8361
1.125397 | 10.58288 | 1.092103 | 10.72944 | [22 empty] | 1.047933 | 11.31763 | 0.9042387 | 11.69387 | [22 empty] | 0.8135549 | 11.822
1.134187 | 10.53962 | 1.100487 | 10.68921875 | [22 empty] | 1.055464 | 11.29323 | 0.910724 | 11.68011 | [22 empty] | 0.8205089 | 11.80734
1.14307 | 10.49184 | 1.108917 | 10.64709 | [22 empty] | 1.062812 | 11.26712 | 0.91802 | 11.66613 | [22 empty] | 0.8270321 | 11.79256
1.15199 | 10.44225 | 1.11741 | 10.60402 | [22 empty] | 1.07033 | 11.2406 | 0.9249073 | 11.65048 | [22 empty] | 0.8340003 | 11.77728
1.160903 | 10.39129 | 1.12607 | 10.56061 | [22 empty] | 1.078268 | 11.21297 | 0.9316923 | 11.6344 | [22 empty] | 0.8410152 | 11.7616
1.170343 | 10.33887 | 1.134653 | 10.51487 | [22 empty] | 1.085817 | 11.18487 | 0.9388887 | 11.61817 | [22 empty] | 0.8478888 | 11.74509
[26 empty] | 1.09325 | 11.15566 | 0.94594 | 11.60164 | [22 empty] | 0.8550639 | 11.7287
[26 empty] | 1.101103 | 11.12658 | 0.9525913 | 11.58366 | [22 empty] | 0.8620819 | 11.71127
[26 empty] | 1.10875 | 11.09678 | 0.9595943 | 11.56687 | [22 empty] | 0.8691636 | 11.69306
[26 empty] | 1.116283 | 11.06554 | 0.966712 | 11.54919 | [22 empty] | 0.8764046 | 11.67332
[26 empty] | 1.124043 | 11.03403 | 0.9739193 | 11.53065 | [22 empty] | 0.8837604 | 11.6531
[26 empty] | 1.132023 | 11.00157 | 0.9810693 | 11.51137 | [22 empty] | 0.8911513 | 11.63288
[26 empty] | 1.139947 | 10.96808 | 0.988283 | 11.49105 | [22 empty] | 0.898759 | 11.61113
[26 empty] | 1.147863 | 10.93357 | 0.9955397 | 11.47012 | [22 empty] | 0.9060682 | 11.58832
[26 empty] | 1.156203 | 10.89656 | 1.002895 | 11.44807 | [22 empty] | 0.9134418 | 11.56521
[26 empty] | 1.164503 | 10.85804 | 1.010384 | 11.42545 | [22 empty] | 0.9208992 | 11.54165
[26 empty] | 1.172867 | 10.81892 | 1.017885 | 11.40101 | [22 empty] | 0.9283345 | 11.51735
[26 empty] | 1.18109 | 10.77705 | 1.024949 | 11.37727 | [22 empty] | 0.9361097 | 11.49271
[26 empty] | 1.18996 | 10.73367 | 1.032536 | 11.35288 | [22 empty] | 0.9434966 | 11.46625
[26 empty] | 1.19873 | 10.68933 | 1.039933 | 11.32794 | [22 empty] | 0.9513085 | 11.43912
[26 empty] | 1.207657 | 10.64226 | 1.047405 | 11.30313 | [22 empty] | 0.9590165 | 11.41118
[28 empty] | 1.054896 | 11.27688 | [22 empty] | 0.9667359 | 11.38267
[28 empty] | 1.062569 | 11.24901 | [22 empty] | 0.9743341 | 11.35244
[28 empty] | 1.070173 | 11.22059 | [22 empty] | 0.982106 | 11.32258
[28 empty] | 1.077983 | 11.19121 | [22 empty] | 0.9900488 | 11.29183
[28 empty] | 1.085817 | 11.16098 | [22 empty] | 0.9979977 | 11.25978
[28 empty] | 1.093513 | 11.13042 | [22 empty] | 1.006123 | 11.22684
[28 empty] | 1.101223 | 11.09816 | [22 empty] | 1.014389 | 11.19208
[28 empty] | 1.109047 | 11.06501 | [22 empty] | 1.02293 | 11.15528
[28 empty] | 1.11676 | 11.03094 | [22 empty] | 1.032527 | 11.11507
[28 empty] | 1.12502 | 10.99589
[28 empty] | 1.133547 | 10.9586
[28 empty] | 1.143487 | 10.91662

## NDBR2
RD | [27 empty] | DD | [25 empty] | TD
Disp-1 | Force-1 | Disp-2 | Force-2 | Disp-3 | Force-3 | Disp-sim1 | Force-sim1 | Disp-sim2 | Force-sim2 | X | LE11 | LE12 | LE13 | LE22 | LE23 | LE33 | Max | Max(abs) | Mid | Min | Mises | Pressure | SDV1 | SDV2 | TRIAX | Third | Tresca | Disp-1 | Force-1 | Disp-2 | Force-2 | Disp-3 | Force-3 | Disp-sim1 | Force-sim1 | Disp-sim2 | Force-sim2 | X | LE11 | LE12 | LE13 | LE22 | LE23 | LE33 | Max | Mid | Min | Mises | Pressure | SDV1 | SDV2 | Third | Tresca | Disp-1 | Force-1 | Disp-2 | Force-2 | Disp-3 | Force-3 | Disp-sim1 | Force-sim1 | Disp-sim2 | Force-sim2 | X | LE11 | LE12 | LE13 | LE22 | LE23 | LE33 | Max | Mid | Min | Mises | Pressure | SDV1 | SDV2 | Third | Tresca | X | LE11 | LE12 | LE13 | LE22 | LE23 | LE33 | Max | Mid | Min | Mises | Pressure | SDV1 | SDV2 | Third | Tresca
0 | 0 | 0 | 0 |  |  | 0 | 0.0108614 | 0 | 0.0113881 | 0 | 1.19209e-07 | 0 | 0 | 1.19209e-07 | 0 | 0 | 0 | 0 | 0 | 0 | 0 | 0 | 0 | 0 | 0 | 0 | 0 | 0 | 0 | 0 | 0 |  |  | 0 | 0.0108631 | 0 | 0.0113932 | 0 | 0 | 0 | 0 | 0 | 0 | 0 | 0 | 0 | 0 | 0 | 0 | 0 | 0 | 0 | 0 | 0 | 0 | 0 | 0 |  |  | 0 | 0.00543157 | 0 | 0.011388 | 0 | 0 | 0 | 0 | 0 | 0 | 0 | 0 | 0 | 0 | 0 | 0 | 0 | 0 | 0 | 0 | 0 | 0 | 0 | 0 | 0 | 0 | 0 | 0 | 0 | 0 | 0 | 0 | 0 | 0 | 0 | 0
3.710543e-05 | 0 | -0.0002469493 | 0 |  |  | 0.0150002 | 1.43513 | 0.0149996 | 1.56357 | 5.00035e-05 | 0.000567035 | -1.85066e-06 | 9.05974e-11 | 6.0439e-05 | -1.03934e-10 | -0.000268853 | 122.132 | 122.132 | 48.0958 | -0.0123698 | 106.571 | -56.7383 | 0 | 107.752 | 0.532399 | 75.6529 | 122.144 | 4.608567e-05 | 0 | 0 | 0 |  |  | 0.0150001 | 1.43517 | 0.0150014 | 1.56286 | 5.0003e-05 | 0.000312725 | 0.000503859 | 7.57847e-11 | 0.000312724 | 5.42186e-11 | -0.000268018 | 121.679 | 48.0346 | -0.00907589 | 106.159 | -56.5681 | 0 | 105.205 | 75.148 | 121.688 | -1.600773e-05 | 0 | -0.0001314783 | 0 |  |  | 0.0150004 | 1.32623 | 0.015 | 1.563566 | 5.00035e-05 | 8.83543e-06 | 6.42874e-06 | -3.03117e-07 | 0.000744052 | -2.71562e-09 | -0.000323646 | 155.775 | 48.3171 | -0.267188 | 138.306 | -67.9417 | 0 | 129.306 | 116.648 | 156.042 | 5.00035e-05 | -0.00043674 | -4.4973e-05 | -2.10307e-07 | 0.00150672 | -1.26419e-07 | -0.000441348 | 289.105 | 5.01137 | 4.37958 | 284.41 | -99.4986 | 0 | 265.577 | 284.408 | 284.725
-6.115939e-05 | 0 | -0.0002247364 | 0.1004342 |  |  | 0.0299955 | 2.64795 | 0.0300012 | 3.12019 | 0.000100005 | 0.00111982 | 5.25247e-07 | -4.48739e-13 | 0.000138273 | -4.14994e-10 | -0.000538792 | 242.406 | 242.406 | 98.9821 | 0.0522691 | 211.06 | -113.813 | 0 | 213.389 | 0.539246 | 143.078 | 242.353 | 2.40198e-05 | 0 | 0 | 0 |  |  | 0.0299976 | 2.64806 | 0.0300046 | 3.12056 | 0.000100005 | 0.000626807 | 0.000976069 | 3.39165e-11 | 0.000627239 | -4.48125e-11 | -0.000537182 | 241.507 | 98.8571 | 0.0528372 | 210.251 | -113.472 | 0 | 208.279 | 142.031 | 241.454 | 0.0002481917 | 0.09872823 | 0.0002800323 | 0 |  |  | 0.0300063 | 2.78889 | 0.030001 | 3.120267 | 0.000100005 | 2.99244e-05 | -4.46689e-06 | -5.14514e-07 | 0.0014771 | 1.88529e-09 | -0.000647516 | 310.002 | 98.5205 | -0.473324 | 274.699 | -136.016 | 0 | 256.888 | 229.074 | 310.475 | 0.000100005 | -0.0008836 | -9.32495e-05 | -5.49538e-07 | 0.00302504 | -1.57228e-07 | -0.00089494 | 569.214 | 12.7714 | 9.92476 | 557.871 | -197.303 | 6.90399e-05 | 529.904 | 557.855 | 559.289
3.723433e-05 | 0.1065781 | -0.0001081795 | 0.1093936 |  |  | 0.044998 | 4.18742 | 0.0450047 | 4.36384 | 0.000150006 | 0.0017149 | 1.35367e-06 | 3.96888e-10 | 0.000201205 | -9.44573e-10 | -0.000821093 | 370.535 | 370.535 | 149.346 | -0.0240403 | 322.917 | -173.286 | 0 | 326.486 | 0.536627 | 222.723 | 370.559 | -9.724507e-05 | 0.09648342 | 0 | 0 |  |  | 0.0450002 | 4.18849 | 0.0450081 | 4.36289 | 0.000150006 | 0.000955264 | 0.00150406 | 3.61871e-10 | 0.000954778 | 1.63463e-10 | -0.000818587 | 369.02 | 149.241 | -0.035918 | 321.55 | -172.742 | 0 | 318.581 | 220.763 | 369.056 | 0.0003831247 | 0.1102299 | 0.0001228117 | 0.09610892 |  |  | 0.0450274 | 4.1999 | 0.045005 | 4.371553 | 0.000150006 | 2.63594e-05 | -1.14016e-05 | -1.89744e-07 | 0.00226454 | 2.14093e-09 | -0.000986407 | 473.852 | 146.786 | -1.20901 | 421.045 | -206.476 | 0 | 393.648 | 355.022 | 475.061 | 0.000150006 | -0.00139925 | -0.000148051 | -1.57839e-06 | 0.00469931 | -3.719e-07 | -0.00150167 | 807.574 | 32.2067 | 13.9861 | 784.636 | -284.589 | 0.000538407 | 768.227 | 784.16 | 793.588
-1.798867e-06 | 0.1150171 | -0.000273072 | 0.116115 |  |  | 0.0600067 | 5.49645 | 0.0600082 | 6.18291 | 0.000200004 | 0.00228739 | -1.10972e-06 | 3.78828e-10 | 0.00028201 | -2.35408e-09 | -0.00110049 | 495.055 | 495.055 | 202.061 | 0.072881 | 431.076 | -232.396 | 0 | 435.832 | 0.539108 | 292.364 | 494.983 | 5.940491e-05 | 0.1054658 | -1.637453e-05 | 0 |  |  | 0.060009 | 5.49841 | 0.0600115 | 6.18509 | 0.000200004 | 0.0012818 | 0.00198575 | 4.19321e-10 | 0.00128107 | 8.12033e-12 | -0.00109685 | 492.903 | 202.771 | 0.324572 | 428.833 | -232 | 0 | 424.803 | 287.85 | 492.579 | 0.0004177677 | 0.1164897 | 4.41129e-05 | 0.1099668 |  |  | 0.0600506 | 5.48693 | 0.060008 | 6.227255 | 0.000200004 | 1.91932e-05 | -2.9728e-06 | -4.04695e-07 | 0.00310451 | 3.06873e-09 | -0.00138462 | 635.312 | 193.162 | -2.78299 | 566.152 | -275.23 | 7.26324e-05 | 538.582 | 480.461 | 638.095 | 0.000200004 | -0.00202862 | -0.000213367 | -3.08534e-06 | 0.00663707 | -1.11236e-06 | -0.00239157 | 982.581 | 52.6383 | 16.9832 | 948.273 | -350.734 | 0.00160401 | 930.722 | 946.763 | 965.597
0.0001965974 | 0.1205679 | 0.00010230203 | 0.1222091 |  |  | 0.0750269 | 6.61249 | 0.0750234 | 7.24599 | 0.000250003 | 0.00289379 | 2.51935e-06 | 6.86129e-11 | 0.000370673 | -2.99016e-07 | -0.00143733 | 614.166 | 614.166 | 252.779 | 0.374162 | 534.345 | -289.106 | 7.28324e-05 | 538.863 | 0.541049 | 358.377 | 613.792 | -5.05638e-05 | 0.1122618 | -8.2395e-06 | 0 |  |  | 0.0750291 | 6.61438 | 0.0750031 | 7.25178 | 0.000250002 | 0.00162465 | 0.00249314 | 6.14676e-10 | 0.00162604 | -2.59239e-10 | -0.00142539 | 611.529 | 254.621 | 0.244861 | 531.864 | -288.798 | 6.51067e-05 | 528.009 | 350.25 | 611.284 | 0.0005544893 | 0.1218964 | 0.0002045057 | 0.1188749 |  |  | 0.0750423 | 6.85199 | 0.075023 | 7.332522 | 0.000250003 | -7.33748e-06 | -2.98078e-05 | -2.97277e-06 | 0.00405437 | 2.72758e-08 | -0.00190308 | 791.163 | 233.184 | -6.87387 | 709.165 | -339.158 | 0.000290172 | 688.684 | 607.104 | 798.037 | 0.000250003 | -0.0028296 | -0.000296739 | -4.65662e-06 | 0.0089076 | -1.47298e-06 | -0.00360529 | 1088.57 | 65.8513 | 18.8134 | 1047.03 | -391.078 | 0.00336754 | 1020.74 | 1044.65 | 1069.76
0.0002919233 | 0.125681 | 8.23649e-05 | 0.1283334 |  |  | 0.090049 | 7.88919 | 0.0900429 | 8.52076 | 0.000300001 | 0.00357596 | 1.28506e-06 | 1.26292e-09 | 0.000483873 | -4.5415e-07 | -0.0018476 | 740.596 | 740.596 | 308.713 | 0.421427 | 643.982 | -349.91 | 0.000200389 | 647.887 | 0.543354 | 423.469 | 740.175 | 0.0002316043 | 0.1186746 | -2.913182e-05 | 0 |  |  | 0.0900512 | 7.89706 | 0.0899925 | 8.53265 | 0.000300001 | 0.00201616 | 0.00305179 | 1.87777e-09 | 0.00201886 | 9.48129e-12 | -0.00182187 | 737.64 | 312.268 | 0.536383 | 640.875 | -350.148 | 0.000183895 | 637.576 | 410.706 | 737.104 | 0.0007323033 | 0.1275098 | 0.0002234217 | 0.125618 |  |  | 0.0899761 | 8.14682 | 0.090043 | 8.568605 | 0.000300001 | -2.22962e-05 | -3.63619e-05 | -8.52048e-06 | 0.00525895 | 7.04212e-08 | -0.00269686 | 942.221 | 274.189 | -10.9906 | 847.41 | -401.806 | 0.000827665 | 832.816 | 727.059 | 953.212 | 0.000300001 | -0.00395154 | -0.000409035 | -5.67454e-06 | 0.0119071 | -2.78977e-06 | -0.00535404 | 1157.41 | 56.0982 | 20.0901 | 1119.75 | -411.198 | 0.00604975 | 1080.08 | 1118.44 | 1137.32
0.0002690867 | 0.1311624 | 0.0002805653 | 0.1340134 |  |  | 0.105073 | 8.84888 | 0.10506 | 9.3028 | 0.000350007 | 0.00431535 | 1.64082e-06 | 2.35601e-09 | 0.000622437 | -8.69565e-07 | -0.00236546 | 857.021 | 857.021 | 362.755 | 0.644212 | 744.582 | -406.807 | 0.000460783 | 747.604 | 0.546356 | 477.315 | 856.377 | 0.0002158913 | 0.1251124 | 1.18559e-06 | 0 |  |  | 0.105075 | 8.86981 | 0.104982 | 9.32207 | 0.000350006 | 0.00244491 | 0.00364316 | 3.63136e-09 | 0.00244981 | -2.82827e-10 | -0.00231862 | 853.34 | 368.642 | 0.457346 | 740.912 | -407.48 | 0.000430244 | 738.388 | 456.528 | 852.882 | 0.0005857687 | 0.132727 | 0.0001048233 | 0.1313218 |  |  | 0.104909 | 9.05103 | 0.10506 | 9.359434 | 0.000350007 | -3.65416e-05 | -6.15088e-05 | -1.90629e-05 | 0.00671438 | -1.64172e-07 | -0.00379325 | 1070.59 | 310.906 | -12.9737 | 963.363 | -456.175 | 0.00177897 | 944.781 | 826.85 | 1083.57 | 0.000350007 | -0.00543436 | -0.000553369 | -5.65501e-06 | 0.0155545 | -4.55882e-06 | -0.00750381 | 1175.03 | 43.6547 | 20.6396 | 1143.06 | -413.108 | 0.00967619 | 1111.52 | 1142.54 | 1154.39
0.000178858 | 0.1363216 | 8.210307e-05 | 0.1391619 |  |  | 0.120095 | 9.62683 | 0.120078 | 10.0337 | 0.000400005 | 0.0052047 | 3.1098e-06 | 5.81689e-09 | 0.000774085 | -8.51231e-07 | -0.00305953 | 971.609 | 971.609 | 413.623 | -0.162025 | 844.661 | -461.69 | 0.000909883 | 847.242 | 0.546598 | 534.641 | 971.771 | 0.0001979213 | 0.1300492 | 0.0004749453 | 0.1316796 |  |  | 0.120098 | 9.64571 | 0.119971 | 10.0666 | 0.000400005 | 0.00295066 | 0.0043743 | 8.26296e-09 | 0.00295871 | -1.32684e-10 | -0.00297793 | 967.708 | 422.983 | 0.0379814 | 840.236 | -463.576 | 0.000857684 | 838.151 | 504.047 | 967.67 | 0.0006348247 | 0.137439 | 0.0002903308 | 0.1368053 |  |  | 0.119843 | 10.0051 | 0.120078 | 10.174633 | 0.000400005 | -5.31636e-05 | -9.12637e-05 | -3.45635e-05 | 0.0086209 | -4.30924e-07 | -0.0053785 | 1172.73 | 347.253 | -7.20404 | 1048.64 | -504.26 | 0.00341694 | 1022.28 | 898.221 | 1179.93 | 0.000400005 | -0.00736838 | -0.000738852 | -3.47648e-06 | 0.0201965 | -7.06356e-06 | -0.0102432 | 1184.91 | 21.0429 | 16.9124 | 1165.94 | -407.623 | 0.0143487 | 1133.76 | 1165.92 | 1168
0.0001829267 | 0.1412422 | 9.843357e-05 | 0.1443426 |  |  | 0.135098 | 10.2518 | 0.135076 | 10.551 | 0.000450003 | 0.00636656 | 5.29171e-06 | 1.6659e-07 | 0.000937739 | 3.60327e-07 | -0.00407943 | 1076.16 | 1076.16 | 455.947 | -2.63775 | 937.757 | -509.824 | 0.00173173 | 940.984 | 0.543663 | 595.419 | 1078.8 | -8.492833e-06 | 0.1342127 | 0.0002785467 | 0.1384996 |  |  | 0.1351 | 10.2934 | 0.134961 | 10.5935 | 0.000450003 | 0.00356445 | 0.00532742 | 1.23251e-07 | 0.00358465 | 1.06021e-07 | -0.00390163 | 1072.35 | 469.808 | -2.0045 | 932.712 | -513.385 | 0.00159792 | 930.203 | 553.397 | 1074.36 | 0.00086098 | 0.1421228 | 0.0001678087 | 0.1415324 |  |  | 0.134777 | 10.6265 | 0.135075 | 10.762578 | 0.000450003 | -0.000114383 | -0.000133097 | -5.29313e-05 | 0.0109962 | -8.14792e-07 | -0.00744974 | 1247.94 | 379.471 | -0.383555 | 1108.34 | -542.341 | 0.00573826 | 1074.24 | 944.286 | 1248.32 | 0.000450003 | -0.00967621 | -0.000958725 | 6.16132e-07 | 0.025662 | -9.1663e-06 | -0.0134286 | 1194.41 | 21.3505 | -8.07158 | 1188.05 | -402.564 | 0.0198793 | 1155.32 | 1187.23 | 1202.49
0.0004570423 | 0.1459914 | 0.000458241 | 0.1495966 |  |  | 0.150078 | 10.6731 | 0.150065 | 10.9112 | 0.000500002 | 0.00804422 | 8.77697e-06 | 1.86496e-07 | 0.00113102 | 2.8292e-06 | -0.0057115 | 1159.92 | 1159.92 | 487.737 | -5.46941 | 1013.22 | -547.396 | 0.00327385 | 1017.73 | 0.540255 | 648.513 | 1165.39 | 0.000553109 | 0.1383573 | 0.0003449177 | 0.1451884 |  |  | 0.150081 | 10.7256 | 0.14995 | 10.9732 | 0.000500001 | 0.00441131 | 0.00673776 | -9.68198e-08 | 0.0044567 | 3.89232e-07 | -0.0053637 | 1159.93 | 506.82 | -5.00451 | 1011.33 | -553.915 | 0.00298126 | 1007.66 | 599.398 | 1164.94 | 0.000837296 | 0.146958 | 0.0001600597 | 0.1463516 |  |  | 0.149709 | 11.1223 | 0.150065 | 11.167115 | 0.000500002 | -0.000320587 | -0.00019276 | -7.57741e-05 | 0.0141915 | -1.53011e-06 | -0.0102449 | 1298.38 | 404.535 | 15.1439 | 1139.58 | -572.686 | 0.0091238 | 1108.5 | 972.05 | 1283.24 | 0.000500002 | -0.0125534 | -0.00123229 | 7.42115e-06 | 0.0323911 | -1.16388e-05 | -0.0172806 | 1208.64 | 21.6681 | -25.4179 | 1211.21 | -401.631 | 0.0267011 | 1178.04 | 1209.14 | 1234.06
0.000324984 | 0.1506965 | 0.0004392548 | 0.1548329 |  |  | 0.165013 | 10.9589 | 0.165054 | 11.1504 | 0.000550007 | 0.010425 | 1.37353e-05 | 8.61902e-08 | 0.00132176 | 5.74661e-06 | -0.00810261 | 1222.05 | 1222.05 | 511.581 | -6.6744 | 1068.44 | -575.653 | 0.00574192 | 1074.3 | 0.538779 | 687.952 | 1228.73 | 0.0003335443 | 0.1424906 | 0.0003879743 | 0.1514397 |  |  | 0.165016 | 11.0178 | 0.16494 | 11.2315 | 0.000550006 | 0.00560664 | 0.00882006 | -4.2923e-07 | 0.00565274 | 5.37725e-07 | -0.00756087 | 1225.64 | 534.492 | -6.95802 | 1070.08 | -584.391 | 0.00526864 | 1065.79 | 634.498 | 1232.6 | 0.0008908337 | 0.1519512 | 0.0003667223 | 0.1513537 |  |  | 0.164643 | 11.4582 | 0.165054 | 11.436537 | 0.000550007 | -0.000721216 | -0.000265116 | -9.88962e-05 | 0.0182858 | -2.01152e-06 | -0.013806 | 1332.48 | 423.254 | 23.6468 | 1161.77 | -593.127 | 0.01355 | 1130.29 | 988.393 | 1308.83 | 0.000550007 | -0.0159539 | -0.0015565 | 1.6635e-05 | 0.0402616 | -1.42841e-05 | -0.0217241 | 1227.07 | 22.0064 | -35.6277 | 1234.89 | -404.482 | 0.0346859 | 1201.37 | 1231.86 | 1262.7
0.0003815763 | 0.1555786 | 0.0003877703 | 0.1602251 |  |  | 0.179946 | 11.1829 | 0.180044 | 11.3082 | 0.000600005 | 0.0144384 | 1.99447e-05 | -6.46232e-08 | 0.00143069 | 9.67067e-06 | -0.0120692 | 1272.51 | 1272.51 | 528.921 | -1.49104 | 1108.45 | -599.978 | 0.0101177 | 1113.86 | 0.541277 | 729.382 | 1274 | 0.0003944093 | 0.1470335 | 0.0004827507 | 0.1580375 |  |  | 0.179948 | 11.2641 | 0.179929 | 11.385 | 0.000600005 | 0.00754855 | 0.0124645 | -9.4556e-07 | 0.0075464 | 5.42491e-07 | -0.0112224 | 1281.01 | 556.24 | -2.38547 | 1114.55 | -611.62 | 0.00934181 | 1109.7 | 674.807 | 1283.39 | 0.000962174 | 0.1570666 | 0.000315569 | 0.1565163 |  |  | 0.179576 | 11.6415 | 0.180044 | 11.627308 | 0.000600005 | -0.00138307 | -0.000349186 | -0.000116587 | 0.0236452 | -2.34729e-06 | -0.0183994 | 1362.23 | 438.696 | 25.7445 | 1185.25 | -608.891 | 0.0193575 | 1153.43 | 1003.11 | 1336.49 | 0.000600005 | -0.0198655 | -0.00193104 | 2.91878e-05 | 0.0493049 | -1.69669e-05 | -0.0268343 | 1244.99 | 22.472 | -47.9416 | 1259.2 | -406.506 | 0.0438767 | 1225.38 | 1254.76 | 1292.93
0.0004856937 | 0.160472 | 0.000577319 | 0.1658654 |  |  | 0.194879 | 11.3198 | 0.195033 | 11.4212 | 0.000650003 | 0.0189887 | 2.62738e-05 | -1.04179e-07 | 0.00140164 | 1.24523e-05 | -0.0164964 | 1300.43 | 1300.43 | 542.833 | -0.402486 | 1131.64 | -614.286 | 0.0151505 | 1137.14 | 0.542829 | 740.981 | 1300.83 | 0.000506414 | 0.151465 | 0.0005200892 | 0.1649473 |  |  | 0.194881 | 11.4001 | 0.194919 | 11.5076 | 0.000650003 | 0.00988265 | 0.017019 | -1.31158e-06 | 0.00971494 | 7.22633e-07 | -0.0156228 | 1310.22 | 572.952 | -1.5443 | 1138.93 | -627.21 | 0.0143946 | 1133.95 | 680.093 | 1311.77 | 0.001025933 | 0.1622271 | 0.0005631057 | 0.1616332 |  |  | 0.19451 | 11.7731 | 0.195033 | 11.748785 | 0.000650003 | -0.00234794 | -0.00044747 | -0.000134447 | 0.0300091 | -3.31037e-06 | -0.0237108 | 1391.05 | 445.022 | 29.257 | 1208.79 | -621.778 | 0.0262267 | 1176.56 | 1028.4 | 1361.8 | 0.000650003 | -0.024051 | -0.00234161 | 4.3096e-05 | 0.0590497 | -2.1529e-05 | -0.0323524 | 1265.62 | 22.7018 | -53.7775 | 1282.87 | -411.513 | 0.0537863 | 1248.83 | 1277.72 | 1319.39
0.000859257 | 0.1656226 | 0.0005139963 | 0.1716599 |  |  | 0.209812 | 11.4409 | 0.210023 | 11.5267 | 0.000700001 | 0.0233944 | 3.33144e-05 | -1.35945e-07 | 0.00127081 | 1.50199e-05 | -0.0206924 | 1323.42 | 1323.42 | 554.048 | 1.18137 | 1150.2 | -626.216 | 0.0199977 | 1155.75 | 0.544442 | 751.592 | 1322.24 | 0.0004437041 | 0.1563245 | 0.0003498473 | 0.1722932 |  |  | 0.209814 | 11.5294 | 0.209908 | 11.6126 | 0.000700001 | 0.0121187 | 0.0215569 | -1.60518e-06 | 0.011765 | 9.13538e-07 | -0.019819 | 1334.44 | 588.168 | 0.104809 | 1158.27 | -640.903 | 0.0192927 | 1153.19 | 681.408 | 1334.33 | 0.001176402 | 0.1669382 | 0.000619634 | 0.1669815 |  |  | 0.209442 | 11.8767 | 0.210022 | 11.861003 | 0.000700001 | -0.00343477 | -0.000549046 | -0.000150488 | 0.0362442 | -3.96842e-06 | -0.0288052 | 1413.11 | 444.864 | 30.4044 | 1229.06 | -629.46 | 0.0329323 | 1196.48 | 1053.7 | 1382.71 | 0.000700001 | -0.0282807 | -0.00274734 | 5.4634e-05 | 0.068737 | -2.34561e-05 | -0.0377244 | 1291.9 | 22.8353 | -45.0274 | 1304.32 | -423.237 | 0.063621 | 1270.22 | 1300.34 | 1336.93
0.000138482 | 0.1706962 | 0.000591712 | 0.1773244 |  |  | 0.224746 | 11.5294 | 0.225012 | 11.6136 | 0.000750006 | 0.0278359 | 3.9873e-05 | -2.05491e-07 | 0.00106958 | 1.71378e-05 | -0.0248581 | 1344.28 | 1344.28 | 563.672 | 3.17358 | 1166.63 | -637.041 | 0.0248643 | 1172.23 | 0.546051 | 762.905 | 1341.1 | 0.0005031627 | 0.160738 | 0.0003046123 | 0.1794251 |  |  | 0.224749 | 11.6197 | 0.224897 | 11.7067 | 0.000750006 | 0.0143181 | 0.0261592 | -1.914e-06 | 0.0137765 | 9.83478e-07 | -0.023947 | 1356.12 | 601.915 | 2.13728 | 1175.12 | -653.391 | 0.0241641 | 1169.96 | 682.59 | 1353.98 | 0.00121256 | 0.1722156 | 0.0005988087 | 0.1722899 |  |  | 0.224376 | 11.9671 | 0.225012 | 11.946863 | 0.000750006 | -0.00457478 | -0.000654041 | -0.000164631 | 0.0423582 | -4.5466e-06 | -0.0337377 | 1431.38 | 444.159 | 29.8992 | 1247.07 | -635.146 | 0.0394907 | 1214.24 | 1075.07 | 1401.48 | 0.000750006 | -0.0325503 | -0.00315266 | 6.49896e-05 | 0.0783484 | -2.60198e-05 | -0.0429829 | 1317.04 | 23.0163 | -35.112 | 1324.04 | -434.981 | 0.0733752 | 1289.91 | 1321.17 | 1352.15
0.0005231647 | 0.1761436 | 0.000585869 | 0.1830571 |  |  | 0.239679 | 11.6151 | 0.240002 | 11.6853 | 0.000800004 | 0.0322524 | 4.71088e-05 | -3.12711e-07 | 0.00081567 | 1.87811e-05 | -0.0289557 | 1363.12 | 1363.12 | 571.145 | 5.13256 | 1181.47 | -646.466 | 0.0296889 | 1187.11 | 0.547172 | 776.035 | 1357.99 | 0.0004945735 | 0.1653223 | 0.001832727 | 0.1865714 |  |  | 0.239681 | 11.7071 | 0.239889 | 11.7812 | 0.000800004 | 0.0165202 | 0.0309033 | -2.22511e-06 | 0.0157942 | 1.05254e-06 | -0.02809 | 1376.14 | 613.178 | 4.26173 | 1190.58 | -664.528 | 0.0290975 | 1185.35 | 688.038 | 1371.88 | 0.001368727 | 0.1773189 | 0.0006374047 | 0.177776 |  |  | 0.239309 | 12.0426 | 0.240001 | 12.028985 | 0.000800004 | -0.00575627 | -0.000757932 | -0.000177542 | 0.0484134 | -5.05192e-06 | -0.0385677 | 1448.02 | 443.635 | 29.3246 | 1263.55 | -640.327 | 0.0459711 | 1230.52 | 1094.3 | 1418.7 | 0.000800004 | -0.0368481 | -0.00355772 | 7.44564e-05 | 0.0878981 | -2.86564e-05 | -0.0481597 | 1339.63 | 23.1947 | -27.1885 | 1342.33 | -445.211 | 0.0830676 | 1308.22 | 1340.2 | 1366.82
0.0005520857 | 0.1814152 | 0.0006710963 | 0.1888344 |  |  | 0.254612 | 11.6916 | 0.255014 | 11.7538 | 0.000850002 | 0.0367362 | 5.41931e-05 | -3.37564e-07 | 0.000518086 | 2.02965e-05 | -0.0330825 | 1380.61 | 1380.61 | 576.893 | 6.89239 | 1195.4 | -654.798 | 0.034576 | 1201.07 | 0.547765 | 790.82 | 1373.72 | 0.0005728444 | 0.1702478 | 0.0007823041 | 0.1940651 |  |  | 0.254614 | 11.7838 | 0.254901 | 11.8491 | 0.000850002 | 0.0187158 | 0.0357415 | -2.57451e-06 | 0.0178157 | 1.13133e-06 | -0.0322374 | 1394.65 | 622.699 | 6.18905 | 1204.95 | -674.513 | 0.0340669 | 1199.66 | 695.657 | 1388.46 | 0.001361624 | 0.1825694 | 0.0006657757 | 0.1830976 |  |  | 0.254243 | 12.109 | 0.255014 | 12.102775 | 0.000850002 | -0.00696162 | -0.000858802 | -0.000188972 | 0.0544179 | -5.35075e-06 | -0.0433256 | 1463.84 | 443.652 | 29.1505 | 1278.85 | -645.548 | 0.0523921 | 1245.66 | 1111.93 | 1434.69 | 0.000850002 | -0.0411554 | -0.00396259 | 8.32045e-05 | 0.0973662 | -3.06141e-05 | -0.0532587 | 1359.93 | 23.3513 | -21.1513 | 1359.37 | -454.043 | 0.0926849 | 1325.3 | 1357.73 | 1381.08
0.0006611527 | 0.186597 | 0.0007527133 | 0.1947344 |  |  | 0.269545 | 11.7584 | 0.27006 | 11.8151 | 0.0009 | 0.0412686 | 6.18109e-05 | -3.88251e-07 | 0.000187519 | 2.17278e-05 | -0.0372267 | 1397 | 1397 | 581.794 | 8.45087 | 1208.58 | -662.413 | 0.0395088 | 1214.28 | 0.548092 | 805.605 | 1388.54 | 0.00068735 | 0.1751913 | 0.0006578953 | 0.2017006 |  |  | 0.269549 | 11.8518 | 0.269946 | 11.9106 | 0.000900007 | 0.0209216 | 0.0406971 | -2.79772e-06 | 0.0198571 | 1.19436e-06 | -0.0364181 | 1412.14 | 631.138 | 8.01598 | 1218.56 | -683.763 | 0.0391039 | 1213.23 | 704.514 | 1404.12 | 0.001579793 | 0.1879993 | 0.00080485 | 0.1884891 |  |  | 0.269176 | 12.1662 | 0.270059 | 12.165064 | 0.0009 | -0.00819162 | -0.000960886 | -0.000199765 | 0.060436 | -5.72058e-06 | -0.0480694 | 1479.66 | 444.63 | 29.843 | 1293.31 | -651.376 | 0.0588179 | 1259.98 | 1128.42 | 1449.81 | 0.0009 | -0.0454747 | -0.00436851 | 9.15215e-05 | 0.106807 | -3.2651e-05 | -0.0583205 | 1378.28 | 23.5004 | -16.6724 | 1375.3 | -461.702 | 0.102279 | 1341.3 | 1373.98 | 1394.95
0.0007564153 | 0.1920735 | 0.0007225057 | 0.2006247 |  |  | 0.284479 | 11.817 | 0.285105 | 11.8696 | 0.000950005 | 0.0458761 | 6.95705e-05 | -4.73318e-07 | -0.000172667 | 2.3006e-05 | -0.0414179 | 1412.63 | 1412.63 | 586.394 | 9.87812 | 1221.22 | -669.634 | 0.0445116 | 1226.95 | 0.548333 | 819.744 | 1402.75 | 0.0008694177 | 0.1803342 | 0.0010099224 | 0.2093105 |  |  | 0.284482 | 11.9111 | 0.284992 | 11.9664 | 0.000950005 | 0.0231415 | 0.0457657 | -3.14131e-06 | 0.02192 | 1.13324e-06 | -0.0406345 | 1428.76 | 638.397 | 9.73276 | 1231.57 | -692.298 | 0.0442083 | 1226.2 | 715.17 | 1419.03 | 0.001660623 | 0.1935889 | 0.000798269 | 0.1938022 |  |  | 0.284109 | 12.2175 | 0.285105 | 12.220613 | 0.000950005 | -0.00945165 | -0.0010627 | -0.000209329 | 0.0664606 | -6.06666e-06 | -0.0527928 | 1494.7 | 446.146 | 30.3537 | 1307.03 | -657.065 | 0.0652518 | 1273.61 | 1143.38 | 1464.34 | 0.000950005 | -0.0498093 | -0.00477448 | 9.86989e-05 | 0.116218 | -3.45769e-05 | -0.0633496 | 1395.17 | 23.6512 | -13.395 | 1390.41 | -468.474 | 0.111848 | 1356.48 | 1389.3 | 1408.56
0.00097562 | 0.1978145 | 0.0007077087 | 0.2066534 |  |  | 0.299412 | 11.8695 | 0.300151 | 11.9184 | 0.001 | 0.050549 | 7.75091e-05 | -4.82147e-07 | -0.000557015 | 2.4331e-05 | -0.0456377 | 1427.44 | 1427.44 | 590.07 | 11.1095 | 1233.37 | -676.208 | 0.0495721 | 1239.12 | 0.548261 | 834.443 | 1416.34 | 0.001003445 | 0.1854968 | 0.0010743259 | 0.2171434 |  |  | 0.299415 | 11.9648 | 0.300037 | 12.0161 | 0.001 | 0.0253816 | 0.050957 | -3.35721e-06 | 0.0240175 | 1.12571e-06 | -0.0448996 | 1444.73 | 644.812 | 11.3942 | 1244.09 | -700.311 | 0.0493939 | 1238.71 | 726.995 | 1433.33 | 0.002040569 | 0.1990094 | 0.0007514643 | 0.1990396 |  |  | 0.299043 | 12.2627 | 0.30015 | 12.270714 | 0.001 | -0.0107272 | -0.00116424 | -0.00021847 | 0.0724949 | -6.40335e-06 | -0.0575133 | 1509.57 | 448.127 | 31.3709 | 1320.11 | -663.021 | 0.0716973 | 1286.62 | 1157.61 | 1478.19 | 0.001 | -0.0541577 | -0.0051814 | 0.000106441 | 0.125613 | -3.64127e-05 | -0.0683615 | 1410.84 | 23.7904 | -10.8483 | 1404.69 | -474.593 | 0.121403 | 1370.85 | 1403.72 | 1421.68
0.000953164 | 0.2035605 | 0.0008919197 | 0.2127713 |  |  | 0.314345 | 11.9159 | 0.315196 | 11.9627 | 0.00105 | 0.055268 | 8.53267e-05 | -5.10063e-07 | -0.00095947 | 2.54752e-05 | -0.0498909 | 1441.81 | 1441.81 | 594.56 | 12.2929 | 1245.07 | -682.888 | 0.054678 | 1250.85 | 0.548474 | 846.638 | 1429.52 | 0.0009455473 | 0.1906642 | 0.001162622 | 0.2252093 |  |  | 0.314347 | 12.0133 | 0.315083 | 12.0622 | 0.00105 | 0.0276404 | 0.0562331 | -3.56838e-06 | 0.0261278 | 1.06322e-06 | -0.0492116 | 1460.07 | 650.879 | 12.9208 | 1256.19 | -707.955 | 0.0546431 | 1250.77 | 738.514 | 1447.15 | 0.0013976867 | 0.2045034 | 0.0008728367 | 0.2046848 |  |  | 0.313976 | 12.303 | 0.315196 | 12.315451 | 0.00105 | -0.0120222 | -0.00126694 | -0.000227158 | 0.0785905 | -6.75468e-06 | -0.0622569 | 1524.47 | 450.683 | 32.9311 | 1332.71 | -669.361 | 0.0781973 | 1299.17 | 1171.22 | 1491.54 | 0.00105 | -0.0585173 | -0.00559129 | 0.000114194 | 0.135016 | -3.80816e-05 | -0.0733598 | 1425.3 | 23.9185 | -9.20148 | 1418.23 | -480.006 | 0.130969 | 1384.52 | 1417.36 | 1434.5
0.0009682033 | 0.2095033 | 0.001005248 | 0.2190206 |  |  | 0.32928 | 11.9588 | 0.330242 | 12.0032 | 0.00110001 | 0.0600527 | 9.2791e-05 | -5.47036e-07 | -0.00138101 | 2.67594e-05 | -0.0541996 | 1455.73 | 1455.73 | 598.45 | 13.4698 | 1256.43 | -689.217 | 0.0598543 | 1262.23 | 0.54855 | 859.387 | 1442.26 | 0.0009385543 | 0.1959917 | 0.001047851 | 0.2336777 |  |  | 0.329282 | 12.0586 | 0.330129 | 12.103 | 0.00110001 | 0.0299237 | 0.0616161 | -3.8828e-06 | 0.0282699 | 1.01823e-06 | -0.0535853 | 1474.84 | 655.948 | 14.3447 | 1267.93 | -715.044 | 0.0599782 | 1262.49 | 751.692 | 1460.49 | 0.001856075 | 0.2103933 | 0.0009992137 | 0.2103964 |  |  | 0.32891 | 12.3381 | 0.330241 | 12.355092 | 0.00110001 | -0.0133409 | -0.00137101 | -0.00023559 | 0.084764 | -7.09539e-06 | -0.067038 | 1539.18 | 453.704 | 34.6589 | 1344.88 | -675.847 | 0.0847681 | 1311.32 | 1184.07 | 1504.52 | 0.00110001 | -0.0629053 | -0.00600418 | 0.000122022 | 0.144448 | -3.95585e-05 | -0.0783755 | 1438.81 | 24.062 | -8.14248 | 1431.13 | -484.911 | 0.140569 | 1397.54 | 1430.31 | 1446.96
0.001042169 | 0.2154041 | 0.000947495 | 0.2250366 |  |  | 0.344213 | 11.9992 | 0.345287 | 12.0398 | 0.00115 | 0.0649042 | 0.000100862 | -4.78809e-07 | -0.0018198 | 2.79221e-05 | -0.0585672 | 1469.35 | 1469.35 | 602.443 | 14.6429 | 1267.52 | -695.479 | 0.0651149 | 1273.33 | 0.548693 | 871.43 | 1454.71 | 0.001049539 | 0.2014347 | 0.001417603 | 0.2419246 |  |  | 0.344215 | 12.0989 | 0.345174 | 12.1387 | 0.00115 | 0.0322338 | 0.0671097 | -4.23296e-06 | 0.0304515 | 1.08315e-06 | -0.0580249 | 1489.44 | 662.271 | 15.8492 | 1279.36 | -722.52 | 0.0654053 | 1273.93 | 761.056 | 1473.59 | 0.0016224572 | 0.2163868 | 0.001098872 | 0.2162047 |  |  | 0.343842 | 12.3685 | 0.345287 | 12.391736 | 0.00115 | -0.0146795 | -0.00147671 | -0.000243855 | 0.0910271 | -7.48128e-06 | -0.0718695 | 1553.7 | 457.189 | 36.5151 | 1356.68 | -682.469 | 0.0914133 | 1323.1 | 1196.18 | 1517.19 | 0.00115 | -0.0673191 | -0.00641949 | 0.000130014 | 0.153912 | -4.10821e-05 | -0.0834086 | 1451.55 | 24.1906 | -7.40314 | 1443.42 | -489.447 | 0.150204 | 1409.98 | 1442.64 | 1458.96
0.001035079 | 0.2214134 | 0.001052881 | 0.2313728 |  |  | 0.359145 | 12.0347 | 0.360333 | 12.0714 | 0.0012 | 0.0698591 | 0.000109094 | -4.67016e-07 | -0.00227444 | 2.9123e-05 | -0.0630181 | 1482.7 | 1482.7 | 606.401 | 15.8157 | 1278.37 | -701.64 | 0.0704707 | 1284.19 | 0.548856 | 883.11 | 1466.89 | 0.001084778 | 0.2068838 | 0.001145542 | 0.2505876 |  |  | 0.359148 | 12.1338 | 0.36022 | 12.1711 | 0.0012 | 0.034575 | 0.0727218 | -4.44488e-06 | 0.032669 | 1.05565e-06 | -0.0625548 | 1503.7 | 667.264 | 17.3756 | 1290.57 | -729.445 | 0.0709407 | 1285.12 | 773.509 | 1486.32 | 0.001650742 | 0.2222148 | 0.001199428 | 0.2220364 |  |  | 0.358776 | 12.3953 | 0.360333 | 12.425585 | 0.0012 | -0.0160427 | -0.00158465 | -0.00025208 | 0.0973894 | -7.87423e-06 | -0.0767535 | 1568.15 | 461.137 | 38.5757 | 1368.14 | -689.287 | 0.0981491 | 1334.57 | 1207.69 | 1529.57 | 0.0012 | -0.0717738 | -0.00684054 | 0.000138284 | 0.163437 | -4.29984e-05 | -0.0884594 | 1463.58 | 24.3286 | -6.97145 | 1455.15 | -493.646 | 0.159889 | 1421.87 | 1454.4 | 1470.55
0.001088107 | 0.2276018 | 0.00113463 | 0.2378297 |  |  | 0.374078 | 12.0652 | 0.375379 | 12.1 | 0.00125 | 0.0748828 | 0.000117348 | -4.78332e-07 | -0.00274381 | 3.03651e-05 | -0.067557 | 1495.88 | 1495.88 | 610.621 | 17.0015 | 1289.02 | -707.834 | 0.0759279 | 1294.85 | 0.549125 | 893.98 | 1478.88 | 0.001105649 | 0.2125193 | 0.001357353 | 0.2591448 |  |  | 0.37408 | 12.1663 | 0.375265 | 12.2012 | 0.00125 | 0.0369511 | 0.0784461 | -4.69492e-06 | 0.0349258 | 8.89798e-07 | -0.06717 | 1517.62 | 672.185 | 18.8202 | 1301.55 | -736.209 | 0.0765836 | 1296.1 | 785.424 | 1498.8 | 0.002103479 | 0.228337 | 0.001190078 | 0.2276698 |  |  | 0.373709 | 12.4179 | 0.375378 | 12.45432 | 0.00125 | -0.0174353 | -0.00169402 | -0.000260047 | 0.103848 | -8.40091e-06 | -0.0817351 | 1582.47 | 465.475 | 40.9078 | 1379.19 | -696.283 | 0.104991 | 1345.65 | 1218.61 | 1541.56 | 0.00125 | -0.07623 | -0.00726595 | 0.00014691 | 0.173039 | -4.49315e-05 | -0.0935625 | 1474.92 | 24.4841 | -6.90081 | 1466.38 | -497.5 | 0.169636 | 1433.26 | 1465.62 | 1481.82
0.001156307 | 0.2337654 | 0.00111627 | 0.2444294 |  |  | 0.389013 | 12.0945 | 0.390424 | 12.1262 | 0.00130001 | 0.0800242 | 0.000126078 | -4.24745e-07 | -0.00322625 | 3.16352e-05 | -0.0721997 | 1508.94 | 1508.94 | 615.215 | 18.2193 | 1299.5 | -714.125 | 0.0814993 | 1305.33 | 0.549539 | 903.918 | 1490.72 | 0.0012695096 | 0.2184224 | 0.001859472 | 0.267819 |  |  | 0.389015 | 12.1956 | 0.390311 | 12.2266 | 0.00130001 | 0.0393716 | 0.0842906 | -5.12254e-06 | 0.0372317 | 9.42901e-07 | -0.0718613 | 1531.22 | 677.692 | 20.0962 | 1312.33 | -743.001 | 0.0823348 | 1306.88 | 794.961 | 1511.12 | 0.002121381 | 0.2345155 | 0.001193862 | 0.2336232 |  |  | 0.388436 | 12.437 | 0.390424 | 12.479732 | 0.00130001 | -0.0188605 | -0.00180495 | -0.000268197 | 0.11042 | -8.88406e-06 | -0.0867884 | 1596.92 | 470.283 | 43.3694 | 1390.16 | -703.525 | 0.111963 | 1356.66 | 1229.17 | 1553.55 | 0.00130001 | -0.0807459 | -0.00769658 | 0.000155754 | 0.182748 | -4.66244e-05 | -0.0986949 | 1485.54 | 24.6399 | -7.32416 | 1477.14 | -500.953 | 0.179467 | 1444.21 | 1476.37 | 1492.87
0.001214987 | 0.2400565 | 0.001125063 | 0.2510337 |  |  | 0.403946 | 12.1193 | 0.40547 | 12.1482 | 0.00135 | 0.0852472 | 0.00013475 | -3.61945e-07 | -0.00372173 | 3.3007e-05 | -0.0768879 | 1521.92 | 1521.92 | 620.105 | 19.4904 | 1309.83 | -720.504 | 0.0871876 | 1315.66 | 0.550076 | 913.163 | 1502.43 | 0.001310745 | 0.224273 | 0.001558206 | 0.2766753 |  |  | 0.403948 | 12.2206 | 0.405356 | 12.2497 | 0.00135 | 0.0418588 | 0.0903017 | -5.40994e-06 | 0.0396008 | 8.70999e-07 | -0.0766042 | 1545.06 | 685.286 | 21.6443 | 1322.95 | -750.662 | 0.0882095 | 1317.48 | 799.543 | 1523.41 | 0.002013537 | 0.2405838 | 0.001247784 | 0.2395884 |  |  | 0.403648 | 12.4532 | 0.405469 | 12.502662 | 0.00135 | -0.0203128 | -0.0019182 | -0.000276165 | 0.117104 | -9.53947e-06 | -0.0919682 | 1611.32 | 475.406 | 45.9918 | 1400.88 | -710.905 | 0.119067 | 1367.43 | 1239.3 | 1565.32 | 0.00135 | -0.0853141 | -0.00813456 | 0.000165148 | 0.192556 | -4.86264e-05 | -0.103907 | 1495.68 | 24.815 | -7.87235 | 1487.48 | -504.207 | 0.189383 | 1454.73 | 1486.67 | 1503.55
0.00123252 | 0.2464059 | 0.001312597 | 0.2578932 |  |  | 0.418879 | 12.1417 | 0.420515 | 12.1682 | 0.0014 | 0.0906432 | 0.000144066 | -3.02021e-07 | -0.00423104 | 3.4389e-05 | -0.0816894 | 1534.86 | 1534.86 | 625.37 | 20.8352 | 1320.02 | -727.022 | 0.093012 | 1325.86 | 0.550766 | 921.648 | 1514.03 | 0.0013805538 | 0.2301594 | 0.001653776 | 0.2858086 |  |  | 0.418881 | 12.2439 | 0.420402 | 12.2696 | 0.0014 | 0.0443994 | 0.0964602 | -5.71081e-06 | 0.0420181 | 8.03486e-07 | -0.0814851 | 1558.8 | 691.643 | 23.3825 | 1333.42 | -757.941 | 0.0942272 | 1327.95 | 807.494 | 1535.42 | 0.002338108 | 0.2470775 | 0.001329521 | 0.2456453 |  |  | 0.418813 | 12.4659 | 0.420515 | 12.521487 | 0.0014 | -0.0217907 | -0.00203373 | -0.000284086 | 0.123889 | -1.01751e-05 | -0.0972369 | 1625.65 | 480.899 | 48.8402 | 1411.28 | -718.463 | 0.126312 | 1377.9 | 1248.95 | 1576.81 | 0.0014 | -0.0898916 | -0.00857884 | 0.000174988 | 0.202452 | -5.05514e-05 | -0.109147 | 1505.24 | 24.9928 | -8.73321 | 1497.39 | -507.166 | 0.199385 | 1464.84 | 1496.54 | 1513.97
0.001419593 | 0.2531942 | 0.001147637 | 0.2645382 |  |  | 0.433813 | 12.1609 | 0.435561 | 12.1846 | 0.00145001 | 0.0961889 | 0.000153213 | -1.94957e-07 | -0.00475475 | 3.58037e-05 | -0.0865942 | 1547.81 | 1547.81 | 630.978 | 22.2619 | 1330.12 | -733.685 | 0.0989879 | 1335.96 | 0.551593 | 929.502 | 1525.55 | 0.001512861 | 0.2361667 | 0.001675314 | 0.2948752 |  |  | 0.433816 | 12.2631 | 0.435448 | 12.2867 | 0.00145001 | 0.0470037 | 0.102802 | -6.15527e-06 | 0.0445117 | 6.58669e-07 | -0.0864757 | 1572.48 | 697.868 | 25.2036 | 1343.78 | -765.183 | 0.10041 | 1338.3 | 815.767 | 1547.27 | 0.002066387 | 0.2538407 | 0.001379708 | 0.2520249 |  |  | 0.433819 | 12.4753 | 0.43556 | 12.537962 | 0.00145001 | -0.0233049 | -0.0021517 | -0.000291772 | 0.130848 | -1.08878e-05 | -0.102651 | 1640.03 | 486.755 | 51.818 | 1421.55 | -726.2 | 0.133714 | 1388.26 | 1258.26 | 1588.21 | 0.00145001 | -0.0945287 | -0.00903153 | 0.000185331 | 0.212439 | -5.25865e-05 | -0.114477 | 1514.27 | 25.1646 | -9.8662 | 1506.92 | -509.855 | 0.209485 | 1474.58 | 1506 | 1524.13
0.001300153 | 0.2599371 | 0.001379647 | 0.2715689 |  |  | 0.448746 | 12.1776 | 0.450509 | 12.1987 | 0.0015 | 0.101873 | 0.000162779 | -1.56841e-07 | -0.00529263 | 3.73198e-05 | -0.091669 | 1560.75 | 1560.75 | 636.973 | 23.8529 | 1340.03 | -740.525 | 0.105127 | 1345.86 | 0.55262 | 936.662 | 1536.9 | 0.00133253 | 0.2421473 | 0.001527119 | 0.304057 |  |  | 0.448748 | 12.2803 | 0.450493 | 12.3009 | 0.0015 | 0.0496685 | 0.109288 | -6.48912e-06 | 0.0470504 | 5.5066e-07 | -0.0916433 | 1586.1 | 704.242 | 27.1413 | 1353.97 | -772.493 | 0.106767 | 1348.49 | 823.641 | 1558.95 | 0.002428356 | 0.2605444 | 0.001456262 | 0.2583287 |  |  | 0.448827 | 12.4816 | 0.450606 | 12.551019 | 0.0015 | -0.0248592 | -0.00227369 | -0.000299414 | 0.138018 | -1.17191e-05 | -0.108185 | 1654.53 | 493.032 | 54.9974 | 1431.69 | -734.187 | 0.1413 | 1398.49 | 1267.23 | 1599.53 | 0.0015 | -0.099209 | -0.00948759 | 0.000196345 | 0.222517 | -5.4523e-05 | -0.119869 | 1522.77 | 25.3506 | -11.3321 | 1516.09 | -512.263 | 0.219703 | 1483.96 | 1515.1 | 1534.1
0.001355017 | 0.2667306 | 0.00144765 | 0.2786781 |  |  | 0.463679 | 12.1911 | 0.465442 | 12.2097 | 0.00155 | 0.107696 | 0.000172594 | -8.6914e-08 | -0.00584525 | 3.89392e-05 | -0.0968813 | 1573.83 | 1573.83 | 643.239 | 25.4476 | 1350.03 | -747.505 | 0.11144 | 1355.86 | 0.553696 | 943.483 | 1548.38 | 0.001610438 | 0.2484041 | 0.001806978 | 0.3135879 |  |  | 0.463681 | 12.2945 | 0.46552 | 12.3126 | 0.00155 | 0.0523982 | 0.115954 | -6.78293e-06 | 0.0496682 | 5.14112e-07 | -0.0969435 | 1599.77 | 711.004 | 29.1156 | 1364.15 | -779.963 | 0.113297 | 1358.68 | 830.603 | 1570.65 | 0.002438706 | 0.2673588 | 0.001608016 | 0.2648926 |  |  | 0.463672 | 12.4847 | 0.465651 | 12.561453 | 0.00155 | -0.0264542 | -0.0023996 | -0.000306997 | 0.145369 | -1.26359e-05 | -0.113791 | 1669.08 | 499.68 | 58.389 | 1441.62 | -742.382 | 0.149076 | 1408.54 | 1275.85 | 1610.69 | 0.00155 | -0.103907 | -0.00995156 | 0.000207968 | 0.232668 | -5.66449e-05 | -0.125345 | 1530.83 | 25.57 | -13.0055 | 1524.92 | -514.466 | 0.230039 | 1492.99 | 1523.82 | 1543.84
0.00154274 | 0.273565 | 0.0016629 | 0.2857234 |  |  | 0.478612 | 12.2025 | 0.480375 | 12.2184 | 0.0016 | 0.113682 | 0.000182847 | 5.58575e-08 | -0.00641023 | 4.05538e-05 | -0.102293 | 1586.98 | 1586.98 | 649.926 | 27.2141 | 1359.91 | -754.708 | 0.117956 | 1365.74 | 0.554968 | 949.668 | 1559.77 | 0.0016518896 | 0.2547781 | 0.001719027 | 0.3235811 |  |  | 0.478614 | 12.3059 | 0.480453 | 12.3213 | 0.0016 | 0.0552179 | 0.122832 | -7.2369e-06 | 0.0523707 | 2.7849e-07 | -0.102428 | 1613.59 | 718.163 | 31.1974 | 1374.35 | -787.649 | 0.120025 | 1368.88 | 836.862 | 1582.39 | 0.002985006 | 0.2740429 | 0.001534374 | 0.2713002 |  |  | 0.478458 | 12.4849 | 0.480697 | 12.568871 | 0.0016 | -0.0280907 | -0.00252891 | -0.000314565 | 0.152897 | -1.36051e-05 | -0.119588 | 1683.73 | 506.799 | 62.0209 | 1451.36 | -750.848 | 0.157066 | 1418.41 | 1284.05 | 1621.7 | 0.0016 | -0.108647 | -0.0104242 | 0.000220219 | 0.243018 | -5.86858e-05 | -0.130873 | 1538.43 | 25.7928 | -14.9508 | 1533.41 | -516.423 | 0.240514 | 1501.71 | 1532.19 | 1553.38
0.001722293 | 0.2806548 | 0.001631483 | 0.2926403 |  |  | 0.493546 | 12.2109 | 0.495293 | 12.2243 | 0.00165001 | 0.1199 | 0.000193276 | 1.66174e-07 | -0.0069903 | 4.22292e-05 | -0.10786 | 1600.27 | 1600.27 | 657.076 | 29.1245 | 1369.75 | -762.156 | 0.124687 | 1375.57 | 0.55642 | 955.197 | 1571.14 | 0.001700831 | 0.2611493 | 0.002018431 | 0.3329455 |  |  | 0.493549 | 12.315 | 0.495387 | 12.3277 | 0.00165001 | 0.0581488 | 0.129962 | -7.6817e-06 | 0.0551737 | 2.07777e-07 | -0.10805 | 1627.44 | 725.931 | 33.5168 | 1384.33 | -795.63 | 0.126981 | 1378.87 | 841.786 | 1593.93 | 0.002499846 | 0.2809981 | 0.00164431 | 0.277613 |  |  | 0.493701 | 12.4819 | 0.495693 | 12.57343 | 0.00165001 | -0.0297655 | -0.00266288 | -0.000321851 | 0.160613 | -1.47446e-05 | -0.125571 | 1698.57 | 514.357 | 65.8988 | 1461.01 | -759.609 | 0.165296 | 1428.2 | 1291.99 | 1632.67 | 0.00165001 | -0.113462 | -0.0109071 | 0.000233373 | 0.253512 | -6.08259e-05 | -0.136492 | 1545.59 | 26.0542 | -17.1785 | 1541.61 | -518.155 | 0.251146 | 1510.13 | 1540.24 | 1562.77
0.001330163 | 0.2877193 | 0.001746333 | 0.2997929 |  |  | 0.508479 | 12.2168 | 0.510368 | 12.2276 | 0.0017 | 0.126323 | 0.000204189 | 2.04442e-07 | -0.00758494 | 4.40838e-05 | -0.113562 | 1613.72 | 1613.72 | 664.595 | 31.1361 | 1379.62 | -769.817 | 0.131636 | 1385.43 | 0.557993 | 960.279 | 1582.58 | 0.001853181 | 0.267715 | 0.002503988 | 0.3428337 |  |  | 0.508481 | 12.3212 | 0.510217 | 12.3313 | 0.0017 | 0.061161 | 0.137307 | -8.15725e-06 | 0.0580702 | -6.35287e-08 | -0.113853 | 1641.44 | 734.131 | 35.9138 | 1394.35 | -803.828 | 0.134174 | 1388.88 | 845.864 | 1605.53 | 0.002720591 | 0.287823 | 0.001638617 | 0.2840695 |  |  | 0.508787 | 12.4759 | 0.510731 | 12.575227 | 0.0017 | -0.0314914 | -0.00280248 | -0.000329251 | 0.168632 | -1.59691e-05 | -0.131778 | 1713.63 | 522.466 | 70.0154 | 1470.55 | -768.704 | 0.173785 | 1437.9 | 1299.54 | 1643.62 | 0.0017 | -0.118333 | -0.0113996 | 0.000247287 | 0.264138 | -6.31855e-05 | -0.142237 | 1552.28 | 26.3042 | -19.7298 | 1549.51 | -519.619 | 0.261942 | 1518.26 | 1547.97 | 1572.01
0.001566947 | 0.2951324 | 0.001803417 | 0.3071423 |  |  | 0.523516 | 12.2201 | 0.525454 | 12.2282 | 0.00175001 | 0.133019 | 0.00021548 | 3.31447e-07 | -0.00819928 | 4.59372e-05 | -0.119555 | 1627.42 | 1627.42 | 672.607 | 33.3421 | 1389.5 | -777.79 | 0.138884 | 1395.29 | 0.559763 | 964.826 | 1594.08 | 0.002040001 | 0.2746543 | 0.002423943 | 0.3527238 |  |  | 0.523414 | 12.3249 | 0.525231 | 12.3324 | 0.00175 | 0.0642724 | 0.144874 | -8.86294e-06 | 0.0610513 | -3.62323e-07 | -0.119899 | 1655.59 | 742.725 | 38.4533 | 1404.36 | -812.258 | 0.141612 | 1398.89 | 849.278 | 1617.14 | 0.00280929 | 0.294921 | 0.001761843 | 0.2905382 |  |  | 0.523872 | 12.4667 | 0.525562 | 12.574033 | 0.00175 | -0.0332694 | -0.00294743 | -0.000336395 | 0.176891 | -1.74028e-05 | -0.138174 | 1728.93 | 531.15 | 74.4156 | 1479.98 | -778.165 | 0.182545 | 1447.49 | 1306.72 | 1654.51 | 0.00175 | -0.123249 | -0.0119021 | 0.000262097 | 0.27493 | -6.55015e-05 | -0.148028 | 1558.53 | 26.5837 | -22.6344 | 1557.14 | -520.826 | 0.272899 | 1526.12 | 1555.38 | 1581.16
0.001683227 | 0.3026999 | 0.00193058 | 0.3147975 |  |  | 0.538701 | 12.2207 | 0.540541 | 12.2261 | 0.0018 | 0.139974 | 0.000227196 | 4.95906e-07 | -0.00883571 | 4.789e-05 | -0.125857 | 1641.46 | 1641.46 | 681.237 | 35.816 | 1399.41 | -786.172 | 0.146483 | 1405.19 | 0.561788 | 968.747 | 1605.65 | 0.0019349625 | 0.2814177 | 0.002551085 | 0.3631267 |  |  | 0.538422 | 12.3261 | 0.540318 | 12.3308 | 0.0018 | 0.0675267 | 0.15277 | -9.32688e-06 | 0.064171 | -5.18594e-07 | -0.126217 | 1670 | 751.815 | 41.2311 | 1414.37 | -821.015 | 0.14936 | 1408.9 | 851.997 | 1628.77 | 0.002867161 | 0.3017972 | 0.001764433 | 0.2973294 |  |  | 0.538959 | 12.4546 | 0.540452 | 12.569969 | 0.0018 | -0.0351167 | -0.00309866 | -0.00034325 | 0.185464 | -1.89548e-05 | -0.144807 | 1744.61 | 540.46 | 79.1762 | 1489.37 | -788.082 | 0.19167 | 1457.06 | 1313.62 | 1665.43 | 0.0018 | -0.128267 | -0.0124178 | 0.000278294 | 0.286002 | -6.77893e-05 | -0.153989 | 1564.37 | 26.8932 | -25.9103 | 1564.54 | -521.784 | 0.284113 | 1533.77 | 1562.54 | 1590.28
0.001837633 | 0.3102611 | 0.001854743 | 0.3222463 |  |  | 0.553684 | 12.2187 | 0.555625 | 12.2213 | 0.00185001 | 0.147262 | 0.000239613 | 5.70111e-07 | -0.00948867 | 5.00846e-05 | -0.132385 | 1655.8 | 1655.8 | 690.406 | 38.5055 | 1409.36 | -794.902 | 0.154386 | 1415.12 | 0.564018 | 972.1 | 1617.29 | 0.002053926 | 0.2884341 | 0.002361624 | 0.3732331 |  |  | 0.553609 | 12.3246 | 0.555402 | 12.3264 | 0.00185001 | 0.0709555 | 0.161069 | -1.00033e-05 | 0.0674629 | -6.80582e-07 | -0.132803 | 1684.78 | 761.616 | 44.3122 | 1424.41 | -830.235 | 0.157507 | 1418.95 | 853.684 | 1640.47 | 0.003045332 | 0.3090158 | 0.002038103 | 0.304036 |  |  | 0.553604 | 12.4395 | 0.555539 | 12.5628 | 0.00185001 | -0.0370376 | -0.00325725 | -0.000349919 | 0.194442 | -2.07905e-05 | -0.15174 | 1760.7 | 550.474 | 84.3189 | 1498.7 | -798.499 | 0.201194 | 1466.61 | 1320.18 | 1676.38 | 0.00185001 | -0.133363 | -0.0129488 | 0.000295876 | 0.297296 | -7.02876e-05 | -0.160174 | 1569.84 | 27.2416 | -29.5252 | 1571.75 | -522.517 | 0.2956 | 1541.21 | 1569.44 | 1599.36
0.001717597 | 0.3183353 | 0.002030387 | 0.3298029 |  |  | 0.568652 | 12.2139 | 0.57062 | 12.2137 | 0.0019 | 0.154849 | 0.000252379 | 7.44958e-07 | -0.0101574 | 5.21838e-05 | -0.139191 | 1670.41 | 1670.41 | 700.149 | 41.4155 | 1419.32 | -803.992 | 0.162614 | 1425.06 | 0.566461 | 974.781 | 1629 | 0.002102908 | 0.2955418 | 0.00252331 | 0.3839112 |  |  | 0.568609 | 12.3204 | 0.570489 | 12.3194 | 0.0019 | 0.0745032 | 0.169641 | -1.0631e-05 | 0.0708676 | -9.57188e-07 | -0.139698 | 1699.83 | 771.979 | 47.6429 | 1434.45 | -839.817 | 0.165979 | 1428.99 | 854.495 | 1652.19 | 0.003134126 | 0.3163106 | 0.002005453 | 0.3112186 |  |  | 0.568663 | 12.421 | 0.570623 | 12.552605 | 0.0019 | -0.0390158 | -0.00342113 | -0.000356251 | 0.203728 | -2.27809e-05 | -0.15901 | 1777.09 | 561.117 | 89.8319 | 1507.9 | -809.346 | 0.211045 | 1476.03 | 1326.36 | 1687.26 | 0.0019 | -0.138544 | -0.0134902 | 0.000314643 | 0.308764 | -7.29605e-05 | -0.166494 | 1574.87 | 27.6232 | -33.4541 | 1578.68 | -523.014 | 0.307253 | 1548.39 | 1576.01 | 1608.33
0.001870657 | 0.326349 | 0.00204247 | 0.3373102 |  |  | 0.583623 | 12.2064 | 0.585476 | 12.2034 | 0.00195 | 0.162674 | 0.000265639 | 6.25185e-07 | -0.01084 | 5.45843e-05 | -0.146301 | 1685.33 | 1685.33 | 710.512 | 44.6063 | 1429.28 | -813.484 | 0.171175 | 1435 | 0.569156 | 976.751 | 1640.73 | 0.002000817 | 0.3026606 | 0.002670928 | 0.3944673 |  |  | 0.58358 | 12.3134 | 0.585401 | 12.3096 | 0.00195 | 0.0782057 | 0.178555 | -1.14686e-05 | 0.0744221 | -1.19884e-06 | -0.146882 | 1715.13 | 782.942 | 51.2385 | 1444.45 | -849.769 | 0.174782 | 1439 | 854.261 | 1663.89 | 0.003220422 | 0.3238865 | 0.00196557 | 0.3185841 |  |  | 0.583834 | 12.3992 | 0.58571 | 12.539356 | 0.00195 | -0.0410317 | -0.00359071 | -0.000361645 | 0.213263 | -2.49825e-05 | -0.166419 | 1793.69 | 572.35 | 95.6548 | 1516.94 | -820.564 | 0.22122 | 1485.3 | 1332.1 | 1698.03 | 0.00195 | -0.143804 | -0.0140468 | 0.000334605 | 0.320457 | -7.58378e-05 | -0.172891 | 1579.62 | 28.0079 | -37.4369 | 1585.35 | -523.397 | 0.319066 | 1555.3 | 1582.31 | 1617.06
0.001904017 | 0.3341569 | 0.00204538 | 0.3446602 |  |  | 0.598833 | 12.1959 | 0.600334 | 12.1903 | 0.002 | 0.171 | 0.000279519 | 3.3377e-07 | -0.0115443 | 5.7045e-05 | -0.153788 | 1700.77 | 1700.77 | 721.703 | 48.1588 | 1439.33 | -823.544 | 0.180209 | 1445.02 | 0.572171 | 977.9 | 1652.61 | 0.002212218 | 0.3099149 | 0.002692762 | 0.4051566 |  |  | 0.598711 | 12.3037 | 0.600259 | 12.2971 | 0.00200001 | 0.0821046 | 0.187885 | -1.22798e-05 | 0.0781496 | -1.4556e-06 | -0.154381 | 1730.85 | 794.712 | 55.1994 | 1454.48 | -860.254 | 0.184007 | 1449.04 | 852.768 | 1675.65 | 0.003188708 | 0.3311764 | 0.00205584 | 0.3258472 |  |  | 0.598999 | 12.3744 | 0.600682 | 12.523023 | 0.002 | -0.0431082 | -0.00376792 | -0.000366261 | 0.223252 | -2.73189e-05 | -0.17421 | 1810.62 | 584.244 | 101.835 | 1525.88 | -832.232 | 0.231825 | 1494.48 | 1337.45 | 1708.78 | 0.002 | -0.149112 | -0.0146211 | 0.000355982 | 0.332438 | -7.88938e-05 | -0.179479 | 1584.25 | 28.4857 | -41.259 | 1591.79 | -523.827 | 0.331155 | 1561.99 | 1588.34 | 1625.51
0.002146007 | 0.3422416 | 0.002080787 | 0.3525895 |  |  | 0.614061 | 12.1826 | 0.615192 | 12.1745 | 0.00205 | 0.179607 | 0.000293833 | -5.83095e-08 | -0.0122527 | 5.93832e-05 | -0.161553 | 1716.52 | 1716.52 | 733.658 | 52.0738 | 1449.3 | -834.084 | 0.1896 | 1454.96 | 0.575507 | 978.043 | 1664.45 | 0.002293242 | 0.3173443 | 0.002855329 | 0.4163621 |  |  | 0.613938 | 12.291 | 0.615117 | 12.282 | 0.00205 | 0.0861347 | 0.197536 | -1.31694e-05 | 0.0820364 | -1.75189e-06 | -0.162203 | 1746.92 | 807.253 | 59.5301 | 1464.47 | -871.235 | 0.193628 | 1459.04 | 849.925 | 1687.39 | 0.00342821 | 0.3386541 | 0.00214123 | 0.3332369 |  |  | 0.614299 | 12.3455 | 0.61554 | 12.503626 | 0.00205 | -0.0452446 | -0.00395252 | -0.000370147 | 0.23358 | -2.98812e-05 | -0.182286 | 1827.82 | 596.819 | 108.358 | 1534.68 | -844.331 | 0.242819 | 1503.54 | 1342.31 | 1719.46 | 0.00205 | -0.154482 | -0.0152057 | 0.000378758 | 0.344602 | -8.17033e-05 | -0.186102 | 1588.43 | 28.906 | -45.4113 | 1597.98 | -523.975 | 0.343464 | 1568.44 | 1594.08 | 1633.84
0.002235843 | 0.350168 | 0.002126727 | 0.3603307 |  |  | 0.629227 | 12.1663 | 0.630047 | 12.1559 | 0.0021 | 0.188494 | 0.000308703 | -4.21813e-07 | -0.0129645 | 6.20107e-05 | -0.169685 | 1732.58 | 1732.58 | 746.392 | 56.3549 | 1459.18 | -845.108 | 0.199356 | 1464.81 | 0.579165 | 977.1 | 1676.22 | 0.002417031 | 0.3247682 | 0.003169362 | 0.4272987 |  |  | 0.629165 | 12.2756 | 0.629973 | 12.2641 | 0.0021 | 0.0903556 | 0.207552 | -1.3888e-05 | 0.0860864 | -2.24571e-06 | -0.170386 | 1763.27 | 820.54 | 64.2499 | 1474.35 | -882.688 | 0.203603 | 1468.92 | 845.615 | 1699.02 | 0.00373512 | 0.3464782 | 0.00216629 | 0.3404449 |  |  | 0.62956 | 12.3133 | 0.630396 | 12.481125 | 0.0021 | -0.0474229 | -0.00414297 | -0.000372525 | 0.24418 | -3.26977e-05 | -0.190654 | 1845.21 | 610.032 | 115.217 | 1543.28 | -856.82 | 0.254149 | 1512.41 | 1346.64 | 1730 | 0.0021 | -0.15993 | -0.0158064 | 0.00040284 | 0.356881 | -8.41566e-05 | -0.192871 | 1592.4 | 29.4098 | -49.5518 | 1603.93 | -524.085 | 0.355935 | 1574.63 | 1599.54 | 1641.95
0.002122687 | 0.3585299 | 0.00204689 | 0.3685522 |  |  | 0.644236 | 12.1472 | 0.645047 | 12.134 | 0.00215001 | 0.197795 | 0.00032408 | -9.41214e-07 | -0.0136794 | 6.46599e-05 | -0.178101 | 1748.99 | 1748.99 | 759.872 | 61.0449 | 1468.99 | -856.635 | 0.209487 | 1474.58 | 0.583146 | 975.19 | 1687.94 | 0.002489775 | 0.3321021 | 0.003251693 | 0.43831 |  |  | 0.644206 | 12.2573 | 0.644833 | 12.2434 | 0.00215 | 0.0947435 | 0.217903 | -1.49865e-05 | 0.0902901 | -2.71549e-06 | -0.178827 | 1779.91 | 834.57 | 69.3662 | 1484.11 | -894.615 | 0.213954 | 1478.69 | 839.772 | 1710.54 | 0.003482504 | 0.3540361 | 0.002208683 | 0.3478367 |  |  | 0.644821 | 12.2778 | 0.645254 | 12.455482 | 0.00215001 | -0.049628 | -0.00433951 | -0.000373184 | 0.25518 | -3.57148e-05 | -0.199256 | 1862.81 | 623.916 | 122.414 | 1551.67 | -869.713 | 0.265827 | 1521.08 | 1350.41 | 1740.39 | 0.00215001 | -0.165464 | -0.0164168 | 0.000428496 | 0.369303 | -8.70951e-05 | -0.1998 | 1596.17 | 29.9199 | -53.613 | 1609.64 | -524.158 | 0.368577 | 1580.6 | 1604.75 | 1649.78
0.002416353 | 0.3668722 | 0.002356427 | 0.3770095 |  |  | 0.659243 | 12.1252 | 0.660219 | 12.1087 | 0.00220001 | 0.207386 | 0.000339959 | -1.66559e-06 | -0.0143945 | 6.7396e-05 | -0.186875 | 1765.72 | 1765.72 | 774.113 | 66.1436 | 1478.7 | -868.66 | 0.220013 | 1484.24 | 0.58745 | 972.193 | 1699.58 | 0.0024896185 | 0.3395339 | 0.003452428 | 0.449324 |  |  | 0.659212 | 12.2362 | 0.660002 | 12.2192 | 0.0022 | 0.099278 | 0.22856 | -1.61319e-05 | 0.0946456 | -3.19442e-06 | -0.187639 | 1796.86 | 849.378 | 74.9278 | 1493.75 | -907.056 | 0.224703 | 1488.34 | 832.292 | 1721.93 | 0.003580693 | 0.3618869 | 0.002654263 | 0.3553043 |  |  | 0.660083 | 12.2387 | 0.660112 | 12.426632 | 0.00220001 | -0.0518631 | -0.00454166 | -0.000373032 | 0.266489 | -3.88747e-05 | -0.208183 | 1880.68 | 638.541 | 130.005 | 1559.86 | -883.074 | 0.277886 | 1529.57 | 1353.59 | 1750.67 | 0.00220001 | -0.171072 | -0.017046 | 0.000455433 | 0.381993 | -8.97508e-05 | -0.206846 | 1599.7 | 30.5077 | -57.7203 | 1615.11 | -524.161 | 0.381421 | 1586.31 | 1609.68 | 1657.42
0.002334197 | 0.3753645 | 0.002410163 | 0.3855003 |  |  | 0.674249 | 12.1002 | 0.675388 | 12.0805 | 0.00225 | 0.21736 | 0.000356143 | -2.44974e-06 | -0.0151079 | 7.01094e-05 | -0.196029 | 1782.78 | 1782.78 | 789.104 | 71.7051 | 1488.26 | -881.196 | 0.230958 | 1493.76 | 0.592099 | 968.107 | 1711.07 | 0.002558443 | 0.3475692 | 0.003306665 | 0.460576 |  |  | 0.674219 | 12.2123 | 0.675173 | 12.1921 | 0.00225 | 0.104038 | 0.239656 | -1.71112e-05 | 0.09921 | -3.66788e-06 | -0.196818 | 1814.13 | 864.918 | 80.9352 | 1503.26 | -919.993 | 0.235874 | 1497.86 | 823.179 | 1733.19 | 0.003736466 | 0.370186 | 0.002636707 | 0.3627799 |  |  | 0.675344 | 12.1961 | 0.675077 | 12.393863 | 0.00225 | -0.0541379 | -0.00475118 | -0.000371069 | 0.278144 | -4.2133e-05 | -0.217454 | 1898.82 | 653.889 | 138.01 | 1567.87 | -896.905 | 0.290351 | 1537.89 | 1356.21 | 1760.81 | 0.00225 | -0.176671 | -0.0176916 | 0.000485003 | 0.394928 | -9.30348e-05 | -0.214123 | 1602.91 | 31.0921 | -61.9635 | 1620.35 | -524.013 | 0.394475 | 1591.8 | 1614.32 | 1664.88
0.002530903 | 0.3839752 | 0.002550107 | 0.3935986 |  |  | 0.689256 | 12.0722 | 0.690559 | 12.049 | 0.0023 | 0.227733 | 0.000372975 | -3.32081e-06 | -0.0158175 | 7.27639e-05 | -0.205526 | 1800.22 | 1800.22 | 804.864 | 77.7537 | 1497.72 | -894.28 | 0.24236 | 1503.18 | 0.597094 | 962.958 | 1722.47 | 0.002436254 | 0.355606 | 0.0034144785 | 0.4720685 |  |  | 0.689226 | 12.1855 | 0.690344 | 12.162 | 0.0023 | 0.108966 | 0.25108 | -1.82785e-05 | 0.103937 | -3.92751e-06 | -0.206352 | 1831.73 | 881.178 | 87.4218 | 1512.65 | -933.444 | 0.247494 | 1507.26 | 812.425 | 1744.31 | 0.003040623 | 0.3782608 | 0.00266979 | 0.3701315 |  |  | 0.690606 | 12.1496 | 0.690248 | 12.357001 | 0.0023 | -0.0564556 | -0.00496794 | -0.000367294 | 0.290233 | -4.55996e-05 | -0.227011 | 1917.26 | 670.025 | 146.522 | 1575.62 | -911.269 | 0.303236 | 1545.96 | 1358.21 | 1770.74 | 0.0023 | -0.182362 | -0.018352 | 0.000516037 | 0.408037 | -9.54191e-05 | -0.221558 | 1605.79 | 31.7024 | -66.4711 | 1625.4 | -523.674 | 0.407763 | 1597.1 | 1618.71 | 1672.26
0.002540697 | 0.3925198 | 0.00254517 | 0.4018362 |  |  | 0.704071 | 12.0411 | 0.705641 | 12.0144 | 0.00235 | 0.238509 | 0.000390119 | -4.28576e-06 | -0.0165205 | 7.53348e-05 | -0.215498 | 1818.06 | 1818.06 | 821.371 | 84.3143 | 1507.07 | -907.915 | 0.254238 | 1512.48 | 0.602437 | 956.753 | 1733.75 | 0.002687752 | 0.3636058 | 0.003649605 | 0.4836931 |  |  | 0.704198 | 12.1558 | 0.705514 | 12.1289 | 0.00235001 | 0.11413 | 0.262969 | -1.96735e-05 | 0.108901 | -4.28693e-06 | -0.216341 | 1849.69 | 898.142 | 94.4044 | 1521.92 | -947.411 | 0.259587 | 1516.54 | 799.961 | 1755.28 | 0.003889323 | 0.3866502 | 0.003584231 | 0.3776089 |  |  | 0.705868 | 12.0988 | 0.705419 | 12.316482 | 0.00235 | -0.0588197 | -0.0051914 | -0.000361726 | 0.302685 | -4.92568e-05 | -0.237014 | 1936.03 | 686.929 | 155.485 | 1583.2 | -926.149 | 0.31658 | 1553.86 | 1359.64 | 1780.55 | 0.00235 | -0.188117 | -0.0190321 | 0.000549036 | 0.421358 | -9.87375e-05 | -0.229074 | 1608.68 | 32.4435 | -70.6991 | 1630.26 | -523.475 | 0.421312 | 1602.2 | 1622.89 | 1679.38
0.002655747 | 0.4015243 | 0.002759697 | 0.4101326 |  |  | 0.718857 | 12.007 | 0.720573 | 11.9766 | 0.0024 | 0.249741 | 0.000407994 | -4.73925e-06 | -0.0172142 | 7.81735e-05 | -0.22586 | 1836.29 | 1836.29 | 838.584 | 91.3905 | 1516.31 | -922.087 | 0.266622 | 1521.66 | 0.608114 | 949.524 | 1744.9 | 0.002813256 | 0.3718646 | 0.003369457 | 0.4955281 |  |  | 0.718984 | 12.1232 | 0.720501 | 12.0927 | 0.00240001 | 0.119504 | 0.275233 | -2.07935e-05 | 0.114052 | -4.71225e-06 | -0.226718 | 1868.01 | 915.928 | 101.978 | 1530.98 | -961.97 | 0.272182 | 1525.62 | 785.316 | 1766.03 | 0.003978917 | 0.3951476 | 0.002759573 | 0.3853285 |  |  | 0.721129 | 12.0444 | 0.720588 | 12.27219 | 0.0024 | -0.0612062 | -0.00542261 | -0.000354535 | 0.315626 | -5.36477e-05 | -0.247323 | 1955.24 | 704.682 | 165.02 | 1590.6 | -941.648 | 0.330411 | 1561.6 | 1360.5 | 1790.22 | 0.0024 | -0.193912 | -0.0197336 | 0.000584023 | 0.43501 | -0.000102439 | -0.236779 | 1611.36 | 33.1651 | -74.9157 | 1634.92 | -523.205 | 0.435152 | 1607.11 | 1626.86 | 1686.28
0.00280478 | 0.4106809 | 0.002613197 | 0.4186201 |  |  | 0.733643 | 11.9697 | 0.735506 | 11.9353 | 0.00245 | 0.261412 | 0.000426547 | -4.93754e-06 | -0.0178959 | 8.11826e-05 | -0.236725 | 1854.92 | 1854.92 | 856.521 | 99.0162 | 1525.42 | -936.819 | 0.279535 | 1530.72 | 0.614139 | 941.217 | 1755.9 | 0.002982518 | 0.3802749 | 0.003675258 | 0.5073473 |  |  | 0.73377 | 12.0875 | 0.735434 | 12.0534 | 0.00245 | 0.125138 | 0.287984 | -2.14583e-05 | 0.119446 | -4.463e-06 | -0.237593 | 1886.65 | 934.341 | 110.069 | 1539.9 | -977.021 | 0.285304 | 1534.56 | 768.786 | 1776.58 | 0.004543635 | 0.4032742 | 0.002699407 | 0.393088 |  |  | 0.736391 | 11.9861 | 0.735759 | 12.223961 | 0.00245 | -0.0636417 | -0.00566235 | -0.000345351 | 0.329019 | -5.83294e-05 | -0.258137 | 1974.84 | 723.27 | 175.167 | 1597.76 | -957.76 | 0.344773 | 1569.1 | 1360.76 | 1799.67 | 0.00245 | -0.199808 | -0.0204587 | 0.000622187 | 0.449024 | -0.000106093 | -0.244762 | 1613.88 | 33.9625 | -79.2172 | 1639.44 | -522.875 | 0.449313 | 1611.86 | 1630.61 | 1693.1
0.00279344 | 0.4197606 | 0.002927097 | 0.4276609 |  |  | 0.748429 | 11.9289 | 0.750441 | 11.8907 | 0.0025 | 0.273596 | 0.0004456 | -5.26357e-06 | -0.0185641 | 8.41716e-05 | -0.24808 | 1874.04 | 1874.04 | 875.163 | 107.351 | 1534.35 | -952.184 | 0.293032 | 1539.59 | 0.620578 | 932.092 | 1766.69 | 0.002963107 | 0.3888576 | 0.003679311 | 0.5191718 |  |  | 0.748556 | 12.0487 | 0.750366 | 12.0109 | 0.0025 | 0.131012 | 0.301179 | -2.22826e-05 | 0.125069 | -4.15969e-06 | -0.248926 | 1905.79 | 953.442 | 118.821 | 1548.68 | -992.685 | 0.298991 | 1543.36 | 750.508 | 1786.97 | 0.004056714 | 0.4115962 | 0.003091257 | 0.4009951 |  |  | 0.751253 | 11.9234 | 0.75093 | 12.171646 | 0.0025 | -0.0661324 | -0.00591116 | -0.000333663 | 0.342951 | -6.32633e-05 | -0.269399 | 1994.95 | 742.709 | 185.939 | 1604.78 | -974.533 | 0.359721 | 1576.47 | 1360.53 | 1809.01 | 0.0025 | -0.205874 | -0.0212125 | 0.000663121 | 0.463358 | -0.000110822 | -0.252975 | 1616.39 | 34.8083 | -83.2185 | 1643.78 | -522.661 | 0.463843 | 1616.44 | 1634.21 | 1699.61
0.00294724 | 0.4290372 | 0.00305296 | 0.4365899 |  |  | 0.763215 | 11.8847 | 0.765373 | 11.8425 | 0.00255 | 0.286327 | 0.000465577 | -6.0675e-06 | -0.0192162 | 8.70567e-05 | -0.260006 | 1893.65 | 1893.65 | 894.584 | 116.338 | 1543.16 | -968.192 | 0.307152 | 1548.33 | 0.627411 | 921.851 | 1777.32 | 0.002918264 | 0.39724 | 0.003142101 | 0.5313024 |  |  | 0.763342 | 12.0066 | 0.765301 | 11.9651 | 0.00255 | 0.137181 | 0.314918 | -2.46015e-05 | 0.130968 | -5.17471e-06 | -0.260833 | 1925.32 | 973.342 | 128.197 | 1557.27 | -1008.95 | 0.313303 | 1551.96 | 729.355 | 1797.12 | 0.004187588 | 0.4200742 | 0.003078863 | 0.4087788 |  |  | 0.766024 | 11.8567 | 0.766099 | 12.115053 | 0.00255 | -0.0686786 | -0.00616973 | -0.000320503 | 0.357442 | -6.86688e-05 | -0.281188 | 2015.55 | 763.125 | 197.407 | 1611.56 | -992.029 | 0.375294 | 1583.62 | 1359.61 | 1818.15 | 0.00255 | -0.212042 | -0.0219973 | 0.000707109 | 0.478087 | -0.000115803 | -0.261442 | 1618.79 | 35.718 | -87.2124 | 1647.98 | -522.433 | 0.478765 | 1620.89 | 1637.62 | 1706.01
0.00307434 | 0.4385627 | 0.00311114 | 0.4458405 |  |  | 0.778003 | 11.8368 | 0.780307 | 11.7905 | 0.00260001 | 0.29962 | 0.000486427 | -6.86825e-06 | -0.0198498 | 9.0448e-05 | -0.272511 | 1913.67 | 1913.67 | 914.653 | 125.918 | 1551.81 | -984.749 | 0.321939 | 1556.91 | 0.634581 | 910.551 | 1787.76 | 0.003342152 | 0.4058216 | 0.00389683 | 0.5434621 |  |  | 0.778128 | 11.9613 | 0.780235 | 11.9159 | 0.0026 | 0.143624 | 0.32917 | -2.70921e-05 | 0.137144 | -6.16504e-06 | -0.273296 | 1945.23 | 993.861 | 138.173 | 1565.69 | -1025.76 | 0.32825 | 1560.41 | 705.665 | 1807.06 | 0.004344931 | 0.4286005 | 0.00310992 | 0.4168414 |  |  | 0.780792 | 11.7857 | 0.78127 | 12.054075 | 0.00260001 | -0.0712821 | -0.00643775 | -0.000304456 | 0.372533 | -7.35777e-05 | -0.293512 | 2036.73 | 784.459 | 209.597 | 1618.19 | -1010.26 | 0.391539 | 1590.6 | 1358.17 | 1827.14 | 0.00260001 | -0.218373 | -0.0228171 | 0.000754236 | 0.493223 | -0.000121615 | -0.270133 | 1621.24 | 36.7194 | -90.911 | 1652.04 | -522.351 | 0.49412 | 1625.17 | 1640.89 | 1712.15
0.003134807 | 0.4483596 | 0.003241407 | 0.4547386 |  |  | 0.792789 | 11.7853 | 0.795241 | 11.7346 | 0.00265001 | 0.313507 | 0.000508056 | -6.5201e-06 | -0.020462 | 9.38732e-05 | -0.285625 | 1934.14 | 1934.14 | 935.284 | 136.18 | 1560.28 | -1001.87 | 0.337421 | 1565.31 | 0.642109 | 898.531 | 1797.96 | 0.003394788 | 0.4146035 | 0.00410200217 | 0.5558044 |  |  | 0.792976 | 11.9124 | 0.795167 | 11.8632 | 0.00265 | 0.150412 | 0.344035 | -2.93693e-05 | 0.143626 | -7.01771e-06 | -0.286386 | 1965.54 | 1015.03 | 148.779 | 1573.92 | -1043.12 | 0.343932 | 1568.67 | 678.82 | 1816.76 | 0.004434224 | 0.4370876 | 0.003210007 | 0.4247234 |  |  | 0.795562 | 11.7101 | 0.79644 | 11.988597 | 0.00265001 | -0.0739415 | -0.00671555 | -0.000285993 | 0.388284 | -7.84753e-05 | -0.306418 | 2058.52 | 806.797 | 222.603 | 1624.6 | -1029.31 | 0.408497 | 1597.38 | 1356.13 | 1835.91 | 0.00265001 | -0.22489 | -0.0236755 | 0.000806052 | 0.508822 | -0.000128762 | -0.279217 | 1623.75 | 37.7917 | -94.3061 | 1655.97 | -522.413 | 0.50993 | 1629.33 | 1644.05 | 1718.06
0.003166963 | 0.4581877 | 0.003359967 | 0.4641309 |  |  | 0.807575 | 11.7298 | 0.810173 | 11.6748 | 0.0027 | 0.328064 | 0.000530846 | -5.73517e-06 | -0.02105 | 9.73868e-05 | -0.299456 | 1955.1 | 1955.1 | 956.688 | 147.169 | 1568.56 | -1019.65 | 0.353666 | 1573.53 | 0.650056 | 885.253 | 1807.93 | 0.003436528 | 0.423295 | 0.00427062 | 0.5682697 |  |  | 0.808291 | 11.8584 | 0.810101 | 11.807 | 0.0027 | 0.157752 | 0.359985 | -3.14683e-05 | 0.150646 | -6.63298e-06 | -0.3006 | 1986.94 | 1037.55 | 160.42 | 1582.23 | -1061.64 | 0.360859 | 1577.01 | 647.283 | 1826.52 | 0.004582241 | 0.4461368 | 0.003268707 | 0.4328863 |  |  | 0.810331 | 11.6304 | 0.811389 | 11.918481 | 0.0027 | -0.0766346 | -0.00700186 | -0.00026537 | 0.404691 | -8.27222e-05 | -0.319988 | 2080.86 | 830.066 | 236.379 | 1630.8 | -1049.1 | 0.426199 | 1603.96 | 1353.49 | 1844.48 | 0.0027 | -0.231554 | -0.0245717 | 0.000861475 | 0.524877 | -0.000136661 | -0.288497 | 1626.3 | 38.9544 | -97.4286 | 1659.74 | -522.607 | 0.526214 | 1633.34 | 1647.06 | 1723.72
0.003229623 | 0.4676945 | 0.003461317 | 0.4734042 |  |  | 0.822361 | 11.6702 | 0.825025 | 11.6109 | 0.00275 | 0.34326 | 0.000554815 | -3.86817e-06 | -0.0216114 | 0.000101562 | -0.313891 | 1976.46 | 1976.46 | 978.452 | 158.806 | 1576.66 | -1037.9 | 0.370672 | 1581.56 | 0.658295 | 871.635 | 1817.65 | 0.003520269 | 0.4322484 | 0.004408974 | 0.5809771 |  |  | 0.823606 | 11.8004 | 0.82494 | 11.7471 | 0.00275001 | 0.165447 | 0.376564 | -3.19768e-05 | 0.158003 | -5.60666e-06 | -0.315466 | 2008.58 | 1060.47 | 172.642 | 1590.26 | -1080.56 | 0.378562 | 1585.07 | 611.445 | 1835.94 | 0.004847039 | 0.4550825 | 0.00343313 | 0.4407831 |  |  | 0.8251 | 11.5458 | 0.826345 | 0 | 0.00275 | -0.0793409 | -0.00729562 | -0.000241057 | 0.421806 | -8.62817e-05 | -0.334144 | 2103.82 | 854.35 | 250.973 | 1636.8 | -1069.71 | 0.444692 | 1610.33 | 1350.22 | 1852.84 | 0.00275 | -0.238356 | -0.0255116 | 0.000921341 | 0.541424 | -0.000145185 | -0.298171 | 1628.96 | 40.1517 | -100.137 | 1663.39 | -522.99 | 0.54299 | 1637.21 | 1650 | 1729.09
0.00321456 | 0.4779134 | 0.003539787 | 0.4830414 |  |  | 0.837217 | 11.6061 | 0.83972 | 11.5426 | 0.0028 | 0.359283 | 0.000579363 | -1.96703e-06 | -0.0221453 | 0.00010563 | -0.329171 | 1998.43 | 1998.43 | 1001.09 | 171.302 | 1584.56 | -1056.94 | 0.38862 | 1589.38 | 0.667026 | 856.677 | 1827.13 | 0.003610743 | 0.4413139 | 0.004544269 | 0.5932441 |  |  | 0.838772 | 11.7386 | 0.839636 | 11.6834 | 0.0028 | 0.173556 | 0.393853 | -3.18738e-05 | 0.165727 | -2.17969e-06 | -0.331089 | 2030.72 | 1084.13 | 185.67 | 1598.04 | -1100.17 | 0.397138 | 1592.89 | 569.104 | 1845.05 | 0.004805977 | 0.4643358 | 0.003540173 | 0.4492961 |  |  | 0.83945 | 11.4569 |  |  | 0.0028 | -0.0820995 | -0.00759752 | -0.000213846 | 0.439672 | -8.9499e-05 | -0.349033 | 2127.44 | 879.671 | 266.443 | 1642.6 | -1091.18 | 0.464037 | 1616.5 | 1346.33 | 1860.99 | 0.0028 | -0.245292 | -0.0264984 | 0.000986693 | 0.558493 | -0.00015487 | -0.308156 | 1631.81 | 41.4678 | -102.365 | 1666.92 | -523.637 | 0.560295 | 1640.96 | 1652.87 | 1734.17
0.00330629 | 0.4881721 | 0.0032531 | 0.4926185 |  |  | 0.852532 | 11.5356 | 0.854418 | 11.47 | 0.00285 | 0.376576 | 0.000605548 | 4.86076e-07 | -0.0226622 | 0.000110692 | -0.345752 | 2021.48 | 2021.48 | 1024.84 | 184.889 | 1592.46 | -1077.07 | 0.408049 | 1597.21 | 0.676356 | 840.648 | 1836.59 | 0.003724518 | 0.4506693 | 0.004595516 | 0.6060515 |  |  | 0.853859 | 11.6728 | 0.854334 | 11.6157 | 0.00285 | 0.182069 | 0.411882 | -2.90587e-05 | 0.173864 | 2.87117e-06 | -0.347522 | 2053.14 | 1108.16 | 199.302 | 1605.58 | -1120.2 | 0.416628 | 1600.46 | 518.881 | 1853.84 | 0.005153522 | 0.4733437 | 0.003639533 | 0.4579771 |  |  | 0.85462 | 11.3569 |  |  | 0.00285 | -0.0849632 | -0.00791129 | -0.000181199 | 0.45871 | -9.18368e-05 | -0.364983 | 2152.17 | 906.591 | 283.095 | 1648.28 | -1113.95 | 0.484696 | 1622.57 | 1341.61 | 1869.08 | 0.00285 | -0.252628 | -0.0275632 | 0.00105797 | 0.57647 | -0.000166462 | -0.318604 | 1634.94 | 42.9285 | -104.071 | 1670.37 | -524.6 | 0.578514 | 1644.64 | 1655.73 | 1739.01
0.003548317 | 0.498608 | 0.003541613 | 0.5020877 |  |  | 0.867712 | 11.4606 | 0.869347 | 11.3916 | 0.00290001 | 0.39469 | 0.000632558 | 2.36054e-06 | -0.023142 | 0.000116008 | -0.363192 | 2045.02 | 2045.02 | 1049.12 | 199.31 | 1600.1 | -1097.82 | 0.42844 | 1604.77 | 0.686093 | 824 | 1845.71 | 0.0039835206 | 0.460008 | 0.004527548 | 0.618612 |  |  | 0.868943 | 11.6027 | 0.869102 | 11.5437 | 0.0029 | 0.191054 | 0.430733 | -2.58851e-05 | 0.182435 | 9.71943e-06 | -0.364869 | 2076.1 | 1132.81 | 213.768 | 1612.87 | -1140.89 | 0.437135 | 1607.79 | 455.599 | 1862.33 | 0.005150189 | 0.482338 | 0.00350103 | 0.466705 |  |  | 0.870085 | 11.2491 |  |  | 0.0029 | -0.0878618 | -0.0082241 | -0.000144185 | 0.478594 | -9.33518e-05 | -0.381749 | 2177.55 | 934.504 | 300.67 | 1653.72 | -1137.58 | 0.506272 | 1628.38 | 1336.27 | 1876.88 | 0.0029 | -0.260185 | -0.0286812 | 0.00113478 | 0.594925 | -0.000179536 | -0.329486 | 1638.3 | 44.4456 | -105.177 | 1673.68 | -525.855 | 0.597251 | 1648.16 | 1658.54 | 1743.47
0.003739523 | 0.5092379 | 0.003274743 | 0.5119998 |  |  | 0.882642 | 11.3819 | 0.884405 | 11.3078 | 0.00295 | 0.413468 | 0.000658938 | 3.50005e-06 | -0.0235796 | 0.000121176 | -0.381358 | 2068.91 | 2068.91 | 1073.63 | 214.537 | 1607.38 | -1119.03 | 0.449644 | 1611.97 | 0.696182 | 807.475 | 1854.37 | 0.004051169 | 0.4696316 | 0.004837641 | 0.6315085 |  |  | 0.883919 | 11.5291 | 0.884222 | 11.4659 | 0.00295 | 0.200433 | 0.450256 | -2.04029e-05 | 0.191381 | 1.85408e-05 | -0.382988 | 2099.33 | 1157.68 | 228.931 | 1619.83 | -1161.98 | 0.458504 | 1614.79 | 370.327 | 1870.4 | 0.005260628 | 0.4915767 | 0.003471137 | 0.4753805 |  |  | 0.885553 | 11.135 |  |  | 0.00295 | -0.0908213 | -0.00853987 | -0.000100394 | 0.499542 | -9.27932e-05 | -0.399512 | 2203.8 | 963.809 | 319.271 | 1658.98 | -1162.29 | 0.529058 | 1634.01 | 1330 | 1884.53 | 0.00295 | -0.268004 | -0.0298723 | 0.0012187 | 0.614165 | -0.00019461 | -0.34071 | 1642 | 46.1197 | -105.592 | 1676.89 | -527.509 | 0.616726 | 1651.58 | 1661.35 | 1747.59
0.003922343 | 0.5197894 | 0.00366357 | 0.5213807 |  |  | 0.897705 | 11.2973 | 0.899321 | 11.2195 | 0.003 | 0.433568 | 0.000687092 | 4.76705e-06 | -0.0239833 | 0.000127288 | -0.400792 | 2093.68 | 2093.68 | 1098.96 | 230.877 | 1614.48 | -1141.17 | 0.472315 | 1619 | 0.706837 | 790.58 | 1862.8 | 0.004303271 | 0.4792049 | 0.005143588 | 0.6445499 |  |  | 0.898932 | 11.4508 | 0.899076 | 11.3848 | 0.00300001 | 0.210415 | 0.470854 | -1.43117e-05 | 0.200893 | 2.87456e-05 | -0.402219 | 2123.24 | 1183.23 | 245.042 | 1626.56 | -1183.84 | 0.481172 | 1621.58 | 193.317 | 1878.19 | 0.005392215 | 0.5009198 | 0.003563433 | 0.4841056 |  |  | 0.90102 | 11.0138 |  |  | 0.003 | -0.0938258 | -0.00885185 | -4.91577e-05 | 0.521558 | -8.92802e-05 | -0.418302 | 2230.87 | 994.41 | 338.953 | 1664 | -1188.08 | 0.553052 | 1639.42 | 1322.88 | 1891.92 | 0.003 | -0.276112 | -0.0311329 | 0.00131079 | 0.63407 | -0.000211565 | -0.352493 | 1646.06 | 47.8778 | -105.227 | 1679.98 | -529.571 | 0.636891 | 1654.87 | 1664.17 | 1751.29
0.004046493 | 0.5307133 | 0.003597853 | 0.5310759 |  |  | 0.912675 | 11.2079 | 0.914408 | 11.1246 | 0.00305 | 0.454713 | 0.000714147 | 4.73388e-06 | -0.0243495 | 0.000133334 | -0.421353 | 2119.2 | 2119.2 | 1124.88 | 248.308 | 1621.31 | -1164.13 | 0.496267 | 1625.75 | 0.718019 | 773.857 | 1870.89 | 0.004116203 | 0.4888132 | 0.005145627 | 0.657473 |  |  | 0.913935 | 11.3679 | 0.914232 | 11.2973 | 0.00305 | 0.220992 | 0.49253 | -6.55905e-06 | 0.210977 | 4.1055e-05 | -0.422647 | 2147.97 | 1209.41 | 262.293 | 1633.05 | -1206.56 | 0.505171 | 1628.1 | -324.829 | 1885.67 | 0.005631167 | 0.5103069 | 0.003646753 | 0.492726 |  |  | 0.916418 | 10.8857 |  |  | 0.00305 | -0.096885 | -0.00915468 | 1.21443e-05 | 0.544826 | -8.28425e-05 | -0.438268 | 2258.97 | 1026.55 | 359.836 | 1668.85 | -1215.12 | 0.578488 | 1644.63 | 1314.78 | 1899.14 | 0.00305 | -0.284424 | -0.0324836 | 0.00140998 | 0.654732 | -0.000232151 | -0.364582 | 1650.67 | 49.9289 | -103.943 | 1682.96 | -532.218 | 0.657853 | 1658.05 | 1667.02 | 1754.61
0.004299487 | 0.5412899 | 0.003842773 | 0.5410888 |  |  | 0.927706 | 11.1125 | 0.929334 | 9.31168 | 0.0031 | 0.477422 | 0.000740918 | 7.45867e-06 | -0.0246839 | 0.000139506 | -0.443488 | 2145.92 | 2145.92 | 1151.76 | 267.175 | 1627.96 | -1188.28 | 0.521995 | 1632.33 | 0.729923 | 757.652 | 1878.74 | 0.004088273 | 0.4985826 | 0.005264313 | 0.6703586 |  |  | 0.928953 | 11.28 | 0.92918 | -0.789696 | 0.0031 | 0.232284 | 0.515513 | 3.6812e-06 | 0.221724 | 5.7146e-05 | -0.444423 | 2173.6 | 1236.32 | 280.72 | 1639.31 | -1230.22 | 0.530728 | 1634.41 | -419.571 | 1892.88 | 0.005477893 | 0.519657 | 0.003873913 | 0.501683 |  |  | 0.931352 | 10.7526 |  |  | 0.0031 | -0.099943 | -0.00943911 | 8.5032e-05 | 0.569361 | -7.16352e-05 | -0.459493 | 2287.96 | 1060.09 | 381.844 | 1673.47 | -1243.3 | 0.60534 | 1649.61 | 1305.67 | 1906.12 | 0.0031 | -0.293049 | -0.0339344 | 0.00151547 | 0.676177 | -0.000256766 | -0.377107 | 1655.65 | 52.0557 | -101.848 | 1685.82 | -535.285 | 0.679533 | 1661.11 | 1669.91 | 1757.5
0.0042571 | 0.5521912 | 0.004081117 | 0.5515447 |  |  | 0.94263 | 11.0118 | 0.944267 | -5.74198 | 0.00315 | 0.501555 | 0.000766346 | 1.06348e-05 | -0.0249821 | 0.000145318 | -0.467094 | 2173.65 | 2173.65 | 1179.39 | 287.417 | 1634.33 | -1213.49 | 0.549381 | 1638.63 | 0.742499 | 742.454 | 1886.24 | 0.00432463 | 0.5086099 | 0.005382365 | 0.6832087 |  |  | 0.943912 | 11.1871 | 0.944113 | 2.56718 | 0.00315 | 0.244329 | 0.539891 | 1.40489e-05 | 0.233186 | 7.50759e-05 | -0.467708 | 2200.34 | 1264.04 | 300.552 | 1645.32 | -1254.98 | 0.557969 | 1640.47 | -479.776 | 1899.79 | 0.005685175 | 0.529123 | 0.00391934 | 0.5105898 |  |  | 0.946057 | 10.613 |  |  | 0.00315 | -0.103028 | -0.00969704 | 0.000174123 | 0.595569 | -5.43008e-05 | -0.482259 | 2318.34 | 1095.56 | 405.392 | 1677.93 | -1273.1 | 0.634099 | 1654.43 | 1295.4 | 1912.95 | 0.00315 | -0.30213 | -0.0354873 | 0.00163033 | 0.698552 | -0.000282701 | -0.390207 | 1660.76 | 54.0603 | -99.2558 | 1688.58 | -538.521 | 0.702219 | 1664.07 | 1672.82 | 1760.01
0.004210413 | 0.5632805 | 0.004180333 | 0.5616454 |  |  | 0.957715 | 10.9038 |  |  | 0.0032 | 0.527787 | 0.000789741 | 2.17041e-05 | -0.0252499 | 0.000150984 | -0.492796 | 2203.07 | 2203.07 | 1208.41 | 309.551 | 1640.54 | -1240.35 | 0.579195 | 1644.77 | 0.75606 | 728.302 | 1893.52 | 0.004446428 | 0.5182925 | 0.005470443 | 0.6964102 |  |  | 0.958953 | 11.0885 | 0.959048 | -0.574187 | 0.00320001 | 0.257332 | 0.56605 | 2.51688e-05 | 0.245543 | 9.53884e-05 | -0.492835 | 2228.28 | 1292.73 | 321.839 | 1651.12 | -1280.95 | 0.587316 | 1646.32 | -524.733 | 1906.44 | 0.005733743 | 0.5390756 | 0.003817547 | 0.5196038 |  |  | 0.961378 | 10.4582 |  |  | 0.00320001 | -0.106115 | -0.0099049 | 0.000282543 | 0.623164 | -2.96054e-05 | -0.50643 | 2349.62 | 1132.46 | 430.107 | 1682.15 | -1304.06 | 0.664467 | 1659 | 1283.99 | 1919.51 | 0.00320001 | -0.311477 | -0.037134 | 0.00175597 | 0.721475 | -0.000312832 | -0.403798 | 1666.58 | 56.4004 | -95.4496 | 1691.22 | -542.51 | 0.72555 | 1666.87 | 1675.78 | 1762.03
0.004363253 | 0.5747988 | 0.004146243 | 0.572076 |  |  | 0.972614 | 10.7908 |  |  | 0.00325 | 0.555914 | 0.000808367 | 5.48271e-05 | -0.0254843 | 0.000155777 | -0.520413 | 2233.97 | 2233.97 | 1238.6 | 333.502 | 1646.47 | -1268.69 | 0.611197 | 1650.63 | 0.77055 | 715.791 | 1900.47 | 0.004581647 | 0.528161 | 0.005468755 | 0.7093019 |  |  | 0.973871 | 10.9852 | 0.97398 | 0.231512 | 0.00325 | 0.27131 | 0.593917 | 4.61071e-05 | 0.258716 | 0.000129292 | -0.519681 | 2257.54 | 1322.37 | 344.745 | 1656.66 | -1308.22 | 0.618695 | 1651.92 | -559.107 | 1912.79 | 0.005912727 | 0.5487243 | 0.003894827 | 0.5285377 |  |  | 0.976157 | 10.299 |  |  | 0.00325 | -0.109264 | -0.010046 | 0.000417821 | 0.652969 | 7.20483e-06 | -0.532765 | 2382.66 | 1171.71 | 456.722 | 1686.25 | -1337.03 | 0.697328 | 1663.45 | 1271.24 | 1925.94 | 0.00325 | -0.321252 | -0.0389335 | 0.00189496 | 0.745747 | -0.000348213 | -0.418108 | 1673.24 | 59.0017 | -90.2362 | 1693.8 | -547.336 | 0.750102 | 1669.62 | 1678.91 | 1763.48
0.00468528 | 0.5861462 | 0.004226973 | 0.5825988 |  |  | 0.987692 | 10.6692 |  |  | 0.0033 | 0.586946 | 0.000822364 | 9.44505e-05 | -0.0256941 | 0.000159418 | -0.550916 | 2267.69 | 2267.69 | 1271.21 | 360.458 | 1652.26 | -1299.78 | 0.646534 | 1656.36 | 0.786668 | 705.239 | 1907.23 | 0.004574254 | 0.5383835 | 0.005666009 | 0.7226153 |  |  | 0.988954 | 10.8744 | 0.988914 | 0.613326 | 0.0033 | 0.286668 | 0.624455 | 6.89484e-05 | 0.27324 | 0.000172929 | -0.549311 | 2289.4 | 1354.15 | 370.424 | 1662.06 | -1337.99 | 0.653205 | 1657.36 | -585.587 | 1918.98 | 0.006152697 | 0.5588455 | 0.003910763 | 0.5375139 |  |  | 0.99131 | 10.1244 |  |  | 0.0033 | -0.11242 | -0.0100922 | 0.000588319 | 0.684823 | 6.07195e-05 | -0.561105 | 2417.17 | 1212.87 | 485.034 | 1690.16 | -1371.69 | 0.732525 | 1667.68 | 1257.3 | 1932.14 | 0.0033 | -0.331573 | -0.0408665 | 0.00204211 | 0.771107 | -0.000386966 | -0.432895 | 1680.4 | 61.6217 | -83.9471 | 1696.26 | -552.692 | 0.775587 | 1672.25 | 1682.12 | 1764.35
0.004805473 | 0.5978135 | 0.004118677 | 0.5929469 |  |  | 1.00265 | 10.5407 |  |  | 0.00335 | 0.620689 | 0.000830635 | 0.000128696 | -0.0258794 | 0.000162244 | -0.584146 | 2303.34 | 2303.34 | 1305.54 | 389.669 | 1657.8 | -1332.85 | 0.685002 | 1661.84 | 0.80399 | 696.219 | 1913.67 | 0.004872553 | 0.5484297 | 0.005989227 | 0.7358043 |  |  | 1.00395 | 10.7584 | 1.00408 | 0.127718 | 0.00335 | 0.303242 | 0.657262 | 8.21186e-05 | 0.288885 | 0.000210016 | -0.581203 | 2323.1 | 1387.43 | 398.241 | 1667.19 | -1369.59 | 0.690357 | 1662.55 | -606.474 | 1924.86 | 0.00623437 | 0.5689566 | 0.004053193 | 0.5468102 |  |  | 1.00654 | 9.94019 |  |  | 0.00335 | -0.115568 | -0.0100019 | 0.000805403 | 0.718859 | 0.000133757 | -0.59156 | 2453.24 | 1255.91 | 515.157 | 1693.89 | -1408.1 | 0.770304 | 1671.72 | 1242.35 | 1938.09 | 0.00335 | -0.342442 | -0.0429295 | 0.00220013 | 0.797197 | -0.000431567 | -0.448064 | 1688.36 | 64.3961 | -76.1685 | 1698.61 | -558.863 | 0.801995 | 1674.76 | 1685.45 | 1764.53
0.004896967 | 0.6095528 | 0.0047243 | 0.6034826 |  |  | 1.01759 | 10.4051 |  |  | 0.0034 | 0.657841 | 0.000821282 | 0.000204118 | -0.0260445 | 0.000161821 | -0.620773 | 2340.69 | 2340.69 | 1341.39 | 420.836 | 1663.11 | -1367.64 | 0.727398 | 1667.09 | 0.822338 | 688.579 | 1919.85 | 0.004819738 | 0.5586681 | 0.005904657 | 0.7491662 |  |  | 1.01895 | 10.6356 | 1.01932 | -0.0729246 | 0.0034 | 0.321393 | 0.693099 | 0.000108223 | 0.306035 | 0.000259646 | -0.616151 | 2358.26 | 1422.01 | 427.762 | 1672.11 | -1402.68 | 0.731064 | 1667.51 | -624.191 | 1930.49 | 0.006217943 | 0.5794 | 0.004226957 | 0.5562415 |  |  | 1.02118 | 9.74521 |  |  | 0.0034 | -0.11871 | -0.00972991 | 0.00108529 | 0.755588 | 0.000233616 | -0.624686 | 2491.05 | 1300.87 | 547.276 | 1697.45 | -1446.4 | 0.811135 | 1675.59 | 1226.56 | 1943.77 | 0.0034 | -0.353771 | -0.0451767 | 0.00236983 | 0.824249 | -0.000483233 | -0.463731 | 1697.33 | 67.4536 | -66.6408 | 1700.89 | -566.046 | 0.829543 | 1677.19 | 1688.94 | 1763.97
0.00494758 | 0.6212546 | 0.004277747 | 0.6142089 |  |  | 1.03267 | 10.2596 |  |  | 0.00345 | 0.70001 | 0.000782422 | 0.000381013 | -0.0261962 | 0.000154077 | -0.662434 | 2382.13 | 2382.13 | 1380.95 | 456.235 | 1668.32 | -1406.44 | 0.775572 | 1672.25 | 0.84303 | 683.306 | 1925.9 | 0.004948002 | 0.5691492 | 0.006026787 | 0.7628514 |  |  | 1.034 | 10.5045 | 1.03455 | 0.249064 | 0.00345 | 0.341785 | 0.733289 | 0.000185107 | 0.325334 | 0.00037133 | -0.655473 | 2396.23 | 1459.12 | 460.233 | 1676.91 | -1438.53 | 0.776804 | 1672.37 | -638.639 | 1936 | 0.006460173 | 0.5893067 | 0.00438923 | 0.5657291 |  |  | 1.03663 | 9.53445 |  |  | 0.00345 | -0.121847 | -0.00924714 | 0.00144149 | 0.795244 | 0.000371006 | -0.660719 | 2530.29 | 1346.58 | 581.187 | 1700.88 | -1486.02 | 0.855335 | 1679.29 | 1211.61 | 1949.1 | 0.00345 | -0.365685 | -0.0475956 | 0.00255666 | 0.852653 | -0.000542234 | -0.480141 | 1707.22 | 70.5522 | -55.3115 | 1703.09 | -574.154 | 0.858475 | 1679.53 | 1692.58 | 1762.53
0.004900763 | 0.6331787 | 0.004485107 | 0.6251613 |  |  | 1.04772 | 10.1047 |  |  | 0.0035 | 0.747239 | 0.000719587 | 0.000648372 | -0.0263374 | 0.000139446 | -0.709072 | 2429.69 | 2429.69 | 1426.22 | 498.014 | 1673.3 | -1451.31 | 0.829525 | 1677.19 | 0.86733 | 681.068 | 1931.68 | 0.0051076304 | 0.5798099 | 0.00619259 | 0.7765017 |  |  | 1.04897 | 10.3661 | 1.04979 | 0.22526 | 0.0035 | 0.364581 | 0.778133 | 0.000316984 | 0.346915 | 0.000564581 | -0.69941 | 2439.11 | 1500.64 | 497.787 | 1681.54 | -1479.18 | 0.827936 | 1677.05 | -648.635 | 1941.32 | 0.006479313 | 0.5995026 | 0.002781417 | 0.5754464 |  |  | 1.05086 | 9.32244 |  |  | 0.0035 | -0.12496 | -0.00857652 | 0.00187909 | 0.837224 | 0.000553257 | -0.699264 | 2570.22 | 1392.06 | 616.229 | 1704.12 | -1526.17 | 0.902467 | 1682.77 | 1198.14 | 1953.99 | 0.0035 | -0.378063 | -0.0502274 | 0.00275958 | 0.882271 | -0.000607581 | -0.497375 | 1718.36 | 73.8164 | -41.6477 | 1705.21 | -583.509 | 0.888652 | 1681.79 | 1696.38 | 1760
0.005089237 | 0.644969 | 0.00463344 | 0.6357216 |  |  | 1.06273 | 9.93986 |  |  | 0.00355 | 0.798215 | 0.000662279 | 0.00093244 | -0.0264664 | 0.000123252 | -0.759511 | 2482.21 | 2482.21 | 1476.61 | 545.246 | 1677.87 | -1501.36 | 0.887569 | 1681.71 | 0.8948 | 679.126 | 1936.96 | 0.005245384 | 0.5902943 | 0.006129493 | 0.7903928 |  |  | 1.06393 | 10.2196 | 1.06503 | 0.0776269 | 0.00355 | 0.389542 | 0.827189 | 0.000464126 | 0.370574 | 0.000802495 | -0.74761 | 2488.27 | 1548.2 | 541.932 | 1685.9 | -1526.13 | 0.88395 | 1681.45 | -655.854 | 1946.33 | 0.00649247 | 0.6097216 | 0.003977787 | 0.5850915 |  |  | 1.06674 | 9.08405 |  |  | 0.00355 | -0.128063 | -0.00776373 | 0.00240639 | 0.881816 | 0.000775199 | -0.740211 | 2610.77 | 1437.41 | 652.302 | 1707.16 | -1566.83 | 0.952196 | 1686 | 1185.96 | 1958.47 | 0.00355 | -0.391097 | -0.0530548 | 0.00297574 | 0.913264 | -0.00068238 | -0.515009 | 1730.75 | 77.3938 | -25.7047 | 1707.24 | -594.146 | 0.920038 | 1683.96 | 1700.22 | 1756.45
0.005222647 | 0.6571021 | 0.004665937 | 0.6464037 |  |  | 1.0777 | 9.7646 |  |  | 0.0036 | 0.850894 | 0.000627164 | 0.00120767 | -0.0265811 | 0.000107713 | -0.811494 | 2535.49 | 2535.49 | 1528.07 | 593.832 | 1681.92 | -1552.46 | 0.947795 | 1685.73 | 0.923029 | 677.05 | 1941.65 | 0.005222701 | 0.6013695 | 0.00644898 | 0.8039534 |  |  | 1.07885 | 10.0643 | 1.08027 | -0.0803188 | 0.0036 | 0.415746 | 0.87859 | 0.000594404 | 0.395379 | 0.0010344 | -0.797716 | 2540.35 | 1598.98 | 589.477 | 1689.85 | -1576.27 | 0.942855 | 1685.43 | -663.188 | 1950.87 | 0.006693477 | 0.6200581 | 0.004685133 | 0.5949471 |  |  | 1.08114 | 8.84747 |  |  | 0.0036 | -0.131074 | -0.00688687 | 0.00303241 | 0.928118 | 0.00101903 | -0.782946 | 2651.3 | 1482.04 | 688.733 | 1709.99 | -1607.36 | 1.00407 | 1689 | 1175.03 | 1962.56 | 0.0036 | -0.405117 | -0.0560996 | 0.00320227 | 0.945784 | -0.000763912 | -0.533136 | 1743.96 | 80.8389 | -7.82722 | 1709.18 | -605.658 | 0.952544 | 1686.03 | 1704 | 1751.79
0.005166067 | 0.669431 | 0.004727323 | 0.6570833 |  |  | 1.09264 | 9.57883 |  |  | 0.00365 | 0.904412 | 0.000606205 | 0.00151095 | -0.0266819 | 9.11312e-05 | -0.864209 | 2585.99 | 2585.99 | 1577.09 | 640.212 | 1685.48 | -1601.1 | 1.00888 | 1689.27 | 0.949937 | 674.386 | 1945.78 | 0.005336435 | 0.6124062 | 0.006609444 | 0.8178158 |  |  | 1.09391 | 9.89822 | 1.09551 | -0.0756499 | 0.00365 | 0.442896 | 0.931949 | 0.000738229 | 0.421242 | 0.00125865 | -0.850437 | 2591.89 | 1649.53 | 636.94 | 1693.4 | -1626.12 | 1.00393 | 1689 | -670.852 | 1954.95 | 0.007048333 | 0.6306468 | 0.005097157 | 0.6048312 |  |  | 1.09643 | 8.60014 |  |  | 0.00365 | -0.133968 | -0.00600775 | 0.00377568 | 0.975726 | 0.00127402 | -0.827037 | 2691.03 | 1525.33 | 724.734 | 1712.62 | -1647.03 | 1.05753 | 1691.76 | 1165.19 | 1966.3 | 0.00365 | -0.419836 | -0.0593899 | 0.00343375 | 0.979751 | -0.000856162 | -0.551178 | 1758.45 | 84.4324 | 12.6128 | 1711.05 | -618.497 | 0.986472 | 1688.03 | 1707.66 | 1745.83
0.005355603 | 0.6814325 | 0.00482824 | 0.6677282 |  |  | 1.10762 | 9.38113 |  |  | 0.0037 | 0.958416 | 0.000587312 | 0.00186585 | -0.0267722 | 7.2115e-05 | -0.917659 | 2633.34 | 2633.34 | 1623.18 | 683.918 | 1688.62 | -1646.81 | 1.07062 | 1692.4 | 0.975239 | 671.738 | 1949.43 | 0.005617638 | 0.6233945 | 0.006646136 | 0.8319494 |  |  | 1.10895 | 9.72256 | 1.11075 | -0.0627408 | 0.0037 | 0.470065 | 0.985915 | 0.000940976 | 0.447734 | 0.00146898 | -0.903364 | 2640.73 | 1697.51 | 682.185 | 1696.53 | -1673.47 | 1.0655 | 1692.15 | -677.573 | 1958.55 | 0.00707059 | 0.6412209 | 0.00476711 | 0.6148605 |  |  | 1.11147 | 8.33806 |  |  | 0.0037 | -0.136702 | -0.00518665 | 0.00465613 | 1.02408 | 0.00154464 | -0.871888 | 2728.59 | 1566.28 | 758.865 | 1715.03 | -1684.58 | 1.11201 | 1694.29 | 1155.66 | 1969.72 | 0.0037 | -0.435222 | -0.0629238 | 0.0036821 | 1.01486 | -0.000960274 | -0.569956 | 1774.04 | 88.2592 | 35.3608 | 1712.84 | -632.552 | 1.02142 | 1689.93 | 1711 | 1738.67
0.005440217 | 0.6942283 | 0.004954677 | 0.6788663 |  |  | 1.12267 | 9.17175 |  |  | 0.00375 | 1.01243 | 0.000565508 | 0.00229263 | -0.0268528 | 0.000165074 | -0.971098 | 2675.37 | 2675.37 | 1663.97 | 722.72 | 1691.41 | -1687.35 | 1.13232 | 1695.17 | 0.997602 | 670.068 | 1952.65 | 0.0058681405 | 0.6347465 | 0.006787444 | 0.8460907 |  |  | 1.12396 | 9.53749 | 1.12598 | 0.105442 | 0.00375 | 0.497031 | 1.03952 | 0.00123483 | 0.474123 | 0.00166974 | -0.956244 | 2684.22 | 1740.39 | 722.494 | 1699.31 | -1715.7 | 1.1269 | 1694.94 | -684.413 | 1961.72 | 0.007207233 | 0.6520192 | 0.00500594 | 0.624888 |  |  | 1.1261 | 8.0819 |  |  | 0.00375 | -0.139306 | -0.00441761 | 0.0057105 | 1.07334 | 0.00183834 | -0.918186 | 2764.45 | 1605.42 | 791.538 | 1717.28 | -1720.47 | 1.16751 | 1696.63 | 1146.3 | 1972.91 | 0.00375 | -0.451787 | -0.0667096 | 0.00394749 | 1.05165 | -0.00107184 | -0.589504 | 1790.51 | 92.118 | 60.1949 | 1714.58 | -647.607 | 1.05821 | 1691.79 | 1713.91 | 1730.31
0.00568659 | 0.7068538 | 0.005056157 | 0.690157 |  |  | 1.13768 | 8.95246 |  |  | 0.0038 | 1.06582 | 0.000537553 | 0.00277711 | -0.0269274 | 0.000169313 | -1.02354 | 2714.31 | 2714.31 | 1701.87 | 758.778 | 1693.89 | -1724.98 | 1.19331 | 1697.65 | 1.01836 | 668.161 | 1955.53 | 0.005879149 | 0.6461615 | 0.006809558 | 0.8601283 |  |  | 1.13891 | 9.34367 | 1.14122 | 0.102845 | 0.0038 | 0.523744 | 1.09254 | 0.001673 | 0.500218 | 0.00181247 | -1.00842 | 2724.83 | 1780.25 | 760.279 | 1701.77 | -1755.12 | 1.18763 | 1697.43 | -689.131 | 1964.55 | 0.007550993 | 0.6629321 | 0.005046413 | 0.6350186 |  |  | 1.14153 | 7.81784 |  |  | 0.0038 | -0.141803 | -0.00370744 | 0.00188598 | 1.12242 | 0.00214669 | -0.964413 | 2795.11 | 1639.55 | 819.239 | 1719.35 | -1751.3 | 1.22299 | 1698.76 | 1136.44 | 1975.87 | 0.0038 | -0.469528 | -0.0707278 | 0.00420868 | 1.08994 | -0.00119503 | -0.608634 | 1808.15 | 97.1006 | 86.737 | 1716.25 | -663.995 | 1.09673 | 1693.61 | 1716.18 | 1721.41
0.005688997 | 0.7195438 | 0.00499766 | 0.7011914 |  |  | 1.1526 | 8.72444 |  |  | 0.00385 | 1.1179 | 0.000501958 | 0.00331543 | -0.0269928 | 0.000173932 | -1.07483 | 2743.81 | 2743.81 | 1730.73 | 785.715 | 1696.1 | -1753.42 | 1.25285 | 1699.84 | 1.03379 | 664.585 | 1958.09 | 0.005962245 | 0.6574191 | 0.007194387 | 0.8740737 |  |  | 1.15387 | 9.14065 | 1.15646 | -0.152431 | 0.00385 | 0.550129 | 1.14473 | 0.00201146 | 0.525856 | 0.00213797 | -1.06015 | 2757.58 | 1812.92 | 790.474 | 1704 | -1786.99 | 1.24734 | 1699.64 | -696.983 | 1967.1 | 0.007458623 | 0.6738433 | 0.005096053 | 0.6450975 |  |  | 1.15646 | 7.53937 |  |  | 0.00385 | -0.144188 | -0.00304078 | 0.00188078 | 1.17069 | 0.00248595 | -1.00922 | 2823.17 | 1670.98 | 844.587 | 1721.23 | -1779.58 | 1.27772 | 1700.71 | 1126.75 | 1978.58 | 0.00385 | -0.488008 | -0.0749784 | 0.00449021 | 1.12852 | -0.00132557 | -0.628691 | 1826.12 | 118.595 | 98.2282 | 1717.8 | -680.982 | 1.13517 | 1695.29 | 1717.53 | 1727.89
0.005934117 | 0.7324327 | 0.00529525 | 0.7123413 |  |  | 1.16754 | 8.4883 |  |  | 0.0039 | 1.1688 | 0.000463676 | 0.00388187 | -0.0270536 | 0.000178716 | -1.12472 | 2772.37 | 2772.37 | 1758.04 | 811.996 | 1698.07 | -1780.8 | 1.311 | 1701.82 | 1.04872 | 665.834 | 1960.37 | 0.00609764 | 0.6689899 | 0.006911318 | 0.8877934 |  |  | 1.16905 | 8.92664 | 1.1717 | -0.0732063 | 0.0039 | 0.576251 | 1.19654 | 0.00237485 | 0.551418 | 0.00249403 | -1.11065 | 2788.06 | 1842.98 | 818.722 | 1705.96 | -1816.59 | 1.30663 | 1701.68 | -701.61 | 1969.34 | 0.007683663 | 0.6848311 | 0.005213497 | 0.654827 |  |  | 1.1714 | 7.26967 |  |  | 0.0039 | -0.146381 | -0.0023611 | 0.00185578 | 1.21861 | 0.00283224 | -1.05469 | 2849.75 | 1700.86 | 868.648 | 1722.98 | -1806.42 | 1.33178 | 1702.5 | 1117.16 | 1981.1 | 0.0039 | -0.507783 | -0.0793869 | 0.00475495 | 1.16873 | -0.00146802 | -0.647736 | 1844.29 | 149.285 | 101.664 | 1719.31 | -698.414 | 1.1754 | 1696.94 | 1717.83 | 1742.63
0.00597832 | 0.7452187 | 0.005460833 | 0.7234541 |  |  | 1.18276 | 8.24036 |  |  | 0.00395 | 1.21947 | 0.000422549 | 0.00444152 | -0.0271148 | 0.000183806 | -1.17506 | 2799.66 | 2799.66 | 1784.55 | 837.154 | 1699.92 | -1807.12 | 1.36886 | 1703.66 | 1.06306 | 664.485 | 1962.51 | 0.006241551 | 0.6806282 | 0.007323805 | 0.9022567 |  |  | 1.18447 | 8.69905 | 1.18633 | -0.0787218 | 0.00395 | 0.602604 | 1.24839 | 0.00277213 | 0.576816 | 0.00285292 | -1.16219 | 2818.54 | 1872.57 | 847.026 | 1707.84 | -1846.04 | 1.36613 | 1703.58 | -703.334 | 1971.51 | 0.007824853 | 0.6957323 | 0.005292503 | 0.6649609 |  |  | 1.18633 | 7.00812 |  |  | 0.00395 | -0.14828 | -0.00170374 | 0.00181537 | 1.26329 | 0.00317441 | -1.09733 | 2867.39 | 1722.02 | 884.01 | 1724.51 | -1824.47 | 1.38254 | 1704.08 | 1107 | 1983.38 | 0.00395 | -0.527142 | -0.0837189 | 0.0050417 | 1.20834 | -0.00160332 | -0.667115 | 1862.69 | 181.502 | 105.052 | 1720.69 | -716.414 | 1.21481 | 1698.46 | 1716.86 | 1757.64
0.00606127 | 0.7585314 | 0.005427137 | 0.7349806 |  |  | 1.19739 | 7.99456 |  |  | 0.004 | 1.26696 | 0.000379144 | 0.00496766 | -0.0271672 | 0.000188872 | -1.22273 | 2813.46 | 2813.46 | 1798.4 | 849.05 | 1701.54 | -1820.3 | 1.42312 | 1705.28 | 1.0698 | 658.224 | 1964.4 | 0.006401355 | 0.6923898 | 0.007282288 | 0.9163611 |  |  | 1.19927 | 8.4723 | 1.20088 | 0.103059 | 0.004 | 0.627264 | 1.2971 | 0.00314954 | 0.60079 | 0.00317804 | -1.21094 | 2837.31 | 1891.93 | 863.858 | 1709.56 | -1864.36 | 1.42204 | 1705.25 | -712.833 | 1973.45 | 0.007892093 | 0.7067419 | 0.00548379 | 0.6751413 |  |  | 1.19971 | 6.75778 |  |  | 0.004 | -0.150124 | -0.000968683 | 0.00174454 | 1.31093 | 0.00355242 | -1.14271 | 2882.13 | 1739.81 | 896.52 | 1726.07 | -1839.49 | 1.43668 | 1705.67 | 1097.78 | 1985.61 | 0.004 | -0.549582 | -0.0885987 | 0.0053407 | 1.25273 | -0.0017581 | -0.686855 | 1882.99 | 218.688 | 108.396 | 1722.1 | -736.692 | 1.2587 | 1700.05 | 1714.13 | 1774.6
0.006386257 | 0.7717081 | 0.005595013 | 0.7463751 |  |  | 1.21214 | 7.74067 |  |  | 0.00405 | 1.31361 | 0.000336361 | 0.00550065 | -0.0272152 | 0.000194193 | -1.26929 | 2824.71 | 2824.71 | 1808.75 | 858.57 | 1703.04 | -1830.68 | 1.4764 | 1706.79 | 1.07494 | 658.896 | 1966.14 | 0.00652013 | 0.7045445 | 0.007669588 | 0.9309116 |  |  | 1.21356 | 8.24906 | 1.21542 | 0.0777233 | 0.00405 | 0.650249 | 1.34243 | 0.00349904 | 0.623143 | 0.00352075 | -1.25682 | 2850.83 | 1905.93 | 875.817 | 1710.95 | -1877.53 | 1.47411 | 1706.73 | -720.368 | 1975.02 | 0.008069143 | 0.718078125 | 0.005489293 | 0.6855851 |  |  | 1.21251 | 6.51683 |  |  | 0.00405 | -0.151706 | -0.000216031 | 0.00167211 | 1.35628 | 0.00391741 | -1.18479 | 2897.73 | 1757.43 | 910.185 | 1727.49 | -1855.12 | 1.48812 | 1707.11 | 1091.17 | 1987.55 | 0.00405 | -0.573546 | -0.0935617 | 0.00563681 | 1.29669 | -0.00190428 | -0.706503 | 1901.51 | 253.663 | 111.317 | 1723.44 | -755.498 | 1.30271 | 1701.55 | 1710.14 | 1790.2
0.00649457 | 0.7850073 | 0.00582238 | 0.7580677 |  |  | 1.22783 | 7.46947 |  |  | 0.0041 | 1.36123 | 0.000295441 | 0.00604218 | -0.0272652 | 0.000199949 | -1.31584 | 2839.43 | 2839.43 | 1822.31 | 871.626 | 1704.5 | -1844.46 | 1.53063 | 1708.25 | 1.08211 | 661.432 | 1967.81 | 0.006741375 | 0.7167007 | 0.007786797 | 0.9451099 |  |  | 1.22944 | 7.99511 | 1.22997 | -0.0732482 | 0.0041 | 0.675469 | 1.39129 | 0.00390256 | 0.646867 | 0.00387136 | -1.3059 | 2869.16 | 1924.07 | 892.598 | 1712.3 | -1895.28 | 1.53024 | 1708.24 | -724.04 | 1976.56 | 0.007885297 | 0.7295267 | 0.005670483 | 0.6958467 |  |  | 1.22531 | 6.2896 |  |  | 0.0041 | -0.153065 | 0.000547906 | 0.00160565 | 1.39876 | 0.00425639 | -1.22493 | 2913.07 | 1775.15 | 923.738 | 1728.76 | -1870.65 | 1.53618 | 1708.39 | 1083.69 | 1989.33 | 0.0041 | -0.597427 | -0.0981797 | 0.00593232 | 1.33953 | -0.0020304 | -0.725137 | 1920.22 | 289.716 | 114.774 | 1724.64 | -774.904 | 1.34538 | 1702.93 | 1704.51 | 1805.45
0.006386683 | 0.7984928 | 0.005889817 | 0.7696689 |  |  | 1.24277 | 7.20567 |  |  | 0.00415 | 1.4052 | 0.000260125 | 0.00650992 | -0.0273142 | 0.000205616 | -1.35852 | 2854.49 | 2854.49 | 1836.46 | 885.189 | 1705.79 | -1858.71 | 1.58098 | 1709.54 | 1.08965 | 662.866 | 1969.3 | 0.006999293 | 0.728926 | 0.007993661 | 0.9597064 |  |  | 1.24452 | 7.74451 | 1.24451 | -0.0411847 | 0.00415 | 0.699301 | 1.43725 | 0.00425341 | 0.669066 | 0.00417983 | -1.35128 | 2888.97 | 1942.63 | 910.916 | 1713.58 | -1914.17 | 1.58288 | 1709.59 | -721.588 | 1978.05 | 0.00872062 | 0.7411853 | 0.005633753 | 0.7060656 |  |  | 1.24271 | 5.99721 |  |  | 0.00415 | -0.154281 | 0.00132159 | 0.00153959 | 1.43828 | 0.00455004 | -1.26299 | 2923.84 | 1788.6 | 932.856 | 1729.9 | -1881.77 | 1.5813 | 1709.55 | 1075.4 | 1990.98 | 0.00415 | -0.62138 | -0.102621 | 0.00622934 | 1.38072 | -0.00215301 | -0.743176 | 1937.84 | 325.766 | 117.354 | 1725.74 | -793.653 | 1.38715 | 1704.22 | 1697.08 | 1820.48
0.006793927 | 0.8117473 | 0.005972103 | 0.7812722 |  |  | 1.25709 | 6.94932 |  |  | 0.0042 | 1.4465 | 0.000228181 | 0.00689684 | -0.0273622 | 0.000211318 | -1.39915 | 2866.25 | 2866.25 | 1847.74 | 895.596 | 1706.96 | -1869.86 | 1.62802 | 1710.71 | 1.09544 | 661.804 | 1970.65 | 0.006995887 | 0.7414342 | 0.007962288 | 0.9739263 |  |  | 1.25927 | 7.50026 | 1.25906 | 0.0210847 | 0.0042 | 0.720912 | 1.48031 | 0.00453016 | 0.690494 | 0.0044424 | -1.39335 | 2904.37 | 1956.96 | 924.854 | 1714.84 | -1928.73 | 1.6321 | 1710.81 | -719.99 | 1979.52 | 0.008594977 | 0.7528013 | 0.005743103 | 0.716456 |  |  | 1.26103 | 5.69421 |  |  | 0.0042 | -0.155515 | 0.00224094 | 0.00147266 | 1.48184 | 0.00486179 | -1.30488 | 2923.07 | 1791.51 | 930.29 | 1731.09 | -1881.62 | 1.6306 | 1710.77 | 1064.23 | 1992.78 | 0.0042 | -0.648794 | -0.107564 | 0.00661484 | 1.42795 | -0.00227128 | -0.763081 | 1957.19 | 365.335 | 121.152 | 1726.95 | -814.56 | 1.43491 | 1705.62 | 1687.45 | 1836.04
0.006927557 | 0.8255546875 | 0.0059709 | 0.7932859 |  |  | 1.27194 | 6.68499 |  |  | 0.00425 | 1.48782 | 0.000196121 | 0.00726438 | -0.0274104 | 0.000217225 | -1.44115 | 2866.03 | 2866.03 | 1848.03 | 894.067 | 1708.07 | -1869.38 | 1.67489 | 1711.83 | 1.09444 | 654.326 | 1971.97 | 0.007056996 | 0.7539594 | 0.008148817 | 0.9887687 |  |  | 1.27314 | 7.26275 | 1.2736 | 0.00657935 | 0.00425 | 0.741753 | 1.5203 | 0.00480212 | 0.709704 | 0.0046388 | -1.4327 | 2909.05 | 1963.02 | 928.269 | 1715.98 | -1933.45 | 1.67797 | 1711.9 | -731.569 | 1980.78 | 0.008607927 | 0.7643746 | 0.005790657 | 0.7271727 |  |  | 1.27703 | 5.41223 |  |  | 0.00425 | -0.156859 | 0.00314875 | 0.00142393 | 1.52297 | 0.00516298 | -1.34497 | 2919.84 | 1789.49 | 925.587 | 1732.21 | -1878.31 | 1.67742 | 1711.89 | 1059.63 | 1994.26 | 0.00425 | -0.676866 | -0.112555 | 0.00693537 | 1.47435 | -0.00239953 | -0.779741 | 1976.28 | 405.892 | 125.029 | 1728.02 | -835.732 | 1.48184 | 1706.94 | 1675.51 | 1851.25
0.007201963 | 0.8395523 | 0.00608656 | 0.8050887 |  |  | 1.28777 | 6.40329 |  |  | 0.0043 | 1.53016 | 0.000162184 | 0.00759187 | -0.0274556 | 0.000223063 | -1.48217 | 2860.82 | 2860.82 | 1842.45 | 887.558 | 1709.19 | -1863.61 | 1.72336 | 1712.95 | 1.09035 | 652.648 | 1973.26 | 0.007132912 | 0.7666413 | 0.008226961 | 1.003241 |  |  | 1.28935 | 6.98772 | 1.28815 | 0.0115172 | 0.0043 | 0.764258 | 1.56458 | 0.00506311 | 0.731646 | 0.00487352 | -1.47718 | 2909.04 | 1964.88 | 927.081 | 1717.07 | -1933.67 | 1.72894 | 1713.08 | -745.143 | 1981.96 | 0.008966093 | 0.7761764 | 0.005938053 | 0.7378374 |  |  | 1.29303 | 5.15132 |  |  | 0.0043 | -0.157985 | 0.00401463 | 0.00138362 | 1.56055 | 0.00543452 | -1.3812 | 2918.48 | 1788.66 | 922.975 | 1733.2 | -1876.71 | 1.72039 | 1712.88 | 1057.02 | 1995.51 | 0.0043 | -0.706176 | -0.117476 | 0.00727563 | 1.5191 | -0.00253893 | -0.795182 | 1996.93 | 448.634 | 131.192 | 1729.01 | -858.919 | 1.52792 | 1708.18 | 1661.54 | 1865.74
0.00726656 | 0.8532232 | 0.00629896 | 0.8171935 |  |  | 1.30313 | 6.1355 |  |  | 0.00435 | 1.56947 | 0.000135576 | 0.00788788 | -0.0274963 | 0.00022878 | -1.52065 | 2857.47 | 2857.47 | 1838.33 | 883.058 | 1710.19 | -1859.62 | 1.7682 | 1713.95 | 1.08738 | 654.284 | 1974.41 | 0.007288343 | 0.779695 | 0.008554303 | 1.017782 |  |  | 1.30471 | 6.72151 | 1.30269 | -0.0460176 | 0.00435 | 0.785702 | 1.6063 | 0.00528437 | 0.752186 | 0.00507423 | -1.51711 | 2911.71 | 1968.27 | 928.76 | 1717.96 | -1936.25 | 1.7764 | 1714.13 | -751.772 | 1982.95 | 0.008968063 | 0.7879443 | 0.006169727 | 0.7487936 |  |  | 1.30903 | 4.90837 |  |  | 0.00435 | -0.159115 | 0.00485223 | 0.00134655 | 1.59632 | 0.00566203 | -1.41362 | 2917.78 | 1789.31 | 921.049 | 1734.11 | -1876.04 | 1.7607 | 1713.79 | 1052.21 | 1996.73 | 0.00435 | -0.733937 | -0.121993 | 0.00765981 | 1.56238 | -0.00267463 | -0.808672 | 2017.44 | 492.253 | 137.766 | 1729.89 | -882.488 | 1.57208 | 1709.32 | 1645.17 | 1879.68
0.007258823 | 0.8673918 | 0.006387723 | 0.8293766 |  |  | 1.31792 | 5.88263 |  |  | 0.0044 | 1.60601 | 0.000113503 | 0.00813622 | -0.0275328 | 0.000234362 | -1.5566 | 2855.29 | 2855.29 | 1835.74 | 879.829 | 1711.1 | -1856.96 | 1.80983 | 1714.87 | 1.08524 | 653.716 | 1975.47 | 0.00782462 | 0.7928585 | 0.008638582 | 1.032159 |  |  | 1.31976 | 6.46523 | 1.31724 | 0.0518241 | 0.0044 | 0.805303 | 1.64449 | 0.00548555 | 0.771046 | 0.00523663 | -1.55441 | 2916.68 | 1973.35 | 932.826 | 1718.75 | -1940.95 | 1.82075 | 1715.1 | -754.941 | 1983.85 | 0.009128137 | 0.800074 | 0.00626319 | 0.7594692 |  |  | 1.32503 | 4.68905 |  |  | 0.0044 | -0.160026 | 0.00565663 | 0.00129994 | 1.62925 | 0.00587191 | -1.44614 | 2916.66 | 1790.15 | 918.755 | 1734.93 | -1875.19 | 1.79861 | 1714.62 | 1045.73 | 1997.9 | 0.0044 | -0.760786 | -0.125813 | 0.00813293 | 1.60433 | -0.00279666 | -0.821985 | 2038.04 | 531.694 | 147.429 | 1730.77 | -905.72 | 1.6156 | 1710.4 | 1630.6 | 1890.61
0.0073466 | 0.881616 | 0.006417503 | 0.8412516 |  |  | 1.332 | 5.64293 |  |  | 0.00445 | 1.63948 | 9.5681e-05 | 0.00832762 | -0.0275654 | 0.000239691 | -1.5899 | 2853.64 | 2853.64 | 1833.66 | 877.226 | 1711.92 | -1854.84 | 1.84882 | 1715.7 | 1.08349 | 653.617 | 1976.42 | 0.007863144 | 0.8058588 | 0.008752911 | 1.046881 |  |  | 1.33384 | 6.2194 | 1.33178 | 0.0494954 | 0.00445 | 0.823976 | 1.68057 | 0.00565094 | 0.788735 | 0.0053825 | -1.59113 | 2922.09 | 1978.42 | 937.362 | 1719.52 | -1945.96 | 1.86219 | 1715.98 | -755.622 | 1984.73 | 0.009216193 | 0.8118335 | 0.006255603 | 0.7705513 |  |  | 1.34103 | 4.49012 |  |  | 0.00445 | -0.160857 | 0.00651185 | 0.00126061 | 1.6633 | 0.00607441 | -1.47984 | 2914.94 | 1790.27 | 915.882 | 1735.75 | -1873.7 | 1.83763 | 1715.46 | 1039.5 | 1999.06 | 0.00445 | -0.79121 | -0.129516 | 0.00865081 | 1.64886 | -0.00294528 | -0.834747 | 2057.93 | 569.541 | 157.372 | 1731.66 | -928.281 | 1.66038 | 1711.49 | 1615.67 | 1900.56
0.007520477 | 0.8959497 | 0.00674653 | 0.8535198 |  |  | 1.34608 | 5.41646 |  |  | 0.0045 | 1.67199 | 8.15872e-05 | 0.00847896 | -0.0275942 | 0.00024498 | -1.6221 | 2851.5 | 2851.5 | 1831.12 | 874.203 | 1712.68 | -1852.27 | 1.88541 | 1716.45 | 1.08151 | 653.483 | 1977.29 | 0.007708011 | 0.8191996 | 0.008813514 | 1.062023 |  |  | 1.34792 | 5.98453 | 1.34633 | -0.0914772 | 0.0045 | 0.841614 | 1.71474 | 0.00576615 | 0.805531 | 0.00549225 | -1.62456 | 2927.09 | 1982.46 | 941.506 | 1720.24 | -1950.35 | 1.90098 | 1716.77 | -753.076 | 1985.59 | 0.009336867 | 0.8238857 | 0.006348327 | 0.7816908 |  |  | 1.35618 | 4.29614 |  |  | 0.0045 | -0.161812 | 0.00743528 | 0.00121317 | 1.70014 | 0.0062722 | -1.51604 | 2909.07 | 1786.04 | 908.815 | 1736.62 | -1867.97 | 1.87923 | 1716.32 | 1033.69 | 2000.25 | 0.0045 | -0.82406 | -0.132671 | 0.00929254 | 1.69799 | -0.00310466 | -0.84718 | 2078.17 | 602.66 | 170.232 | 1732.68 | -950.355 | 1.71018 | 1712.64 | 1604.4 | 1907.94
0.007710993 | 0.9104595 | 0.006816447 | 0.8657007 |  |  | 1.36184 | 5.16031 |  |  | 0.00455 | 1.70818 | 7.00309e-05 | 0.00860654 | -0.0276225 | 0.000251321 | -1.659 | 2847.17 | 2847.17 | 1826.77 | 868.905 | 1713.51 | -1847.61 | 1.92611 | 1717.28 | 1.07826 | 650.541 | 1978.26 | 0.007934543 | 0.8325875 | 0.009186577 | 1.077 |  |  | 1.36394 | 5.71049 | 1.36087 | 0.00464905 | 0.00455 | 0.86138 | 1.75307 | 0.00589158 | 0.824404 | 0.00561482 | -1.66572 | 2929.99 | 1983.98 | 943.382 | 1721.1 | -1952.45 | 1.94559 | 1717.67 | -748.805 | 1986.61 | 0.009535143 | 0.836092 | 0.006528087 | 0.7928208 |  |  | 1.36898 | 4.11737 |  |  | 0.00455 | -0.162712 | 0.00825718 | 0.00118017 | 1.73552 | 0.00642504 | -1.54818 | 2890.64 | 1771.1 | 889.162 | 1737.4 | -1850.3 | 1.9179 | 1717.12 | 1022.52 | 2001.48 | 0.00455 | -0.856656 | -0.135749 | 0.00997976 | 1.74523 | -0.00324416 | -0.860051 | 2098.68 | 630.37 | 186.121 | 1733.67 | -971.725 | 1.75746 | 1713.71 | 1597.9 | 1912.56
0.00776901 | 0.9250331 | 0.006823297 | 0.8777752 |  |  | 1.37784 | 4.9137 |  |  | 0.0046 | 1.7443 | 5.64161e-05 | 0.00866225 | -0.0276534 | 0.000256995 | -1.6916 | 2837.65 | 2837.65 | 1817.28 | 858.456 | 1714.31 | -1837.79 | 1.96612 | 1718.08 | 1.07203 | 647.297 | 1979.19 | 0.007893288 | 0.846228 | 0.009220413 | 1.092165 |  |  | 1.37994 | 5.44892 | 1.37542 | 0.0176238 | 0.0046 | 0.880683 | 1.78985 | 0.00599225 | 0.842119 | 0.00565645 | -1.70273 | 2927.48 | 1980.43 | 939.896 | 1721.93 | -1949.27 | 1.98748 | 1718.5 | -746.135 | 1987.58 | 0.009678007 | 0.8480268 | 0.0067848 | 0.803915 |  |  | 1.38178 | 3.96404 |  |  | 0.0046 | -0.163237 | 0.00900389 | 0.00115484 | 1.76676 | 0.00656166 | -1.57749 | 2869.74 | 1751.13 | 867.319 | 1738.12 | -1829.4 | 1.95389 | 1717.84 | 1018.82 | 2002.42 | 0.0046 | -0.885877 | -0.137289 | 0.0107162 | 1.78869 | -0.00336798 | -0.871241 | 2116.7 | 653.109 | 200.764 | 1734.58 | -990.192 | 1.80185 | 1714.69 | 1593.58 | 1915.94
0.007983317 | 0.9393108 | 0.007044577 | 0.8902775 |  |  | 1.39384 | 4.68613 |  |  | 0.00465 | 1.77698 | 4.40017e-05 | 0.00874464 | -0.0276802 | 0.000263247 | -1.72777 | 2817.17 | 2817.17 | 1797.69 | 837.115 | 1715.03 | -1817.33 | 2.00345 | 1718.81 | 1.05964 | 638.093 | 1980.06 | 0.008318523 | 0.8594485 | 0.009386497 | 1.106963 |  |  | 1.39535 | 5.20487 | 1.38997 | 0.0027284 | 0.00465 | 0.898322 | 1.82459 | 0.0060901 | 0.859384 | 0.00567576 | -1.73849 | 2916.64 | 1970.61 | 928.222 | 1722.69 | -1938.49 | 2.02636 | 1719.25 | -753.914 | 1988.42 | 0.009865657 | 0.860467 | 0.006904567 | 0.8148754 |  |  | 1.39458 | 3.8223 |  |  | 0.00465 | -0.163729 | 0.00969704 | 0.00113222 | 1.79527 | 0.00671928 | -1.60834 | 2848.9 | 1731.11 | 845.604 | 1738.79 | -1808.54 | 1.98801 | 1718.51 | 1015.47 | 2003.3 | 0.00465 | -0.914566 | -0.138416 | 0.0113698 | 1.82902 | -0.00348278 | -0.879299 | 2134.13 | 674.994 | 215.117 | 1735.39 | -1008.08 | 1.84345 | 1715.58 | 1589.4 | 1919.01
0.008105447 | 0.954269 | 0.007227193 | 0.9027621 |  |  | 1.40877 | 4.48009 |  |  | 0.0047 | 1.80664 | 3.0795e-05 | 0.00880473 | -0.0277012 | 0.000268681 | -1.75883 | 2796.39 | 2796.39 | 1776.79 | 815.58 | 1715.68 | -1796.25 | 2.03715 | 1719.46 | 1.04696 | 636.374 | 1980.81 | 0.008201858 | 0.8732503 | 0.009332028 | 1.121932 |  |  | 1.40975 | 4.97725 | 1.40451 | 0.0261183 | 0.0047 | 0.914728 | 1.85611 | 0.0060914 | 0.874737 | 0.00569687 | -1.764 | 2902.65 | 1957.5 | 913.485 | 1723.38 | -1924.55 | 2.06414 | 1719.96 | -760.577 | 1989.17 | 0.01014521 | 0.8727885 | 0.006791597 | 0.8261036 |  |  | 1.40738 | 3.68648 |  |  | 0.0047 | -0.164222 | 0.0103178 | 0.00111372 | 1.82348 | 0.0068453 | -1.63675 | 2830.29 | 1713.38 | 826.18 | 1739.41 | -1789.95 | 2.02001 | 1719.13 | 1012.01 | 2004.11 | 0.0047 | -0.940352 | -0.138669 | 0.0122172 | 1.86782 | -0.00356776 | -0.890301 | 2153.67 | 697.522 | 232.346 | 1736.12 | -1027.85 | 1.88233 | 1716.39 | 1586.58 | 1921.33
0.008366897 | 0.9689662 | 0.00712845 | 0.9151693 |  |  | 1.42317 | 4.2916 |  |  | 0.00475 | 1.83537 | 1.73505e-05 | 0.00884537 | -0.027716 | 0.000272831 | -1.78291 | 2777.41 | 2777.41 | 1757.4 | 795.912 | 1716.28 | -1776.91 | 2.06915 | 1720.05 | 1.03533 | 637.021 | 1981.5 | 0.008295858 | 0.8868162 | 0.009621273 | 1.137148 |  |  | 1.42415 | 4.76651 | 1.41906 | -0.0441064 | 0.00475 | 0.92965 | 1.88538 | 0.0061316 | 0.889353 | 0.00573836 | -1.7955 | 2890.8 | 1945.58 | 900.985 | 1723.95 | -1912.45 | 2.09614 | 1720.56 | -762.017 | 1989.82 | 0.01037768 | 0.8854503 | 0.00706615 | 0.8375648 |  |  | 1.42018 | 3.56411 |  |  | 0.00475 | -0.164715 | 0.0108747 | 0.00109683 | 1.84984 | 0.00696459 | -1.66148 | 2815.03 | 1699.03 | 810.108 | 1740.02 | -1774.72 | 2.05201 | 1719.74 | 1008.39 | 2004.92 | 0.00475 | -0.963769 | -0.13854 | 0.0130711 | 1.90332 | -0.00364051 | -0.898129 | 2169.86 | 717.125 | 246.176 | 1736.77 | -1044.39 | 1.91888 | 1717.14 | 1583.29 | 1923.68
0.008413063 | 0.9836616 | 0.00727413 | 0.9278556 |  |  | 1.43757 | 4.11755 |  |  | 0.0048 | 1.86226 | 5.43623e-06 | 0.00893852 | -0.0277261 | 0.000277798 | -1.81275 | 2759.71 | 2759.71 | 1739.57 | 777.519 | 1716.87 | -1758.93 | 2.10115 | 1720.65 | 1.0245 | 635.527 | 1982.19 | 0.008747294 | 0.9003354 | 0.009987637 | 1.152266 |  |  | 1.43835 | 4.57229 | 1.4336 | 0.0364942 | 0.0048 | 0.944398 | 1.91358 | 0.00614165 | 0.903003 | 0.00575908 | -1.82425 | 2877.9 | 1931.39 | 887.398 | 1724.52 | -1898.9 | 2.12814 | 1721.15 | -757.367 | 1990.5 | 0.01042689 | 0.897931 | 0.007013023 | 0.8490209 |  |  | 1.43298 | 3.44861 |  |  | 0.0048 | -0.16521 | 0.0113762 | 0.00106918 | 1.87568 | 0.00704358 | -1.68467 | 2801.25 | 1686.54 | 795.631 | 1740.52 | -1761.14 | 2.07881 | 1720.24 | 1003.79 | 2005.62 | 0.0048 | -0.985 | -0.138233 | 0.0139257 | 1.93647 | -0.00370831 | -0.906017 | 2186.74 | 740.717 | 259.533 | 1737.34 | -1062.33 | 1.95409 | 1717.84 | 1576.64 | 1927.21
0.00843866 | 0.9988448 | 0.007452133 | 0.9408781 |  |  | 1.45197 | 3.95774 |  |  | 0.00485 | 1.88779 | -4.30109e-06 | 0.00898136 | -0.0277316 | 0.000282287 | -1.83956 | 2744.27 | 2744.27 | 1723.78 | 761.478 | 1717.39 | -1743.18 | 2.12987 | 1721.18 | 1.01501 | 636.053 | 1982.79 | 0.008941341 | 0.9139995 | 0.00994189 | 1.167127 |  |  | 1.45115 | 4.39237 | 1.44815 | 0.0114646 | 0.00485 | 0.955936 | 1.93886 | 0.00614634 | 0.916863 | 0.00585772 | -1.85502 | 2868.7 | 1920.89 | 877.488 | 1725.1 | -1889.03 | 2.16014 | 1721.72 | -752.614 | 1991.21 | 0.01050445 | 0.910692 | 0.007184247 | 0.8602742 |  |  | 1.44578 | 3.34693 |  |  | 0.00485 | -0.165704 | 0.0118424 | 0.0010279 | 1.89994 | 0.00717174 | -1.71435 | 2787.83 | 1673.74 | 781.591 | 1741 | -1747.72 | 2.10441 | 1720.71 | 1001.19 | 2006.24 | 0.00485 | -1.00906 | -0.137781 | 0.0146215 | 1.96725 | -0.00378522 | -0.910491 | 2204.71 | 767.413 | 273.396 | 1737.79 | -1081.84 | 1.98652 | 1718.48 | 1567.75 | 1931.31
0.00868875 | 1.013855 | 0.007508707 | 0.9539302 |  |  | 1.46562 | 3.8154 |  |  | 0.0049 | 1.912 | -1.45729e-05 | 0.00900366 | -0.0277338 | 0.000286539 | -1.86519 | 2727.84 | 2727.84 | 1707.6 | 744.503 | 1717.86 | -1726.65 | 2.15547 | 1721.64 | 1.00512 | 632.333 | 1983.33 | 0.009019189 | 0.9276002 | 0.01000777 | 1.182265 |  |  | 1.46799 | 4.17638 | 1.46269 | -0.0738438 | 0.0049 | 0.971333 | 1.97013 | 0.00609642 | 0.932853 | 0.00588117 | -1.88352 | 2861.82 | 1911.82 | 869.791 | 1725.76 | -1881.15 | 2.19506 | 1722.34 | -743.364 | 1992.03 | 0.01061372 | 0.9235573 | 0.00759993 | 0.8715115 |  |  | 1.45858 | 3.25835 |  |  | 0.0049 | -0.166282 | 0.0122791 | 0.00100441 | 1.92648 | 0.00721273 | -1.7349 | 2772.75 | 1660.37 | 765.735 | 1741.53 | -1732.95 | 2.13436 | 1721.26 | 995.118 | 2007.01 | 0.0049 | -1.03444 | -0.137214 | 0.0157035 | 2.00104 | -0.00386329 | -0.921942 | 2223.7 | 788.634 | 290.718 | 1738.36 | -1101.02 | 2.02395 | 1719.21 | 1565.46 | 1932.99
0.00887283 | 1.029023 | 0.007597087 | 0.966839 |  |  | 1.47842 | 3.68159 |  |  | 0.00495 | 1.93445 | -2.64293e-05 | 0.00900395 | -0.0277351 | 0.000290002 | -1.88608 | 2714.96 | 2714.96 | 1694.25 | 731.11 | 1718.3 | -1713.44 | 2.18107 | 1722.09 | 0.997168 | 634.042 | 1983.85 | 0.009200423 | 0.9411835 | 0.01024171 | 1.197582 |  |  | 1.48506 | 3.98128 | 1.47724 | 0.0508898 | 0.00495 | 0.987628 | 1.9987 | 0.00612856 | 0.94525 | 0.00585043 | -1.91115 | 2853.44 | 1901.52 | 860.579 | 1726.44 | -1871.85 | 2.22919 | 1722.94 | -735.383 | 1992.86 | 0.010829 | 0.9361431 | 0.007534113 | 0.8830219 |  |  | 1.47138 | 3.17672 |  |  | 0.00495 | -0.166842 | 0.0127256 | 0.000978799 | 1.95669 | 0.00721939 | -1.75953 | 2755.54 | 1644.54 | 747.681 | 1742.15 | -1715.92 | 2.16849 | 1721.87 | 989.904 | 2007.85 | 0.00495 | -1.06116 | -0.136521 | 0.0170346 | 2.03635 | -0.00393011 | -0.936595 | 2243 | 813.567 | 307.058 | 1738.92 | -1121.21 | 2.06386 | 1719.96 | 1559.55 | 1935.94
0.00911997 | 1.044249 | 0.007778977 | 0.9799569 |  |  | 1.49491 | 3.52004 |  |  | 0.005 | 1.964 | -4.34609e-05 | 0.00894746 | -0.0277338 | 0.000293893 | -1.91087 | 2697.26 | 2697.26 | 1677.05 | 712.715 | 1718.89 | -1695.67 | 2.21405 | 1722.67 | 0.986494 | 627.879 | 1984.54 | 0.00957301 | 0.9552182 | 0.01036485 | 1.213008 |  |  | 1.50119 | 3.80337 | 1.49178 | 0.00453569 | 0.005 | 1.0023 | 2.0287 | 0.00606968 | 0.960552 | 0.00585993 | -1.94027 | 2843.12 | 1890.17 | 849.434 | 1727.14 | -1860.91 | 2.26332 | 1723.53 | -732.133 | 1993.69 | 0.01105672 | 0.9490546 | 0.00761605 | 0.8946543 |  |  | 1.48418 | 3.09617 |  |  | 0.005 | -0.166997 | 0.0131008 | 0.000942887 | 1.98302 | 0.00727849 | -1.78615 | 2733.32 | 1625.2 | 724.611 | 1742.68 | -1694.38 | 2.20027 | 1722.43 | 979.894 | 2008.71 | 0.005 | -1.0844 | -0.135292 | 0.0182911 | 2.06921 | -0.00397971 | -0.947544 | 2262.07 | 842.987 | 321.721 | 1739.32 | -1142.26 | 2.09799 | 1720.59 | 1548.39 | 1940.35
0.009302127 | 1.059826 | 0.007891353 | 0.9927971 | [24 empty] | 0.009543399 | 0.969215 | 0.01057042 | 1.227823 | [22 empty] | 0.0110696 | 0.9619591 | 0.00753943 | 0.9061898
0.009465827 | 1.075088 | 0.007928497 | 1.005744 | [24 empty] | 0.009576676 | 0.9834407 | 0.01045306 | 1.242864 | [22 empty] | 0.01118044 | 0.9748489 | 0.007735863 | 0.9176227
0.009547463 | 1.091096 | 0.00780596 | 1.0191 | [24 empty] | 0.009647975 | 0.9974559 | 0.01063643 | 1.258423 | [22 empty] | 0.01143513 | 0.9879584 | 0.007804373 | 0.9298912
0.009873547 | 1.106852 | 0.00824952 | 1.032409 | [24 empty] | 0.009747349 | 1.01162 | 0.01077399 | 1.274099 | [22 empty] | 0.01152756 | 1.000966 | 0.008059623 | 0.9419755
0.009712007 | 1.122271 | 0.00838413 | 1.045667 | [24 empty] | 0.009925309 | 1.02566 | 0.01111548 | 1.289685 | [22 empty] | 0.01195258 | 1.013922 | 0.00819022 | 0.9542137
0.009994473 | 1.137741 | 0.008533197 | 1.059242 | [24 empty] | 0.01033012 | 1.040073 | 0.01132437 | 1.305454 | [22 empty] | 0.01201633 | 1.027441 | 0.008336993 | 0.9663287
0.01053187 | 1.153647 | 0.00877468 | 1.072648 | [24 empty] | 0.0103624 | 1.054389 | 0.01141633 | 1.320688 | [22 empty] | 0.01218195 | 1.040838 | 0.008480843 | 0.9786716
0.01059341 | 1.1695 | 0.00894454 | 1.086355 | [24 empty] | 0.01057634 | 1.068756 | 0.0115498 | 1.336068 | [22 empty] | 0.01208877 | 1.054183 | 0.00844838 | 0.9908793
0.01077427 | 1.185364 | 0.008959017 | 1.100467 | [24 empty] | 0.01065941 | 1.083423 | 0.01170882 | 1.351746 | [22 empty] | 0.01242445 | 1.067574 | 0.008610847 | 1.00339
0.0107218 | 1.201209 | 0.009230633 | 1.114122 | [24 empty] | 0.01083053 | 1.098068 | 0.01177323 | 1.367673 | [22 empty] | 0.01262668 | 1.081075 | 0.008707363 | 1.01585
0.01103051 | 1.216996 | 0.009124523 | 1.127875 | [24 empty] | 0.01101283 | 1.112627 | 0.01193233 | 1.382992 | [22 empty] | 0.01281753 | 1.094755 | 0.008747877 | 1.028332
0.01110359 | 1.232568 | 0.009462097 | 1.141643 | [24 empty] | 0.010963594 | 1.127379 | 0.0121455 | 1.398317 | [22 empty] | 0.01304495 | 1.108011 | 0.008943353 | 1.040582
0.01120583 | 1.248397 | 0.00943143 | 1.155678 | [24 empty] | 0.01139032 | 1.142126 | 0.01243945 | 1.413752 | [22 empty] | 0.0130664 | 1.12154 | 0.00926781 | 1.052886
0.01110623 | 1.264613 | 0.009458477 | 1.169757 | [24 empty] | 0.01152244 | 1.157047 | 0.01240141 | 1.429274 | [22 empty] | 0.01347586 | 1.134904 | 0.009291573 | 1.065271
0.01155099 | 1.280381 | 0.009697043 | 1.18374 | [24 empty] | 0.01159756 | 1.172166 | 0.01259103 | 1.444766 | [22 empty] | 0.01351833 | 1.148454 | 0.00946892 | 1.077621
0.01170801 | 1.296917 | 0.009864713 | 1.197778 | [24 empty] | 0.01179926 | 1.187338 | 0.01275728 | 1.460259 | [22 empty] | 0.01370874 | 1.1622 | 0.009474283 | 1.090077
0.01197201 | 1.313094 | 0.00989355 | 1.211986 | [24 empty] | 0.0121206 | 1.202242 | 0.01301166 | 1.475859 | [22 empty] | 0.01389385 | 1.176002 | 0.009702357 | 1.102479
0.01202788 | 1.32939 | 0.01013522 | 1.225964 | [24 empty] | 0.01216979 | 1.217051 | 0.013068 | 1.49163 | [22 empty] | 0.01384111 | 1.189613 | 0.009635547 | 1.115237
0.0120801 | 1.345796 | 0.0103003 | 1.240262 | [24 empty] | 0.01230092 | 1.232 | 0.01327824 | 1.507098 | [22 empty] | 0.01413464 | 1.203771 | 0.00996158 | 1.128003
0.01248756 | 1.361916 | 0.01054673 | 1.254292 | [24 empty] | 0.01244802 | 1.247011 | 0.01341579 | 1.522604 | [22 empty] | 0.01417171 | 1.217289 | 0.01012523 | 1.1408
0.01257687 | 1.378119 | 0.01048534 | 1.269003 | [24 empty] | 0.01269103 | 1.262148 | 0.01360647 | 1.538208 | [22 empty] | 0.01445996 | 1.231184 | 0.0100815 | 1.153143
0.01276517 | 1.394502 | 0.01076089 | 1.282983 | [24 empty] | 0.01282795 | 1.276741 | 0.0137528 | 1.554324 | [22 empty] | 0.01467003 | 1.245323 | 0.01024584 | 1.165811
0.01299576 | 1.410796 | 0.01068687 | 1.297184 | [24 empty] | 0.01312838 | 1.291517 | 0.01431603 | 1.569856 | [22 empty] | 0.01470464 | 1.259129 | 0.01037104 | 1.178651
0.01307463 | 1.426584 | 0.01079805 | 1.311134 | [24 empty] | 0.01318307 | 1.306461 | 0.01379953 | 1.585916 | [22 empty] | 0.01491262 | 1.2728 | 0.01050517 | 1.191569
0.01333215 | 1.442584 | 0.01105247 | 1.325318 | [24 empty] | 0.01330811 | 1.321338 | 0.01413919 | 1.602138 | [22 empty] | 0.01520038 | 1.286633 | 0.01056944 | 1.20433
0.01365629 | 1.458759 | 0.01134109 | 1.339286 | [24 empty] | 0.01348276 | 1.336334 | 0.01420364 | 1.618335 | [22 empty] | 0.01528409 | 1.300506 | 0.01084538 | 1.217185
0.01365442 | 1.47495 | 0.0113659 | 1.353655 | [24 empty] | 0.01371504 | 1.351414 | 0.01446994 | 1.634301 | [22 empty] | 0.01539113 | 1.314125 | 0.01086773 | 1.2298
0.01401594 | 1.491171 | 0.01150621 | 1.368063 | [24 empty] | 0.01366694 | 1.366894 | 0.01462282 | 1.650548 | [22 empty] | 0.01588841 | 1.327554 | 0.01094465 | 1.242768
0.01408224 | 1.50713 | 0.01152871 | 1.38208 | [24 empty] | 0.01387541 | 1.381857 | 0.01481386 | 1.666724 | [22 empty] | 0.01592429 | 1.341131 | 0.01119473 | 1.255771
0.014404094 | 1.523451 | 0.01178498 | 1.396265 | [24 empty] | 0.01401049 | 1.397019 | 0.0148634 | 1.682567 | [22 empty] | 0.01598083 | 1.355138 | 0.01096971 | 1.268449
0.01439241 | 1.540111 | 0.01185082 | 1.410763 | [24 empty] | 0.01435895 | 1.412104 | 0.0150342 | 1.698862 | [22 empty] | 0.01636501 | 1.36896875 | 0.01139626 | 1.281466
0.01472896 | 1.557049 | 0.0120315 | 1.425049 | [24 empty] | 0.01434309 | 1.42767 | 0.01535703 | 1.715291 | [22 empty] | 0.01651117 | 1.382633 | 0.01151096 | 1.294206
0.01480759 | 1.573448 | 0.01223361 | 1.439502 | [24 empty] | 0.01447598 | 1.442856 | 0.01538533 | 1.731163 | [22 empty] | 0.01676472 | 1.396192 | 0.01160904 | 1.306622
0.0149189 | 1.59006 | 0.01238075 | 1.454313 | [24 empty] | 0.01481426 | 1.458208 | 0.01555094 | 1.747421 | [22 empty] | 0.01676423 | 1.410228 | 0.01186761 | 1.31972
0.01508723 | 1.606297 | 0.01243744 | 1.468754 | [24 empty] | 0.01499241 | 1.473964 | 0.01560561 | 1.764083 | [22 empty] | 0.01689221 | 1.424347 | 0.01171197 | 1.332641
0.01513634 | 1.62326 | 0.01273559 | 1.483558 | [24 empty] | 0.01517966 | 1.489225 | 0.01575827 | 1.779853 | [22 empty] | 0.01719122 | 1.438619 | 0.01211502 | 1.345583
0.015420275 | 1.639902 | 0.01279037 | 1.498323 | [24 empty] | 0.01537296 | 1.504862 | 0.01593907 | 1.79631 | [22 empty] | 0.01739717 | 1.452669 | 0.01223428 | 1.358709
0.01564165 | 1.656609 | 0.01303562 | 1.513078 | [24 empty] | 0.01548537 | 1.520613 | 0.0160687 | 1.812211 | [22 empty] | 0.01768667 | 1.467057 | 0.01233955 | 1.37172
0.01583950738 | 1.673027 | 0.01333324 | 1.528098 | [24 empty] | 0.01571803 | 1.536112 | 0.01637498 | 1.828283 | [22 empty] | 0.01763453 | 1.481239 | 0.01254676 | 1.384709
0.0159275838 | 1.689489 | 0.01311733 | 1.543032 | [24 empty] | 0.01579033 | 1.551663 | 0.01641132 | 1.844793 | [22 empty] | 0.01798512 | 1.495437 | 0.01293606 | 1.397975
0.01617182 | 1.706291 | 0.01349631 | 1.558131 | [24 empty] | 0.01600273 | 1.567452 | 0.01681491 | 1.861326 | [22 empty] | 0.01807127 | 1.509476 | 0.01284771 | 1.411347
0.01620308 | 1.72281 | 0.01343757 | 1.573307 | [24 empty] | 0.01617826 | 1.583034 | 0.01681861 | 1.877328 | [22 empty] | 0.01783811 | 1.523485 | 0.01309206 | 1.424553
0.0165469 | 1.739663 | 0.01358778 | 1.588065 | [24 empty] | 0.01634295 | 1.599052 | 0.01686898 | 1.893642 | [22 empty] | 0.01840893 | 1.537572 | 0.01303527 | 1.43803125
0.016602946 | 1.75632 | 0.01368628 | 1.602741 | [24 empty] | 0.01653172 | 1.61546 | 0.01719387 | 1.909566 | [22 empty] | 0.01901651 | 1.552042 | 0.01334004 | 1.451856
0.01688436 | 1.773597 | 0.01388336 | 1.617612 | [24 empty] | 0.01678345 | 1.63161 | 0.01749257 | 1.925811 | [22 empty] | 0.01872806 | 1.566414 | 0.01351746 | 1.465047
0.017103464 | 1.790751 | 0.01415542 | 1.632592 | [24 empty] | 0.01702536 | 1.647782 | 0.01760872 | 1.942272 | [22 empty] | 0.01886517 | 1.580866 | 0.01356621 | 1.478687
0.017347996 | 1.807852 | 0.01424082 | 1.647796 | [24 empty] | 0.01694152 | 1.663836 | 0.01789965 | 1.958835 | [22 empty] | 0.01909701 | 1.595856 | 0.01359013 | 1.492099
0.01743682 | 1.825106 | 0.01437615 | 1.663139 | [24 empty] | 0.01730733 | 1.679824 | 0.01784379 | 1.975629 | [22 empty] | 0.0196426 | 1.610695 | 0.01396373 | 1.505615
0.017715705 | 1.841774 | 0.014733 | 1.678268 | [24 empty] | 0.01730662 | 1.696081 | 0.01810257 | 1.99196875 | [22 empty] | 0.01977004 | 1.625716 | 0.01400354 | 1.519199
0.017820523 | 1.858877 | 0.01479242 | 1.693613 | [24 empty] | 0.01776743 | 1.712167 | 0.01824785 | 2.008284 | [22 empty] | 0.02000679 | 1.640765625 | 0.01407594 | 1.532784
0.01820147 | 1.875909 | 0.01494461 | 1.708785 | [24 empty] | 0.01785533 | 1.728183 | 0.01847918 | 2.024671 | [22 empty] | 0.020031 | 1.655639 | 0.01425871 | 1.546799
0.0182937 | 1.892911 | 0.01500345 | 1.724363 | [24 empty] | 0.01796869 | 1.744045 | 0.01866765 | 2.041065 | [22 empty] | 0.02034905 | 1.670465 | 0.01443829 | 1.560361
0.01836862 | 1.910193 | 0.01523688 | 1.739839 | [24 empty] | 0.01818315 | 1.760349 | 0.01880959 | 2.057837 | [22 empty] | 0.02026879 | 1.685312 | 0.01464697 | 1.574077
0.01848792 | 1.927379 | 0.01543755 | 1.755224 | [24 empty] | 0.01845778 | 1.776708 | 0.01900049 | 2.074443 | [22 empty] | 0.02059854 | 1.700173 | 0.01471763 | 1.587541
0.0186749 | 1.94456 | 0.01550606 | 1.770814 | [24 empty] | 0.01856804 | 1.793106 | 0.0190717 | 2.09099 | [22 empty] | 0.02070595 | 1.714838 | 0.01492147 | 1.60116
0.01895771 | 1.962059 | 0.01563729 | 1.786483 | [24 empty] | 0.0189681 | 1.80959 | 0.01917252 | 2.107774 | [22 empty] | 0.0209745 | 1.729689 | 0.0149515 | 1.61518
0.01902541 | 1.979351 | 0.0157478 | 1.802084 | [24 empty] | 0.01917473 | 1.825533 | 0.01962286 | 2.124367 | [22 empty] | 0.02101408 | 1.744536 | 0.01507878 | 1.628988
0.01932776 | 1.996559 | 0.01603378 | 1.817997 | [24 empty] | 0.01914764 | 1.841895 | 0.01920206 | 2.141213 | [22 empty] | 0.02134967 | 1.75951 | 0.0151409 | 1.643141
0.01977723 | 2.014287 | 0.01621349 | 1.833836 | [24 empty] | 0.01948402 | 1.858462 | 0.01966299 | 2.15815 | [22 empty] | 0.02155304 | 1.77474 | 0.01554664 | 1.657333
0.01962766 | 2.031899 | 0.01638934 | 1.849699 | [24 empty] | 0.01948294 | 1.874862 | 0.02005327 | 2.175184 | [22 empty] | 0.02187454 | 1.789884 | 0.01568496 | 1.6716875
0.01989361 | 2.049373 | 0.01645303 | 1.865587 | [24 empty] | 0.01976182 | 1.891254 | 0.02014654 | 2.191813 | [22 empty] | 0.02197906 | 1.80472 | 0.01565418 | 1.685733
0.02005257 | 2.066894 | 0.01691923 | 1.881499 | [24 empty] | 0.01984597 | 1.9077 | 0.02033462 | 2.208664 | [22 empty] | 0.02212866 | 1.819913 | 0.01603567 | 1.700267
0.02028391 | 2.0845 | 0.01692161 | 1.897414 | [24 empty] | 0.0200586 | 1.924175 | 0.02073359 | 2.225415 | [22 empty] | 0.02242671 | 1.835451 | 0.01619365 | 1.714882
0.02046486 | 2.101314 | 0.01665279 | 1.913578125 | [24 empty] | 0.02013359 | 1.940705 | 0.02049666 | 2.242223 | [22 empty] | 0.02250805 | 1.850956 | 0.01636159 | 1.729309
0.02076075 | 2.119021 | 0.01737155 | 1.929772 | [24 empty] | 0.02048807 | 1.957341 | 0.02109733 | 2.258855 | [22 empty] | 0.02278656 | 1.866681 | 0.01643044 | 1.743595
0.0209541 | 2.136062 | 0.01751944 | 1.946255 | [24 empty] | 0.02072345 | 1.97434 | 0.02112451 | 2.275771 | [22 empty] | 0.02297319 | 1.882329 | 0.01658387 | 1.758033
0.02109405 | 2.153514 | 0.0174313 | 1.962465 | [24 empty] | 0.02080004 | 1.990714 | 0.02136752 | 2.292122 | [22 empty] | 0.02323904 | 1.897503 | 0.01689378 | 1.7724
0.02139049 | 2.17076 | 0.01792213 | 1.978847 | [24 empty] | 0.02114772 | 2.007543 | 0.02144491 | 2.308946 | [22 empty] | 0.02364966 | 1.912743 | 0.01674281 | 1.786826
0.02141719 | 2.188201 | 0.01809055 | 1.994918 | [24 empty] | 0.02122438 | 2.024407 | 0.0216471 | 2.325717 | [22 empty] | 0.02370202 | 1.927849 | 0.01721989 | 1.801378
0.02181279 | 2.205498 | 0.01806322 | 2.011094 | [24 empty] | 0.02159402 | 2.041157 | 0.02168804 | 2.342529 | [22 empty] | 0.02377973 | 1.94329 | 0.01741383 | 1.815673
0.02170259 | 2.223067 | 0.01828276 | 2.027057 | [24 empty] | 0.02171871 | 2.05848 | 0.02211962 | 2.35971875 | [22 empty] | 0.02405737 | 1.958546875 | 0.01739859 | 1.830282
0.02195702 | 2.241062 | 0.01860148 | 2.04326 | [24 empty] | 0.02201348 | 2.075569 | 0.02217461 | 2.376541 | [22 empty] | 0.02432227 | 1.973701 | 0.01766376 | 1.844706
0.02217531 | 2.25837 | 0.01858619 | 2.059494 | [24 empty] | 0.02216729 | 2.092177 | 0.02241657 | 2.39409 | [22 empty] | 0.024367 | 1.989318 | 0.01765263 | 1.85938
0.02253677 | 2.276028 | 0.01892171 | 2.076259 | [24 empty] | 0.02232432 | 2.109472 | 0.02240719 | 2.411081 | [22 empty] | 0.02471615 | 2.004528 | 0.01788066 | 1.874267
0.02248851 | 2.293744 | 0.01914567 | 2.092723 | [24 empty] | 0.02249113 | 2.127187 | 0.02275752 | 2.428203 | [22 empty] | 0.0249314 | 2.020644 | 0.01796339 | 1.889037
0.0227844 | 2.311144 | 0.01933312 | 2.109193 | [24 empty] | 0.02277746 | 2.143929 | 0.0230331 | 2.444925 | [22 empty] | 0.02505159 | 2.036401 | 0.01808814 | 1.903717
0.02306253 | 2.328583 | 0.01951299 | 2.126356 | [24 empty] | 0.02288961 | 2.160843 | 0.023006 | 2.46196875 | [22 empty] | 0.02517493 | 2.052176 | 0.01840433 | 1.918412
0.02339987 | 2.346225 | 0.01962464 | 2.142839 | [24 empty] | 0.02307867 | 2.177541 | 0.02329777 | 2.479186 | [22 empty] | 0.02541784 | 2.067758 | 0.01846648 | 1.933549
0.02363064 | 2.363667 | 0.01984118 | 2.159714 | [24 empty] | 0.0233018 | 2.194557 | 0.02347063 | 2.49629 | [22 empty] | 0.02564202 | 2.08342 | 0.01861654 | 1.948472
0.02405576 | 2.380997 | 0.02013405 | 2.176293 | [24 empty] | 0.02348986 | 2.211405 | 0.02352846 | 2.513626 | [22 empty] | 0.02597982 | 2.09895 | 0.01883857 | 1.963943
0.02378205 | 2.398535 | 0.02027112 | 2.193145 | [24 empty] | 0.02360376 | 2.228541 | 0.02384355 | 2.530652 | [22 empty] | 0.02591595 | 2.114666 | 0.01881996 | 1.97887
0.02371407 | 2.416177 | 0.02042816 | 2.20978 | [24 empty] | 0.02369231 | 2.245189 | 0.02405665 | 2.54764 | [22 empty] | 0.02619365 | 2.130676 | 0.01911507 | 1.994272
0.02348817 | 2.433596 | 0.02051747 | 2.226482 | [24 empty] | 0.02443074 | 2.262345 | 0.02441138 | 2.564637 | [22 empty] | 0.02667232 | 2.146471 | 0.01930852 | 2.009244
0.02454118 | 2.451692 | 0.02079191 | 2.243406 | [24 empty] | 0.02387735 | 2.279753 | 0.0247053 | 2.582195 | [22 empty] | 0.02666273 | 2.16278125 | 0.01942171 | 2.024686
0.02452082 | 2.469095 | 0.02090698 | 2.259843 | [24 empty] | 0.02433954 | 2.29705 | 0.02482293 | 2.599155 | [22 empty] | 0.02715568 | 2.178845 | 0.01972017 | 2.040197
0.02512215 | 2.487069 | 0.02109899 | 2.277041 | [24 empty] | 0.02472842 | 2.314875 | 0.0249161 | 2.616457 | [22 empty] | 0.0272728 | 2.194569 | 0.02009062 | 2.055427
0.02526184 | 2.505222 | 0.02132882 | 2.29394 | [24 empty] | 0.02496081 | 2.331909 | 0.02524377 | 2.633762 | [22 empty] | 0.02739798 | 2.210413 | 0.02002904 | 2.071552
0.02520711 | 2.523346 | 0.02170394 | 2.311053 | [24 empty] | 0.02515419 | 2.349167 | 0.02500482 | 2.65167 | [22 empty] | 0.02753318 | 2.226402 | 0.02022535 | 2.087001
0.02546111 | 2.541144 | 0.02186886 | 2.327967 | [24 empty] | 0.02534949 | 2.366402 | 0.02535914 | 2.66873 | [22 empty] | 0.02774825 | 2.242499 | 0.02066797 | 2.10183
0.0260527 | 2.559212 | 0.02197297 | 2.344459 | [24 empty] | 0.02568618 | 2.384014 | 0.02574615 | 2.686283 | [22 empty] | 0.02810201 | 2.258827 | 0.02062755 | 2.117314
0.0259402 | 2.577232 | 0.02227368 | 2.361325 | [24 empty] | 0.02576622 | 2.401444 | 0.02595125 | 2.703718 | [22 empty] | 0.02814235 | 2.275509 | 0.02078435 | 2.133048
0.02618642 | 2.595052 | 0.02232305 | 2.378852 | [24 empty] | 0.02582987 | 2.419014 | 0.02598379 | 2.721091 | [22 empty] | 0.02843542 | 2.291773 | 0.02032244 | 2.148887
0.02626905 | 2.612688 | 0.02265714 | 2.396353 | [24 empty] | 0.02610163 | 2.436276 | 0.02624167 | 2.738321 | [22 empty] | 0.02862622 | 2.308352 | 0.02117091 | 2.164885
0.02662084 | 2.630705 | 0.02287273 | 2.413483 | [24 empty] | 0.02637783 | 2.453584 | 0.0264222 | 2.755387 | [22 empty] | 0.02886514 | 2.324579 | 0.02152857 | 2.18092
0.0267837 | 2.648307 | 0.02319966 | 2.430917 | [24 empty] | 0.02663358 | 2.470634 | 0.02649524 | 2.772762 | [22 empty] | 0.0291321 | 2.340979 | 0.02163464 | 2.196761
0.02685146 | 2.666779 | 0.02334549 | 2.448104 | [24 empty] | 0.02681551 | 2.487772 | 0.02688692 | 2.789834 | [22 empty] | 0.02938898 | 2.357333 | 0.02178658 | 2.212713
0.02708321 | 2.684947 | 0.02321368 | 2.465274 | [24 empty] | 0.02704215 | 2.505214 | 0.02714311 | 2.807451 | [22 empty] | 0.02956841 | 2.373284 | 0.021948 | 2.229033
0.02716271 | 2.702647 | 0.0236198 | 2.482561 | [24 empty] | 0.02722657 | 2.52309 | 0.0272279 | 2.824352 | [22 empty] | 0.02970778 | 2.389552 | 0.02234892 | 2.244868
0.02753292 | 2.720108 | 0.02375656 | 2.499926 | [24 empty] | 0.02758265 | 2.541247 | 0.0274985 | 2.842019 | [22 empty] | 0.03005689 | 2.405962 | 0.02252888 | 2.260578125
0.02770029 | 2.737815 | 0.02389367 | 2.516799 | [24 empty] | 0.02783456 | 2.559458 | 0.02780129 | 2.859305 | [22 empty] | 0.03016802 | 2.42244 | 0.02250384 | 2.276767
0.02808487 | 2.755811 | 0.02446878 | 2.534015 | [24 empty] | 0.02784863 | 2.577492 | 0.02785845 | 2.876572 | [22 empty] | 0.03051412 | 2.438963 | 0.02294093 | 2.292425
0.02809725 | 2.773533 | 0.02434912 | 2.551542 | [24 empty] | 0.02810357 | 2.595277 | 0.02800781 | 2.894153 | [22 empty] | 0.03070911 | 2.455513 | 0.02304808 | 2.308382
0.02829524 | 2.791475 | 0.02480103 | 2.568636 | [24 empty] | 0.02828291 | 2.613067 | 0.0282953 | 2.911975 | [22 empty] | 0.0309816403 | 2.4717 | 0.0229827 | 2.324504
0.02850194 | 2.809193 | 0.02486648 | 2.585869 | [24 empty] | 0.0284208 | 2.630588 | 0.02848234 | 2.929486 | [22 empty] | 0.03123851 | 2.488402 | 0.02300063 | 2.340441
0.02875041 | 2.827015 | 0.02510453 | 2.603463 | [24 empty] | 0.02856068 | 2.648325 | 0.02853627 | 2.947088 | [22 empty] | 0.03169083 | 2.504855 | 0.02354228 | 2.356346
0.02880112 | 2.844827 | 0.02519471 | 2.620645 | [24 empty] | 0.02877754 | 2.665682 | 0.02902621 | 2.964446 | [22 empty] | 0.03180863 | 2.521555 | 0.02361517 | 2.372606
0.02925697 | 2.862861 | 0.02537006 | 2.638134 | [24 empty] | 0.02898386 | 2.682631 | 0.02896319 | 2.981232 | [22 empty] | 0.03189518 | 2.538095 | 0.02394029 | 2.388968
0.02942492 | 2.880935 | 0.02571558 | 2.655815 | [24 empty] | 0.02922874 | 2.700719 | 0.02918377 | 2.99841 | [22 empty] | 0.032173454 | 2.55486 | 0.02395705 | 2.404895
0.02952138 | 2.899211 | 0.02592389 | 2.67289 | [24 empty] | 0.02945944 | 2.717979 | 0.02948983 | 3.015604 | [22 empty] | 0.03241359 | 2.572066 | 0.02419104 | 2.421095
0.02982712 | 2.91698 | 0.02610717 | 2.690282 | [24 empty] | 0.02966675 | 2.735492 | 0.02966737 | 3.032682 | [22 empty] | 0.03254579 | 2.589017 | 0.02449194 | 2.437401
0.02998762 | 2.935136 | 0.02638261 | 2.707687 | [24 empty] | 0.0299025 | 2.753353 | 0.0297899 | 3.050167 | [22 empty] | 0.03306554 | 2.605564 | 0.02475801 | 2.453383
0.03033813 | 2.953468 | 0.02656366 | 2.725201 | [24 empty] | 0.03010937 | 2.770913 | 0.03006013 | 3.067521 | [22 empty] | 0.03281639 | 2.622449 | 0.02495362 | 2.469807
0.03039097 | 2.971902 | 0.0266618 | 2.74287 | [24 empty] | 0.0303667 | 2.78872 | 0.03028583 | 3.084866 | [22 empty] | 0.03322109 | 2.639249 | 0.02525196 | 2.485791
0.03094994 | 2.990101 | 0.02656739 | 2.760444 | [24 empty] | 0.03075337 | 2.806572 | 0.03041017 | 3.102105 | [22 empty] | 0.03353335 | 2.655605 | 0.02551167 | 2.501811
0.03109137 | 3.008113 | 0.0270918 | 2.777918 | [24 empty] | 0.03070653 | 2.824253 | 0.0306116 | 3.11997 | [22 empty] | 0.03386487 | 2.672443 | 0.02572785 | 2.518318
0.03114606 | 3.026822 | 0.02732699 | 2.795034 | [24 empty] | 0.03106463 | 2.841609 | 0.0308826 | 3.137734 | [22 empty] | 0.03411525 | 2.689076 | 0.02567791 | 2.535052
0.03096882 | 3.045138 | 0.02745851 | 2.81273 | [24 empty] | 0.03132077 | 2.859627 | 0.03107207 | 3.155327 | [22 empty] | 0.03422744 | 2.706152 | 0.02610312 | 2.551461
0.0318559 | 3.063689 | 0.02758478 | 2.830495 | [24 empty] | 0.0313494 | 2.87746 | 0.0313763 | 3.173694 | [22 empty] | 0.03466235 | 2.722909 | 0.02640336 | 2.568026
0.03126976 | 3.081777 | 0.02794251 | 2.84816 | [24 empty] | 0.03165753 | 2.895061 | 0.03162903 | 3.191542 | [22 empty] | 0.03458929 | 2.740241 | 0.02652757 | 2.584662
0.03219007 | 3.099838 | 0.0280416 | 2.865859 | [24 empty] | 0.03183997 | 2.912802 | 0.03192933 | 3.209905 | [22 empty] | 0.03481898 | 2.757283 | 0.02659291 | 2.601235
0.03214693 | 3.118191 | 0.0281106 | 2.883903 | [24 empty] | 0.0320762 | 2.930381 | 0.03183763 | 3.227266 | [22 empty] | 0.03516812 | 2.774204 | 0.02698203 | 2.61799
0.03257234 | 3.136044 | 0.02867149 | 2.901794 | [24 empty] | 0.03215573 | 2.947962 | 0.03203153 | 3.24419 | [22 empty] | 0.03540041 | 2.791204 | 0.02720451 | 2.634725
0.03280767 | 3.154246 | 0.02885457 | 2.919885 | [24 empty] | 0.032551 | 2.965726 | 0.03258693 | 3.26224 | [22 empty] | 0.03569081 | 2.807686 | 0.02723494 | 2.651583
0.03289881 | 3.172446 | 0.02887156 | 2.937711 | [24 empty] | 0.0326943 | 2.983731 | 0.032586 | 3.280051 | [22 empty] | 0.03589166 | 2.824623 | 0.02739907 | 2.668396
0.0331537 | 3.190698 | 0.02899827 | 2.954843 | [24 empty] | 0.03296257 | 3.00133 | 0.03255117 | 3.298124 | [22 empty] | 0.03635822 | 2.841319 | 0.02767989 | 2.685261
0.03058105 | 3.208585 | 0.02935997 | 2.972476 | [24 empty] | 0.0331574 | 3.019163 | 0.03287053 | 3.316657 | [22 empty] | 0.0365869 | 2.858696 | 0.0278092 | 2.701775
0.03309521 | 3.227244 | 0.02973509 | 2.989841 | [24 empty] | 0.03329253 | 3.037211 | 0.03319247 | 3.33538 | [22 empty] | 0.03689107 | 2.875619 | 0.02801609 | 2.718369
0.03353537 | 3.24555 | 0.02978164 | 3.007813 | [24 empty] | 0.03360533 | 3.055256 | 0.03352447 | 3.35439 | [22 empty] | 0.03696415 | 2.892936 | 0.0283347 | 2.734792
0.0339085 | 3.263924 | 0.03026676 | 3.025359 | [24 empty] | 0.0338388 | 3.072879 | 0.03372267 | 3.373514 | [22 empty] | 0.03720771 | 2.909646 | 0.02841286 | 2.751734
0.03423993 | 3.282402 | 0.03063132 | 3.042885 | [24 empty] | 0.03423173 | 3.091364 | 0.03396253 | 3.392921 | [22 empty] | 0.03758152 | 2.926913 | 0.02868022 | 2.768207
0.03428323 | 3.300886 | 0.03101681 | 3.060588 | [24 empty] | 0.03427667 | 3.109601 | 0.0341972 | 3.412463 | [22 empty] | 0.03771239 | 2.944313 | 0.02897255 | 2.785033
0.03484913 | 3.319271 | 0.0309066 | 3.078517 | [24 empty] | 0.0346609 | 3.127989 | 0.03421453 | 3.431603 | [22 empty] | 0.03793978 | 2.961352 | 0.02919204 | 2.801637
0.0348326 | 3.337622 | 0.0311174 | 3.096952 | [24 empty] | 0.03467543 | 3.145772 | 0.03457947 | 3.451236 | [22 empty] | 0.03813938 | 2.979235 | 0.02914942 | 2.818533
0.03516787 | 3.356533 | 0.03138719 | 3.114922 | [24 empty] | 0.03517043 | 3.163829 | 0.0350182 | 3.470697 | [22 empty] | 0.03829583 | 2.996765625 | 0.02976624 | 2.835625
0.03530237 | 3.375159 | 0.031481 | 3.133312 | [24 empty] | 0.03524923 | 3.181481 | 0.0351199 | 3.490199 | [22 empty] | 0.03859381 | 3.014552 | 0.02977838 | 2.852308
0.0355618 | 3.394125 | 0.0317304 | 3.151284 | [24 empty] | 0.03543093 | 3.199412 | 0.03545383 | 3.50968 | [22 empty] | 0.0386413 | 3.032501 | 0.02994844 | 2.869879
0.03582717 | 3.413731 | 0.03200921 | 3.16969 | [24 empty] | 0.0358301 | 3.217725 | 0.03569187 | 3.529331 | [22 empty] | 0.03910737 | 3.050232 | 0.03035151 | 2.886947
0.03602787 | 3.433168 | 0.03211648 | 3.187707 | [24 empty] | 0.03616787 | 3.235253 | 0.0355847 | 3.54911 | [22 empty] | 0.03937713 | 3.067309 | 0.03015537 | 2.904373
0.036134 | 3.45267 | 0.03257478 | 3.205721 | [24 empty] | 0.036282 | 3.253604 | 0.0361504 | 3.569164 | [22 empty] | 0.0397096 | 3.084611 | 0.03063011 | 2.92118
0.0364941 | 3.47259 | 0.03278329 | 3.22352 | [24 empty] | 0.03641933 | 3.271828 | 0.03651743 | 3.589176 | [22 empty] | 0.03988389 | 3.102156 | 0.03077998 | 2.938294
0.03653883 | 3.492566 | 0.03285422 | 3.241521 | [24 empty] | 0.03666293 | 3.290379 | 0.0367662 | 3.609362 | [22 empty] | 0.04008288 | 3.119053 | 0.03100411 | 2.955151
0.03706017 | 3.512888 | 0.03311166 | 3.260142 | [24 empty] | 0.03697273 | 3.308716 | 0.0372067 | 3.629917 | [22 empty] | 0.04037589 | 3.136303 | 0.03122065 | 2.972468
0.0371311 | 3.533424 | 0.03340724 | 3.277618 | [24 empty] | 0.03722237 | 3.327141 | 0.03754767 | 3.650761 | [22 empty] | 0.04062422 | 3.1541 | 0.03153053 | 2.989637
0.03771377 | 3.554136 | 0.03355724 | 3.29533 | [24 empty] | 0.03717823 | 3.345907 | 0.037657 | 3.671919 | [22 empty] | 0.04105872 | 3.171964 | 0.03161 | 3.00673
0.03773843 | 3.575407 | 0.0340736 | 3.313568 | [24 empty] | 0.03716823 | 3.3645 | 0.03774767 | 3.693301 | [22 empty] | 0.04132249 | 3.189514 | 0.0320641 | 3.023779
0.0379263 | 3.597208 | 0.03431969 | 3.332269 | [24 empty] | 0.0378827 | 3.383274 | 0.03801093 | 3.714066 | [22 empty] | 0.04141645 | 3.207602 | 0.032319 | 3.040973
0.03857007 | 3.618994 | 0.03450893 | 3.351292 | [24 empty] | 0.03820997 | 3.401921 | 0.0382056 | 3.734752 | [22 empty] | 0.04166754 | 3.225406 | 0.03247349 | 3.058255
0.03872007 | 3.640245 | 0.03449472 | 3.370255 | [24 empty] | 0.03837057 | 3.421457 | 0.0386394 | 3.755961 | [22 empty] | 0.04177611 | 3.243284 | 0.03271655 | 3.075617
0.03889193 | 3.66207 | 0.03473501 | 3.389638 | [24 empty] | 0.03858757 | 3.440822 | 0.03879937 | 3.776479 | [22 empty] | 0.04206745 | 3.2612 | 0.03299769 | 3.093132
0.0390741 | 3.683669 | 0.03521129 | 3.409354 | [24 empty] | 0.03881157 | 3.460229 | 0.03898623 | 3.797564 | [22 empty] | 0.04242314 | 3.278983 | 0.03321863 | 3.110442
0.03926467 | 3.705066 | 0.03531553 | 3.429596 | [24 empty] | 0.03911207 | 3.479669 | 0.03916593 | 3.818556 | [22 empty] | 0.04244762 | 3.296353 | 0.03301588 | 3.128036
0.0395444 | 3.727046875 | 0.035523 | 3.449825 | [24 empty] | 0.03962463 | 3.49929 | 0.0393654 | 3.839806 | [22 empty] | 0.04274283 | 3.314335 | 0.03353597 | 3.146062
0.04001373 | 3.748722 | 0.03572771 | 3.470033 | [24 empty] | 0.03947707 | 3.519132 | 0.0398666 | 3.861325 | [22 empty] | 0.04306967 | 3.33259 | 0.03382723 | 3.163913
0.0401277 | 3.770207 | 0.03608731 | 3.490363 | [24 empty] | 0.03975483 | 3.539771 | 0.04000207 | 3.883081 | [22 empty] | 0.04319326 | 3.350896 | 0.0341393 | 3.181086
0.04030163 | 3.792183 | 0.036382733 | 3.510476 | [24 empty] | 0.04010597 | 3.56038 | 0.0403818 | 3.905215 | [22 empty] | 0.04339358 | 3.369981 | 0.0345974 | 3.199004
0.04070123 | 3.814121 | 0.03659398 | 3.530083 | [24 empty] | 0.04034127 | 3.58091 | 0.04067537 | 3.926473 | [22 empty] | 0.04369432 | 3.388948 | 0.03455844 | 3.21668
0.0408387 | 3.836051 | 0.03693988 | 3.550675 | [24 empty] | 0.04063813 | 3.601567 | 0.04082997 | 3.948235 | [22 empty] | 0.04411159 | 3.40752 | 0.03474498 | 3.233615
0.0411555 | 3.858306 | 0.03718183 | 3.57128 | [24 empty] | 0.04089123 | 3.622609375 | 0.04122777 | 3.970181 | [22 empty] | 0.04451512 | 3.426904 | 0.03501435 | 3.25134
0.04143347 | 3.880682 | 0.037295503 | 3.591624 | [24 empty] | 0.04123 | 3.643766 | 0.04147503 | 3.991982 | [22 empty] | 0.04470234 | 3.446376 | 0.03504914 | 3.269252
0.04169453 | 3.902651 | 0.03773439 | 3.612205 | [24 empty] | 0.04156203 | 3.664809 | 0.0418549 | 4.013675 | [22 empty] | 0.04485783 | 3.465485 | 0.03548378 | 3.286894
0.04227563 | 3.925336 | 0.03800019 | 3.633119 | [24 empty] | 0.04164313 | 3.686094 | 0.04215793 | 4.03592 | [22 empty] | 0.04523889 | 3.48511 | 0.03568555 | 3.304852
0.04224603 | 3.948266 | 0.03835752 | 3.653927 | [24 empty] | 0.0421319 | 3.707014 | 0.04243087 | 4.057717 | [22 empty] | 0.04597689 | 3.505047 | 0.03589798 | 3.323329
0.04265507 | 3.970733 | 0.03857448 | 3.675212 | [24 empty] | 0.04233327 | 3.727837 | 0.0425105 | 4.079454 | [22 empty] | 0.04592811 | 3.524856 | 0.03608682 | 3.341568
0.04282677 | 3.993241 | 0.0386327 | 3.696768 | [24 empty] | 0.04251747 | 3.749206 | 0.04292687 | 4.101497 | [22 empty] | 0.04611167 | 3.545134 | 0.03635661 | 3.360247
0.04350053 | 4.016184 | 0.03908394 | 3.718177 | [24 empty] | 0.0427961 | 3.770721 | 0.04312973 | 4.123659 | [22 empty] | 0.04638424 | 3.565693 | 0.03668871 | 3.378971
0.04344043 | 4.038971 | 0.039253298 | 3.739895 | [24 empty] | 0.04314413 | 3.79226 | 0.04350267 | 4.145475 | [22 empty] | 0.04661471 | 3.586087 | 0.03689741 | 3.39746
0.04380433 | 4.061481 | 0.03957703 | 3.761386 | [24 empty] | 0.04329323 | 3.813701 | 0.04379177 | 4.168192 | [22 empty] | 0.04691461 | 3.606465 | 0.03740484 | 3.416862
0.04386723 | 4.084072 | 0.03987278 | 3.782961 | [24 empty] | 0.04359293 | 3.835301 | 0.04420533 | 4.190605 | [22 empty] | 0.04722116 | 3.626846 | 0.03748984 | 3.436324
0.0441653 | 4.10740625 | 0.04020016 | 3.804264 | [24 empty] | 0.04403677 | 3.857221 | 0.04435513 | 4.212966 | [22 empty] | 0.04760102 | 3.647585 | 0.03795629 | 3.455365
0.04457863 | 4.130999 | 0.04054609 | 3.826011 | [24 empty] | 0.0444372 | 3.878889 | 0.04471313 | 4.235904 | [22 empty] | 0.04787378 | 3.668371 | 0.03809427 | 3.474854
0.04485377 | 4.154468 | 0.04062016 | 3.848281 | [24 empty] | 0.04479223 | 3.900336 | 0.04508407 | 4.259127 | [22 empty] | 0.04811007 | 3.689453 | 0.038525544 | 3.494451
0.0451215 | 4.17823 | 0.04124006 | 3.870664 | [24 empty] | 0.04484087 | 3.922077 | 0.04523873 | 4.281882 | [22 empty] | 0.04835636 | 3.710358 | 0.03848041 | 3.513948
0.04548 | 4.20178 | 0.04125104 | 3.893004 | [24 empty] | 0.04508077 | 3.944321 | 0.04557723 | 4.304766 | [22 empty] | 0.04867793 | 3.731936 | 0.03885492 | 3.533719
0.04573977 | 4.225667 | 0.04195607 | 3.915372 | [24 empty] | 0.04532447 | 3.96648 | 0.04589377 | 4.327471 | [22 empty] | 0.04901815 | 3.753409 | 0.03892147 | 3.553427
0.04598077 | 4.249418 | 0.04179743 | 3.938390625 | [24 empty] | 0.04556537 | 3.988144 | 0.04661747 | 4.350273 | [22 empty] | 0.04975146 | 3.775076 | 0.039275745 | 3.572919
0.04646053 | 4.273178 | 0.04225346 | 3.961503 | [24 empty] | 0.0459767 | 4.009889 | 0.04650147 | 4.373234375 | [22 empty] | 0.04974426 | 3.79664 | 0.039542809 | 3.593549
0.0467727 | 4.296285 | 0.04242087 | 3.984771 | [24 empty] | 0.04624993 | 4.032045 | 0.04679763 | 4.396457 | [22 empty] | 0.05000924 | 3.818221 | 0.03988261 | 3.613854
0.0469323 | 4.319523 | 0.04289131 | 4.007858 | [24 empty] | 0.0465516 | 4.054109 | 0.04732807 | 4.420106 | [22 empty] | 0.0503729 | 3.839134 | 0.04029963 | 3.634658
0.04730463 | 4.342682 | 0.04301569 | 4.0313 | [24 empty] | 0.0467513 | 4.076206 | 0.04751847 | 4.443404 | [22 empty] | 0.05073053 | 3.861153 | 0.04057075 | 3.655353
0.04776837 | 4.3665625 | 0.04351924 | 4.054197 | [24 empty] | 0.0471718 | 4.098327 | 0.04788893 | 4.466477 | [22 empty] | 0.05094823 | 3.882651 | 0.040835 | 3.676012
0.04798607 | 4.390814 | 0.04375519 | 4.076229 | [24 empty] | 0.0477212 | 4.120728 | 0.04802247 | 4.489386 | [22 empty] | 0.0513392 | 3.904248 | 0.04112543 | 3.696873
0.0484925 | 4.414169 | 0.04426074 | 4.098502 | [24 empty] | 0.04791373 | 4.143592 | 0.04855617 | 4.512289 | [22 empty] | 0.05161157 | 3.925842 | 0.04143074 | 3.717796
0.0487963 | 4.438296 | 0.04438063 | 4.120861 | [24 empty] | 0.04796073 | 4.166777 | 0.04869573 | 4.53507 | [22 empty] | 0.05199277 | 3.947968 | 0.04175933 | 3.73838
0.04899123 | 4.462123 | 0.04471308 | 4.143435 | [24 empty] | 0.04816003 | 4.189537 | 0.04912853 | 4.558004 | [22 empty] | 0.05223147 | 3.970419 | 0.04204988 | 3.758933
0.0492756 | 4.486482 | 0.04484046 | 4.16627 | [24 empty] | 0.04879703 | 4.212646 | 0.04933223 | 4.581099 | [22 empty] | 0.05255827 | 3.99234 | 0.04237513 | 3.779679
0.05005357 | 4.510574 | 0.04533984 | 4.189549 | [24 empty] | 0.04893243 | 4.235182 | 0.04959203 | 4.604317 | [22 empty] | 0.0528557 | 4.014624 | 0.04245513 | 3.801121
0.0497922 | 4.534518 | 0.04579188 | 4.212431 | [24 empty] | 0.049379 | 4.258126 | 0.0499834 | 4.627326 | [22 empty] | 0.05328153 | 4.036436 | 0.04307355 | 3.822403
0.0504732 | 4.557982 | 0.04600717 | 4.236009 | [24 empty] | 0.04937853 | 4.2813 | 0.05016967 | 4.65071875 | [22 empty] | 0.05359927 | 4.058799 | 0.04332377 | 3.843569
0.05069187 | 4.581945 | 0.04626485 | 4.258841 | [24 empty] | 0.05006977 | 4.303703125 | 0.05052537 | 4.673934 | [22 empty] | 0.05379813 | 4.080813 | 0.04396874 | 3.865308
0.05102217 | 4.605656 | 0.04643765 | 4.282421 | [24 empty] | 0.05032957 | 4.326184 | 0.05099307 | 4.696979 | [22 empty] | 0.0544818 | 4.102888 | 0.04387636 | 3.886692
0.0514709 | 4.629146 | 0.0468792 | 4.306001 | [24 empty] | 0.0504766 | 4.348311 | 0.05095953 | 4.72022 | [22 empty] | 0.05455123 | 4.125203 | 0.04411096 | 3.908466
0.05142577 | 4.653168 | 0.04711741 | 4.32906 | [24 empty] | 0.05088813 | 4.371026 | 0.05172683 | 4.743523 | [22 empty] | 0.05493523 | 4.147866 | 0.04439286 | 3.930329
0.0518869 | 4.67719 | 0.04767209 | 4.351872 | [24 empty] | 0.05131673 | 4.393464 | 0.05197073 | 4.767289 | [22 empty] | 0.05523827 | 4.170678 | 0.0447814 | 3.952155
0.0521562 | 4.701016 | 0.04790428 | 4.375306 | [24 empty] | 0.0515795 | 4.416424 | 0.05234287 | 4.790534 | [22 empty] | 0.05541123 | 4.193647 | 0.04513033 | 3.973947
0.0525112 | 4.725229 | 0.04799743 | 4.398524 | [24 empty] | 0.05194983 | 4.439905 | 0.05255123 | 4.814012 | [22 empty] | 0.05588947 | 4.21708 | 0.04533312 | 3.995901
0.05290277 | 4.748822 | 0.04861553 | 4.421605 | [24 empty] | 0.05217647 | 4.462213 | 0.05280347 | 4.837178 | [22 empty] | 0.05617117 | 4.239608 | 0.04547843 | 4.01794
0.05307713 | 4.772677 | 0.04893801 | 4.445042 | [24 empty] | 0.05285917 | 4.485578 | 0.05303993 | 4.86041 | [22 empty] | 0.0564932 | 4.262193 | 0.04609733 | 4.039416
0.05347237 | 4.797278 | 0.04936391 | 4.468208 | [24 empty] | 0.05287173 | 4.508753 | 0.05335907 | 4.883841 | [22 empty] | 0.05678103 | 4.285716 | 0.04653649 | 4.061646
0.05384067 | 4.821871 | 0.04945144 | 4.491582 | [24 empty] | 0.05317433 | 4.532407 | 0.05360363 | 4.907819 | [22 empty] | 0.05716033 | 4.308259 | 0.04658027 | 4.083294
0.05404087 | 4.84656 | 0.04982285 | 4.515331 | [24 empty] | 0.05358873 | 4.555603 | 0.0540658 | 4.93151 | [22 empty] | 0.057765 | 4.331012 | 0.04701885 | 4.105115
0.05445183 | 4.871616 | 0.05033759 | 4.539014 | [24 empty] | 0.0538484 | 4.579267 | 0.0546539 | 4.955612 | [22 empty] | 0.05799393 | 4.353974 | 0.04721969 | 4.12744
0.0547741 | 4.89646875 | 0.05052486 | 4.562597 | [24 empty] | 0.05429773 | 4.602669 | 0.05509453 | 4.979507 | [22 empty] | 0.05830507 | 4.37777 | 0.0474559 | 4.149911
0.05507537 | 4.920789 | 0.05104874 | 4.586483 | [24 empty] | 0.05464253 | 4.625537 | 0.0552696 | 5.003487 | [22 empty] | 0.0585166 | 4.401217 | 0.04790661 | 4.171982
0.05537447 | 4.945158 | 0.05123054 | 4.61074 | [24 empty] | 0.0550342 | 4.649006 | 0.05565553 | 5.027598 | [22 empty] | 0.0587601 | 4.425211 | 0.04842364 | 4.195173
0.05582443 | 4.96965 | 0.05104078 | 4.635085 | [24 empty] | 0.055505 | 4.672145 | 0.056016 | 5.051098 | [22 empty] | 0.05916397 | 4.449054 | 0.04862779 | 4.218625
0.0558726 | 4.99388 | 0.05210694 | 4.659561 | [24 empty] | 0.0557014 | 4.695704 | 0.05606187 | 5.075092 | [22 empty] | 0.05959883 | 4.473014 | 0.04894601 | 4.242039
0.05638047 | 5.018338 | 0.05191129 | 4.683867 | [24 empty] | 0.05604287 | 4.719051 | 0.05644027 | 5.09863 | [22 empty] | 0.0604162 | 4.496394 | 0.04916331 | 4.26536
0.0566064 | 5.043163 | 0.05263505 | 4.708331 | [24 empty] | 0.05641637 | 4.742762 | 0.05693297 | 5.122738 | [22 empty] | 0.060502 | 4.52012 | 0.04954966 | 4.28841
0.0569474 | 5.067795 | 0.0531949 | 4.732903 | [24 empty] | 0.0566757 | 4.765717 | 0.0570486 | 5.146036 | [22 empty] | 0.0606895 | 4.543284 | 0.04997094 | 4.311682
0.0573376 | 5.092576 | 0.0532869 | 4.757281 | [24 empty] | 0.05695883 | 4.789254 | 0.05743197 | 5.169805 | [22 empty] | 0.06108707 | 4.565905 | 0.05022704 | 4.334449
0.0576449 | 5.117127 | 0.05303483 | 4.780952 | [24 empty] | 0.05727997 | 4.813261 | 0.0578404 | 5.193971 | [22 empty] | 0.0613365 | 4.589585 | 0.05075223 | 4.358019
0.05800267 | 5.141488 | 0.053666 | 4.804911 | [24 empty] | 0.05766163 | 4.837258 | 0.05817427 | 5.217768 | [22 empty] | 0.06178473 | 4.612723 | 0.0509865 | 4.380757
0.0584867 | 5.165669 | 0.0539331 | 4.829114 | [24 empty] | 0.0579501 | 4.861296875 | 0.05855763 | 5.242228 | [22 empty] | 0.06215027 | 4.636176 | 0.05128724 | 4.403735
0.0589352 | 5.190029 | 0.05469383 | 4.8528 | [24 empty] | 0.05860193 | 4.885189 | 0.05900647 | 5.265621 | [22 empty] | 0.06255703 | 4.659836 | 0.05160929 | 4.426886
0.0591484 | 5.214336 | 0.05547133 | 4.876225 | [24 empty] | 0.05866073 | 4.90906 | 0.0591322 | 5.289019 | [22 empty] | 0.06303447 | 4.683734 | 0.05191288 | 4.449579
0.05939913 | 5.238889 | 0.05532803 | 4.900124 | [24 empty] | 0.05914703 | 4.932708 | 0.05956927 | 5.312538 | [22 empty] | 0.06335527 | 4.707116 | 0.05234053 | 4.472411
0.0597135 | 5.263478 | 0.05577333 | 4.924378 | [24 empty] | 0.05960827 | 4.957044 | 0.05980763 | 5.336484375 | [22 empty] | 0.06361487 | 4.730701 | 0.05265323 | 4.495239
0.06010597 | 5.288092 | 0.05594993 | 4.948162 | [24 empty] | 0.05965537 | 4.980813 | 0.0606225 | 5.359912 | [22 empty] | 0.06396607 | 4.754087 | 0.0531073 | 4.518267
0.06044593 | 5.312646 | 0.0563841 | 4.972421 | [24 empty] | 0.06016757 | 5.004685 | 0.0608713 | 5.383475 | [22 empty] | 0.0642879 | 4.777819 | 0.05332832 | 4.541521
0.0609433 | 5.33748 | 0.05680913 | 4.996237 | [24 empty] | 0.0605134 | 5.028203125 | 0.0611914 | 5.407595 | [22 empty] | 0.06463727 | 4.8019 | 0.05362622 | 4.565365
0.06126847 | 5.361528 | 0.05693187 | 5.020269 | [24 empty] | 0.06081733 | 5.051542 | 0.0613712 | 5.431346 | [22 empty] | 0.0650864 | 4.825455 | 0.05397539 | 4.588779
0.06147853 | 5.385876 | 0.05724167 | 5.044992 | [24 empty] | 0.0611399 | 5.074852 | 0.0618106 | 5.45495 | [22 empty] | 0.06552063 | 4.848718 | 0.05422857 | 4.612218
0.0616292 | 5.410732 | 0.05775233 | 5.069456 | [24 empty] | 0.06138863 | 5.098754 | 0.06197277 | 5.478747 | [22 empty] | 0.0656799 | 4.87219 | 0.05462182 | 4.635845
0.06214683 | 5.43522 | 0.0579102 | 5.09344 | [24 empty] | 0.0619055 | 5.122742 | 0.06238557 | 5.502765 | [22 empty] | 0.06630893 | 4.896088 | 0.05561497 | 4.659301
0.06243543 | 5.459625 | 0.05853837 | 5.11752 | [24 empty] | 0.0621469 | 5.146227 | 0.0627617 | 5.526952 | [22 empty] | 0.06663433 | 4.919598 | 0.0556417 | 4.683012
0.0627668 | 5.484796875 | 0.05877423 | 5.142035 | [24 empty] | 0.06261387 | 5.170185 | 0.06304053 | 5.551604 | [22 empty] | 0.06694483 | 4.943683 | 0.05573574 | 4.706683
0.06312997 | 5.510021 | 0.0590079 | 5.166283 | [24 empty] | 0.06281393 | 5.19402 | 0.06344013 | 5.576292 | [22 empty] | 0.06717203 | 4.967588 | 0.05610657 | 4.730561
0.06373907 | 5.534917 | 0.05933863 | 5.190915 | [24 empty] | 0.0632976 | 5.21801 | 0.0638222 | 5.600931 | [22 empty] | 0.0675852 | 4.991539 | 0.05648107 | 4.754206
0.06364453 | 5.560362 | 0.0598043 | 5.215115 | [24 empty] | 0.06369203 | 5.241528 | 0.0642439 | 5.626085 | [22 empty] | 0.06792483 | 5.015853 | 0.05681763 | 4.777507
0.06414723 | 5.585923 | 0.06024363 | 5.239487 | [24 empty] | 0.06391967 | 5.265322 | 0.06450077 | 5.650885 | [22 empty] | 0.06823727 | 5.040469 | 0.05717453 | 4.800642
0.0645347 | 5.610619 | 0.06081113 | 5.264011 | [24 empty] | 0.06427443 | 5.288687 | 0.06548547 | 5.67509375 | [22 empty] | 0.06890887 | 5.064755 | 0.05742743 | 4.824408
0.06495797 | 5.635392 | 0.06093347 | 5.28866 | [24 empty] | 0.0645198 | 5.312391 | 0.06513923 | 5.699512 | [22 empty] | 0.06915803 | 5.089041 | 0.05798543 | 4.848251
0.06539403 | 5.659729 | 0.06135767 | 5.312625 | [24 empty] | 0.06544093 | 5.336263 | 0.06573977 | 5.72423 | [22 empty] | 0.0695 | 5.113624 | 0.0582382 | 4.872443
0.06559143 | 5.684515625 | 0.0617041 | 5.337387 | [24 empty] | 0.0653632 | 5.360112 | 0.06609317 | 5.748594 | [22 empty] | 0.06987007 | 5.137709 | 0.05866573 | 4.896762
0.06588687 | 5.70903 | 0.06207287 | 5.362414 | [24 empty] | 0.06557507 | 5.384451 | 0.06646467 | 5.773217 | [22 empty] | 0.07025303 | 5.161862 | 0.0590177 | 4.921507
0.06648537 | 5.734247 | 0.06246603 | 5.386884 | [24 empty] | 0.0659427 | 5.408492 | 0.06676983 | 5.797563 | [22 empty] | 0.0704887 | 5.185671 | 0.05935943 | 4.946607
0.06675987 | 5.759019 | 0.0626712 | 5.412039 | [24 empty] | 0.0664637 | 5.43251 | 0.067188 | 5.822202 | [22 empty] | 0.07110627 | 5.210023 | 0.05995103 | 4.971021
0.0670673 | 5.784064 | 0.06325423 | 5.436334 | [24 empty] | 0.06679287 | 5.45685 | 0.06766697 | 5.846887 | [22 empty] | 0.07147257 | 5.234332 | 0.06016443 | 4.995385
0.06748607 | 5.809329 | 0.0636273 | 5.461205 | [24 empty] | 0.06736343 | 5.481933 | 0.06793203 | 5.871428 | [22 empty] | 0.07190263 | 5.258439 | 0.06052763 | 5.018742
0.06777803 | 5.834103 | 0.06406717 | 5.485863 | [24 empty] | 0.06736933 | 5.506144 | 0.06823923 | 5.895257 | [22 empty] | 0.0722913 | 5.282288 | 0.06073403 | 5.0427
0.06809483 | 5.858915 | 0.0643742 | 5.511303 | [24 empty] | 0.06848403 | 5.530962 | 0.0687129 | 5.919484375 | [22 empty] | 0.07255113 | 5.306051 | 0.06121297 | 5.066554
0.06843933 | 5.88315 | 0.06480373 | 5.535812 | [24 empty] | 0.06845407 | 5.555487 | 0.06912217 | 5.943366 | [22 empty] | 0.07294393 | 5.330848 | 0.06145083 | 5.091006
0.06887563 | 5.908051 | 0.06512627 | 5.560871 | [24 empty] | 0.06886607 | 5.580048 | 0.06932623 | 5.967513 | [22 empty] | 0.07336873 | 5.35512 | 0.06186563 | 5.114976
0.0693019 | 5.932595 | 0.0654436 | 5.586028 | [24 empty] | 0.06898507 | 5.60434 | 0.0696633 | 5.99188 | [22 empty] | 0.073677 | 5.379924 | 0.06214827 | 5.138824
0.06941677 | 5.958061 | 0.06594713 | 5.610407 | [24 empty] | 0.06933827 | 5.62837 | 0.07008853 | 6.016201 | [22 empty] | 0.07419097 | 5.404863 | 0.06252043 | 5.163265625
0.06992483 | 5.983243 | 0.066247 | 5.635635 | [24 empty] | 0.0699501 | 5.65262 | 0.07051793 | 6.040547 | [22 empty] | 0.07455847 | 5.429454 | 0.06263287 | 5.187001
0.0702951 | 6.007982 | 0.0666444 | 5.660158 | [24 empty] | 0.07073633 | 5.677003 | 0.07076343 | 6.064557 | [22 empty] | 0.07495067 | 5.453524 | 0.06345277 | 5.21123
0.0706872 | 6.032978 | 0.06696047 | 5.684803 | [24 empty] | 0.07068193 | 5.701772 | 0.0712186 | 6.089343 | [22 empty] | 0.07536263 | 5.478085 | 0.06378493 | 5.235764
0.07105967 | 6.057855 | 0.0674534 | 5.708937 | [24 empty] | 0.07100977 | 5.725385 | 0.07161653 | 6.11358 | [22 empty] | 0.07576117 | 5.502629 | 0.06420777 | 5.259491
0.07150113 | 6.082158 | 0.06775027 | 5.733863 | [24 empty] | 0.07147357 | 5.7501875 | 0.07189647 | 6.138092 | [22 empty] | 0.0760367 | 5.526519 | 0.06447733 | 5.283729
0.07174027 | 6.106745 | 0.0680774 | 5.758458 | [24 empty] | 0.07181203 | 5.774357 | 0.07238433 | 6.162855 | [22 empty] | 0.0763645 | 5.550844 | 0.06485067 | 5.3077
0.07204827 | 6.131234375 | 0.06869693 | 5.782679 | [24 empty] | 0.0721088 | 5.798392 | 0.07289297 | 6.187487 | [22 empty] | 0.07692973 | 5.574772 | 0.06560973 | 5.33172
0.07244653 | 6.156068 | 0.06882193 | 5.80754 | [24 empty] | 0.0726884 | 5.823227 | 0.0731153 | 6.212184 | [22 empty] | 0.0771051 | 5.598456 | 0.06563837 | 5.355403
0.07284377 | 6.181025 | 0.0692947 | 5.832056 | [24 empty] | 0.0728603 | 5.847515 | 0.0729782 | 6.236584 | [22 empty] | 0.077841 | 5.622691 | 0.06611967 | 5.379893
0.07322507 | 6.206255 | 0.0697107 | 5.856602 | [24 empty] | 0.0733795 | 5.871255 | 0.07384793 | 6.26159 | [22 empty] | 0.07815957 | 5.647201 | 0.06664527 | 5.403926
0.07363783 | 6.231631 | 0.0701231 | 5.881012 | [24 empty] | 0.07368197 | 5.895174 | 0.07448797 | 6.286294 | [22 empty] | 0.07840587 | 5.671632 | 0.06683807 | 5.427555
0.074106 | 6.25744 | 0.07065543 | 5.905423 | [24 empty] | 0.07412847 | 5.919721 | 0.0749195 | 6.311545 | [22 empty] | 0.0787812 | 5.696389 | 0.06717507 | 5.451386
0.0742158 | 6.283422 | 0.07106747 | 5.929692 | [24 empty] | 0.07442063 | 5.943292 | 0.07511433 | 6.336407 | [22 empty] | 0.07925193 | 5.720981 | 0.0675816 | 5.47574
0.07461733 | 6.309233 | 0.0712726 | 5.954264 | [24 empty] | 0.07483373 | 5.967224 | 0.07551193 | 6.361187 | [22 empty] | 0.07953573 | 5.745558 | 0.06801307 | 5.499978
0.07532687 | 6.334452 | 0.0716294 | 5.979331 | [24 empty] | 0.07530067 | 5.991496 | 0.0758722 | 6.385392 | [22 empty] | 0.07993763 | 5.771084 | 0.0682503 | 5.524577
0.07536843 | 6.360075 | 0.07197987 | 6.004703125 | [24 empty] | 0.0755701 | 6.015602 | 0.07628047 | 6.409664 | [22 empty] | 0.08036467 | 5.796795 | 0.06884353 | 5.549491
0.07580293 | 6.385282 | 0.0725082 | 6.029875 | [24 empty] | 0.07610897 | 6.039762 | 0.07657757 | 6.434309 | [22 empty] | 0.08080127 | 5.822211 | 0.06924393 | 5.574483
0.076309 | 6.410787 | 0.0729856 | 6.055292 | [24 empty] | 0.07653597 | 6.0643 | 0.07728967 | 6.459333 | [22 empty] | 0.08120143 | 5.847526 | 0.06960373 | 5.599761
0.07667167 | 6.435736 | 0.07340923 | 6.080728 | [24 empty] | 0.07683667 | 6.088571 | 0.077534 | 6.484355 | [22 empty] | 0.08158767 | 5.872586 | 0.06979933 | 5.625
0.07726627 | 6.46055 | 0.0739862 | 6.105958 | [24 empty] | 0.0772538 | 6.113015 | 0.0780316 | 6.508498 | [22 empty] | 0.08199337 | 5.896863 | 0.07029667 | 5.650051
0.07751233 | 6.485673 | 0.0739157 | 6.130966 | [24 empty] | 0.07760497 | 6.137458 | 0.07822207 | 6.533785 | [22 empty] | 0.0823709 | 5.921794 | 0.0707352 | 5.674586
0.07784477 | 6.510929 | 0.0743857 | 6.155715 | [24 empty] | 0.07812183 | 6.161972 | 0.0786687 | 6.558545 | [22 empty] | 0.0829754 | 5.946953125 | 0.0710137 | 5.69951
0.0782267 | 6.536311 | 0.0747889 | 6.180972 | [24 empty] | 0.07857163 | 6.186821 | 0.0792393 | 6.58393 | [22 empty] | 0.0833243 | 5.971399 | 0.0714065 | 5.724264
0.0787992 | 6.56117 | 0.07532393 | 6.20644 | [24 empty] | 0.0789084 | 6.211801 | 0.07949747 | 6.609024 | [22 empty] | 0.08375903 | 5.996443 | 0.0719379 | 5.749488
0.07894427 | 6.586238 | 0.0752965 | 6.231488 | [24 empty] | 0.07957217 | 6.236719 | 0.0798505 | 6.633873 | [22 empty] | 0.08422357 | 6.021883 | 0.0723152 | 5.774312
0.0794695 | 6.610928 | 0.0762878 | 6.256591 | [24 empty] | 0.07971217 | 6.261432 | 0.08018017 | 6.658549 | [22 empty] | 0.08457473 | 6.046864 | 0.07293993 | 5.79915625
0.07982687 | 6.63603 | 0.0764455 | 6.281678 | [24 empty] | 0.0798321 | 6.286148 | 0.0806754 | 6.683254 | [22 empty] | 0.08507637 | 6.071606 | 0.07340217 | 5.823613
0.08012533 | 6.661283 | 0.07702783 | 6.306721 | [24 empty] | 0.0804444 | 6.311105 | 0.08122297 | 6.708039 | [22 empty] | 0.08535377 | 6.096411 | 0.073575 | 5.848127
0.0807425 | 6.686131 | 0.07737913 | 6.331964 | [24 empty] | 0.0805751 | 6.335261 | 0.08157527 | 6.732279 | [22 empty] | 0.08576783 | 6.121223 | 0.0738055 | 5.87287
0.08102103 | 6.711225 | 0.07781667 | 6.356552 | [24 empty] | 0.0811594 | 6.360273 | 0.0819859 | 6.756972 | [22 empty] | 0.0862212 | 6.145471 | 0.0742217 | 5.897234375
0.08149043 | 6.736524 | 0.07797543 | 6.381278 | [24 empty] | 0.081629 | 6.385003 | 0.08257147 | 6.781135 | [22 empty] | 0.0865818 | 6.170121 | 0.07456823 | 5.921811
0.08242253 | 6.761543 | 0.07827493 | 6.405738 | [24 empty] | 0.082249 | 6.409415 | 0.08306873 | 6.805065 | [22 empty] | 0.087063 | 6.194725 | 0.07488547 | 5.945985
0.0822844 | 6.78676 | 0.0789578 | 6.430656 | [24 empty] | 0.08246057 | 6.434291 | 0.0833864 | 6.829084 | [22 empty] | 0.08747927 | 6.219488 | 0.0754408 | 5.970591
0.08254617 | 6.812167 | 0.07940543 | 6.455885 | [24 empty] | 0.08302727 | 6.459216 | 0.0839828 | 6.853444 | [22 empty] | 0.08793177 | 6.244411 | 0.07574567 | 5.995239
0.08309787 | 6.836871 | 0.07950747 | 6.480453125 | [24 empty] | 0.08368437 | 6.483829 | 0.08433543 | 6.877945 | [22 empty] | 0.08820093 | 6.269235 | 0.07609243 | 6.02044
0.08354417 | 6.861882 | 0.08000213 | 6.505065 | [24 empty] | 0.08371173 | 6.508954 | 0.08457947 | 6.903098 | [22 empty] | 0.08848267 | 6.293894 | 0.07643567 | 6.044708
0.08380733 | 6.886982 | 0.08069117 | 6.530589 | [24 empty] | 0.08409197 | 6.533328125 | 0.08504363 | 6.927707 | [22 empty] | 0.0891051 | 6.318736 | 0.07681267 | 6.069217
0.084098 | 6.91213 | 0.0810702 | 6.555395 | [24 empty] | 0.08456027 | 6.557343 | 0.085414 | 6.952553 | [22 empty] | 0.089586 | 6.343848 | 0.07742913 | 6.093621
0.08479747 | 6.937262 | 0.08153217 | 6.580611 | [24 empty] | 0.08486893 | 6.581847 | 0.0857851 | 6.977875 | [22 empty] | 0.0899608 | 6.368745 | 0.07788567 | 6.117934
0.08519467 | 6.9634375 | 0.08176553 | 6.605395 | [24 empty] | 0.08538493 | 6.606625 | 0.08595973 | 7.003567 | [22 empty] | 0.09027227 | 6.393467 | 0.07818317 | 6.142162
0.08557403 | 6.989125 | 0.08211163 | 6.6309 | [24 empty] | 0.0859197 | 6.631087 | 0.0868624 | 7.029123 | [22 empty] | 0.0907786 | 6.419014 | 0.07868047 | 6.166436
0.08591243 | 7.014825 | 0.0826391 | 6.656018 | [24 empty] | 0.08628837 | 6.65536 | 0.0869743 | 7.054259 | [22 empty] | 0.09127327 | 6.444289 | 0.07893617 | 6.191112
0.08633 | 7.040775 | 0.0829607 | 6.681376 | [24 empty] | 0.08672597 | 6.679849 | 0.0872941 | 7.079426 | [22 empty] | 0.09159213 | 6.470115 | 0.07947833 | 6.21605
0.08684587 | 7.065641 | 0.08347513 | 6.706589 | [24 empty] | 0.0871431 | 6.703828125 | 0.0875866 | 7.104458 | [22 empty] | 0.09213137 | 6.495699 | 0.07981073 | 6.241842
0.08714403 | 7.09082 | 0.0838606 | 6.732837 | [24 empty] | 0.08765447 | 6.728443 | 0.0882478 | 7.129496 | [22 empty] | 0.09260827 | 6.521191 | 0.08026167 | 6.26679
0.0876228 | 7.116133 | 0.08426917 | 6.758161 | [24 empty] | 0.08794683 | 6.753014 | 0.08859523 | 7.154412 | [22 empty] | 0.09292043 | 6.546784 | 0.08069157 | 6.291789
0.08807383 | 7.142057 | 0.08456733 | 6.78361 | [24 empty] | 0.0881533 | 6.778012 | 0.0890738 | 7.17923 | [22 empty] | 0.09343723 | 6.571459 | 0.0811084 | 6.317293
0.0884772 | 7.166896 | 0.085143 | 6.809321 | [24 empty] | 0.0887818 | 6.802826 | 0.08934477 | 7.204109 | [22 empty] | 0.09386337 | 6.596536 | 0.08151093 | 6.34336
0.08893047 | 7.192455 | 0.08564103 | 6.834045 | [24 empty] | 0.08925687 | 6.827635 | 0.0898684 | 7.228941 | [22 empty] | 0.0942966 | 6.621815 | 0.08197487 | 6.369598
0.08913877 | 7.217965 | 0.08616957 | 6.859195 | [24 empty] | 0.0897042 | 6.853375 | 0.09048293 | 7.254394 | [22 empty] | 0.0947645 | 6.647494 | 0.08232597 | 6.394296875
0.0897422 | 7.243455 | 0.08644453 | 6.884478 | [24 empty] | 0.09007703 | 6.878293 | 0.0907383 | 7.27925 | [22 empty] | 0.09516 | 6.67218 | 0.0827499 | 6.419579
0.0901865 | 7.269054 | 0.0870366 | 6.909656 | [24 empty] | 0.0904587 | 6.904203 | 0.091393 | 7.304503 | [22 empty] | 0.09562727 | 6.697772 | 0.083159 | 6.444432
0.09090137 | 7.294564 | 0.08735863 | 6.934146 | [24 empty] | 0.09093423 | 6.928958 | 0.09167467 | 7.32922 | [22 empty] | 0.0960994 | 6.723211 | 0.08359037 | 6.469998
0.09101847 | 7.319758 | 0.0877143 | 6.959639 | [24 empty] | 0.0914417 | 6.95412 | 0.09208327 | 7.354109 | [22 empty] | 0.0965322 | 6.748091 | 0.0840741 | 6.494673
0.09135417 | 7.34458 | 0.0880907 | 6.985168 | [24 empty] | 0.0918466 | 6.978733 | 0.0925358 | 7.378966 | [22 empty] | 0.09701393 | 6.773423 | 0.08436333 | 6.5203
0.09199597 | 7.369294 | 0.088651 | 7.010173 | [24 empty] | 0.0924065 | 7.003448 | 0.09298023 | 7.403457 | [22 empty] | 0.09730403 | 6.798203125 | 0.08491023 | 6.54603
0.0924108 | 7.393528 | 0.08901037 | 7.03552 | [24 empty] | 0.09293757 | 7.028296 | 0.09366023 | 7.427083 | [22 empty] | 0.09797727 | 6.822855 | 0.0851768 | 6.571123
0.0926383 | 7.418109 | 0.08955703 | 7.061098 | [24 empty] | 0.09329103 | 7.053319 | 0.0940489 | 7.451185 | [22 empty] | 0.09830853 | 6.84793 | 0.08581557 | 6.596522
0.09294833 | 7.442943 | 0.08999377 | 7.086318 | [24 empty] | 0.0936083 | 7.078311 | 0.09436937 | 7.475876 | [22 empty] | 0.0986967 | 6.873374 | 0.08600847 | 6.621955
0.0934927 | 7.467775 | 0.09039157 | 7.110944 | [24 empty] | 0.09415053 | 7.102635 | 0.09460687 | 7.500618 | [22 empty] | 0.09918163 | 6.898273 | 0.08669987 | 6.646864
0.09391053 | 7.492817 | 0.0907633 | 7.136283 | [24 empty] | 0.0944763 | 7.12794 | 0.0951195 | 7.526139 | [22 empty] | 0.0995032 | 6.923021 | 0.08720497 | 6.671597
0.0944614 | 7.51804 | 0.09128927 | 7.160988 | [24 empty] | 0.09513273 | 7.152305 | 0.09559713 | 7.551528 | [22 empty] | 0.1000165 | 6.9479 | 0.08754667 | 6.696707
0.09483903 | 7.54317 | 0.0918353 | 7.186305 | [24 empty] | 0.0951487 | 7.177265625 | 0.09574627 | 7.576275 | [22 empty] | 0.1005814 | 6.971985 | 0.08789803 | 6.721034
0.09524327 | 7.568223 | 0.0923642 | 7.211390625 | [24 empty] | 0.0957679 | 7.202142 | 0.0964356 | 7.601412 | [22 empty] | 0.1007052 | 6.996597 | 0.08825397 | 6.74621
0.09570687 | 7.593303 | 0.09253397 | 7.236285 | [24 empty] | 0.09623887 | 7.227044 | 0.0972354 | 7.626802 | [22 empty] | 0.1012274 | 7.0213125 | 0.0886793 | 6.771344
0.096078 | 7.61855 | 0.09327507 | 7.26084 | [24 empty] | 0.09690843 | 7.251578 | 0.09750753 | 7.651803 | [22 empty] | 0.1016795 | 7.046741 | 0.08918513 | 6.79615
0.0966342 | 7.644523 | 0.09343923 | 7.286159 | [24 empty] | 0.09725843 | 7.276029 | 0.09791033 | 7.677317 | [22 empty] | 0.1023844 | 7.072022 | 0.08962643 | 6.820646
0.09702223 | 7.670897 | 0.09410787 | 7.311228 | [24 empty] | 0.09755013 | 7.300677 | 0.09846413 | 7.703132 | [22 empty] | 0.1025969 | 7.097377 | 0.0901064 | 6.845474
0.09746517 | 7.69717 | 0.09448337 | 7.336534 | [24 empty] | 0.09799243 | 7.3246875 | 0.0988616 | 7.728296 | [22 empty] | 0.1029907 | 7.122511 | 0.09056003 | 6.87023
0.09807117 | 7.723204 | 0.09484583 | 7.362021 | [24 empty] | 0.09842377 | 7.349608 | 0.09930557 | 7.753998 | [22 empty] | 0.1035319 | 7.148125 | 0.09100217 | 6.894805
0.09832667 | 7.749279 | 0.09537983 | 7.387428 | [24 empty] | 0.09895287 | 7.37436 | 0.09977487 | 7.779416 | [22 empty] | 0.1039441 | 7.174164 | 0.09144753 | 6.920015
0.09892813 | 7.774848 | 0.09582183 | 7.413445 | [24 empty] | 0.0993666 | 7.398838 | 0.1001499 | 7.804809 | [22 empty] | 0.104483 | 7.2005 | 0.09179503 | 6.94535
0.0993151 | 7.799992 | 0.09646123 | 7.439474 | [24 empty] | 0.09994023 | 7.423097 | 0.1005899 | 7.829648 | [22 empty] | 0.1049604 | 7.226027 | 0.09262757 | 6.970757
0.099858 | 7.824939 | 0.09677643 | 7.465744 | [24 empty] | 0.1002191 | 7.447637 | 0.1010017 | 7.855152 | [22 empty] | 0.1054944 | 7.251648 | 0.09267043 | 6.996699
0.100287 | 7.850106 | 0.09723933 | 7.491757 | [24 empty] | 0.1005623 | 7.472254 | 0.1015592 | 7.879863 | [22 empty] | 0.1058217 | 7.276897 | 0.0930949 | 7.022997
0.1006128 | 7.874913 | 0.09769747 | 7.517428 | [24 empty] | 0.1010023 | 7.496783 | 0.1021468 | 7.904803 | [22 empty] | 0.1064524 | 7.302669 | 0.093586 | 7.048823
0.1012205 | 7.899985 | 0.09828357 | 7.543142 | [24 empty] | 0.101508 | 7.521464 | 0.1027561 | 7.930214 | [22 empty] | 0.106799 | 7.327993 | 0.09403877 | 7.074246
0.1015461 | 7.92499 | 0.09870443 | 7.568353 | [24 empty] | 0.1019081 | 7.54611 | 0.1029065 | 7.955004 | [22 empty] | 0.1072538 | 7.35361 | 0.0943972 | 7.100008
0.101966 | 7.949588 | 0.09911477 | 7.593709 | [24 empty] | 0.1024742 | 7.57163 | 0.103553 | 7.980889 | [22 empty] | 0.1077105 | 7.379209 | 0.09490807 | 7.125199
0.1025063 | 7.974668 | 0.09970167 | 7.618984 | [24 empty] | 0.1026207 | 7.597288 | 0.1039419 | 8.006423 | [22 empty] | 0.1082924 | 7.4049 | 0.09592587 | 7.150802
0.1030672 | 7.999595 | 0.100089 | 7.644533 | [24 empty] | 0.1036958 | 7.622868 | 0.1042632 | 8.031605 | [22 empty] | 0.1086507 | 7.430292 | 0.09614143 | 7.175884
0.103327 | 8.024631 | 0.1006406 | 7.670414 | [24 empty] | 0.1039798 | 7.648161 | 0.1050639 | 8.056265 | [22 empty] | 0.1090955 | 7.455401 | 0.09624313 | 7.201118
0.1039932 | 8.050126 | 0.1010531 | 7.696175 | [24 empty] | 0.104431 | 7.673468 | 0.1054745 | 8.081163 | [22 empty] | 0.1096992 | 7.480934 | 0.09673423 | 7.226263
0.1042661 | 8.075691 | 0.1014384 | 7.721469 | [24 empty] | 0.1048725 | 7.697965 | 0.1059423 | 8.105708 | [22 empty] | 0.1101057 | 7.505952 | 0.09729523 | 7.251923
0.1048043 | 8.100524 | 0.1020089 | 7.747044 | [24 empty] | 0.1053246 | 7.722985 | 0.1062304 | 8.129509 | [22 empty] | 0.1101558 | 7.530769 | 0.0976351 | 7.276884
0.105612 | 8.125847 | 0.102463 | 7.772215 | [24 empty] | 0.1059174 | 7.747975 | 0.1068238 | 8.154355 | [22 empty] | 0.1113705 | 7.556223 | 0.09799913 | 7.302489
0.1058783 | 8.15122 | 0.1031083 | 7.797246 | [24 empty] | 0.1063643 | 7.772721 | 0.107438 | 8.179537 | [22 empty] | 0.1115468 | 7.5808 | 0.09853543 | 7.327714
0.1062991 | 8.176689 | 0.1035414 | 7.823371 | [24 empty] | 0.1064885 | 7.79734375 | 0.1077842 | 8.204359375 | [22 empty] | 0.1118076 | 7.605890625 | 0.0989977 | 7.352884
0.1067606 | 8.201961 | 0.1039322 | 7.84872 | [24 empty] | 0.1071885 | 7.822342 | 0.1083386 | 8.22952 | [22 empty] | 0.1124087 | 7.630759 | 0.09952667 | 7.378314
0.1076788 | 8.227068 | 0.104309 | 7.873488 | [24 empty] | 0.1077681 | 7.84721 | 0.1090894 | 8.254273 | [22 empty] | 0.1128057 | 7.656689 | 0.1000217 | 7.403174
0.1075324 | 8.251982 | 0.1047976 | 7.898542 | [24 empty] | 0.1080841 | 7.87167 | 0.1091626 | 8.279056 | [22 empty] | 0.1132483 | 7.681057 | 0.1005067 | 7.42775
0.108138 | 8.277327 | 0.1053758 | 7.923679 | [24 empty] | 0.1085363 | 7.89666 | 0.1097705 | 8.303939 | [22 empty] | 0.1138098 | 7.706656 | 0.1010996 | 7.452677
0.1086257 | 8.30266 | 0.1059239 | 7.948894 | [24 empty] | 0.1089821 | 7.921081 | 0.1101229 | 8.329124 | [22 empty] | 0.1141887 | 7.731898 | 0.1012587 | 7.478249
0.1089394 | 8.327785 | 0.1063818 | 7.974467 | [24 empty] | 0.1095969 | 7.94505 | 0.1106152 | 8.354249 | [22 empty] | 0.1148338 | 7.757595 | 0.1017201 | 7.503404
0.1096538 | 8.352699 | 0.1069035 | 7.999712 | [24 empty] | 0.1100877 | 7.969728 | 0.1110211 | 8.379833 | [22 empty] | 0.1152829 | 7.782867 | 0.1021807 | 7.529137
0.1098095 | 8.378465 | 0.1073325 | 8.02459 | [24 empty] | 0.1105157 | 7.99418 | 0.1116085 | 8.405623 | [22 empty] | 0.1157948 | 7.808773 | 0.1026776 | 7.554627
0.1104297 | 8.403973 | 0.1078998 | 8.050417 | [24 empty] | 0.1109124 | 8.018161 | 0.1119833 | 8.431291 | [22 empty] | 0.1164059 | 7.834993 | 0.1030719 | 7.579732
0.1109837 | 8.429414 | 0.1084652 | 8.076543 | [24 empty] | 0.1114615 | 8.04285 | 0.1126835 | 8.456935 | [22 empty] | 0.1167734 | 7.860171 | 0.1035954 | 7.604958
0.1115499 | 8.45442 | 0.1089152 | 8.10228125 | [24 empty] | 0.1117691 | 8.067742 | 0.1131871 | 8.482681 | [22 empty] | 0.1172324 | 7.886247 | 0.1040885 | 7.630428
0.1119891 | 8.479798 | 0.1093854 | 8.127785 | [24 empty] | 0.1124123 | 8.092879 | 0.113649 | 8.507702 | [22 empty] | 0.1176816 | 7.911813 | 0.1045316 | 7.656224
0.1125595 | 8.504791 | 0.1099682 | 8.15369 | [24 empty] | 0.1128966 | 8.117816 | 0.1143671 | 8.533232 | [22 empty] | 0.1179248 | 7.937562 | 0.1049153 | 7.681619
0.1129395 | 8.530229 | 0.1103943 | 8.179682 | [24 empty] | 0.1133957 | 8.14238 | 0.1146897 | 8.557923 | [22 empty] | 0.1187613 | 7.962823 | 0.1054146 | 7.707772
0.1134569 | 8.555614 | 0.1109239 | 8.205552 | [24 empty] | 0.1139119 | 8.166588 | 0.1150762 | 8.582855 | [22 empty] | 0.1192199 | 7.988178 | 0.10601 | 7.733935
0.1139932 | 8.58065625 | 0.1114605 | 8.23056 | [24 empty] | 0.1144067 | 8.191702 | 0.1159638 | 8.607946 | [22 empty] | 0.1195933 | 8.013361 | 0.1066676 | 7.760036
0.1145042 | 8.60664 | 0.1120417 | 8.255926 | [24 empty] | 0.1148339 | 8.216518 | 0.116155 | 8.633203125 | [22 empty] | 0.1203312 | 8.038798 | 0.1070601 | 7.785541
0.1150794 | 8.631511 | 0.1125882 | 8.280778 | [24 empty] | 0.1154812 | 8.241199 | 0.1168391 | 8.658305 | [22 empty] | 0.1206655 | 8.06472 | 0.1072497 | 7.811221
0.1152517 | 8.656479 | 0.1130663 | 8.306022 | [24 empty] | 0.1158004 | 8.266146 | 0.1173279 | 8.683382 | [22 empty] | 0.1212568 | 8.090147 | 0.1079967 | 7.836867
0.1159986 | 8.681754 | 0.1135216 | 8.331658 | [24 empty] | 0.1166362 | 8.291229 | 0.1177237 | 8.708177 | [22 empty] | 0.1217553 | 8.116193 | 0.1082404 | 7.862149
0.1163729 | 8.706854 | 0.1140519 | 8.356393 | [24 empty] | 0.1168295 | 8.31596875 | 0.1183001 | 8.732651 | [22 empty] | 0.1221794 | 8.141562 | 0.1088009 | 7.887347
0.1168463 | 8.731663 | 0.1145482 | 8.382454 | [24 empty] | 0.1174246 | 8.341236 | 0.1187862 | 8.757508 | [22 empty] | 0.1226272 | 8.16717 | 0.1093984 | 7.911861
0.1173815 | 8.75640625 | 0.1150352 | 8.407572 | [24 empty] | 0.1179504 | 8.365196 | 0.1190969 | 8.782052 | [22 empty] | 0.123267 | 8.192886 | 0.1099235 | 7.937326
0.1177952 | 8.781319 | 0.1154797 | 8.43315625 | [24 empty] | 0.1184656 | 8.389985 | 0.1196951 | 8.806589 | [22 empty] | 0.1239151 | 8.218096 | 0.1103323 | 7.962412
0.1182902 | 8.805086 | 0.1160612 | 8.458415 | [24 empty] | 0.1189467 | 8.414554 | 0.1202752 | 8.83088 | [22 empty] | 0.1242603 | 8.242707 | 0.1106721 | 7.988083
0.1189014 | 8.829258 | 0.1163427 | 8.483366 | [24 empty] | 0.1193595 | 8.439946 | 0.1207477 | 8.856066 | [22 empty] | 0.1248277 | 8.26775 | 0.1113983 | 8.014043
0.1192696 | 8.854188 | 0.1169582 | 8.507752 | [24 empty] | 0.119974 | 8.464364 | 0.1214203 | 8.881177 | [22 empty] | 0.1253946 | 8.293015625 | 0.1117788 | 8.039244
0.1199398 | 8.879158 | 0.1176069 | 8.532555 | [24 empty] | 0.1205654 | 8.488572 | 0.1218967 | 8.905746 | [22 empty] | 0.1257842 | 8.31783 | 0.1123899 | 8.064063
0.1204008 | 8.903898 | 0.1181185 | 8.557862 | [24 empty] | 0.1208655 | 8.513338 | 0.1222971 | 8.930715 | [22 empty] | 0.1262708 | 8.343669 | 0.112917 | 8.089306
0.1208824 | 8.928334 | 0.1185872 | 8.581874 | [24 empty] | 0.1215413 | 8.537765625 | 0.1230431 | 8.955643 | [22 empty] | 0.126581 | 8.369385 | 0.113376 | 8.114528
0.1215395 | 8.952889 | 0.1190872 | 8.607189 | [24 empty] | 0.121883 | 8.56244 | 0.1234249 | 8.980629 | [22 empty] | 0.1272282 | 8.394549 | 0.113755 | 8.139397
0.1220128 | 8.977640625 | 0.1197404 | 8.6322 | [24 empty] | 0.1225958 | 8.5875 | 0.1238532 | 9.0056875 | [22 empty] | 0.12771 | 8.420188 | 0.114239 | 8.164665
0.1225495 | 9.002884 | 0.1202112 | 8.65777 | [24 empty] | 0.1229516 | 8.612173 | 0.1245676 | 9.03118 | [22 empty] | 0.1282686 | 8.445392 | 0.1146376 | 8.190004
0.12302 | 9.027997 | 0.1206438 | 8.682784 | [24 empty] | 0.1234588 | 8.636314 | 0.1254412 | 9.055862 | [22 empty] | 0.1285873 | 8.47028125 | 0.115267 | 8.215496
0.1235247 | 9.053379 | 0.121094 | 8.707941 | [24 empty] | 0.1241297 | 8.660636 | 0.1255961 | 9.081244 | [22 empty] | 0.1291632 | 8.495896 | 0.1153634 | 8.240917
0.1241454 | 9.07928 | 0.1218579 | 8.732928 | [24 empty] | 0.1248075 | 8.684644 | 0.1262415 | 9.106702 | [22 empty] | 0.1295337 | 8.521567 | 0.1160661 | 8.265791
0.1246712 | 9.104876 | 0.1225018 | 8.758467 | [24 empty] | 0.1248695 | 8.708835 | 0.1267364 | 9.131526 | [22 empty] | 0.1302727 | 8.547081 | 0.1165689 | 8.29057
0.125322 | 9.130495 | 0.1229343 | 8.784062 | [24 empty] | 0.1255216 | 8.733271 | 0.1273447 | 9.156548 | [22 empty] | 0.1306483 | 8.573006 | 0.1172167 | 8.315862
0.1257788 | 9.156116 | 0.1232856 | 8.809213 | [24 empty] | 0.1260899 | 8.75724 | 0.1278262 | 9.181213 | [22 empty] | 0.1311505 | 8.599017 | 0.1175969 | 8.341372
0.1262658 | 9.181413 | 0.1239976 | 8.83471 | [24 empty] | 0.1266846 | 8.781644 | 0.1283188 | 9.206495 | [22 empty] | 0.1316942 | 8.625059 | 0.1182125 | 8.366658
0.1271417 | 9.206642 | 0.1245024 | 8.860758 | [24 empty] | 0.1272061 | 8.805697 | 0.1288434 | 9.231729 | [22 empty] | 0.1321503 | 8.65103 | 0.1186315 | 8.392213
0.1273176 | 9.232028 | 0.1250862 | 8.886436 | [24 empty] | 0.1277984 | 8.829702 | 0.1295131 | 9.257158 | [22 empty] | 0.1327346 | 8.677392 | 0.1193475 | 8.417909
0.1283279 | 9.256985 | 0.125648 | 8.912354 | [24 empty] | 0.1282431 | 8.85421 | 0.1298979 | 9.281498 | [22 empty] | 0.1331284 | 8.703523 | 0.1197209 | 8.44394
0.1283966 | 9.28190625 | 0.1261854 | 8.938093 | [24 empty] | 0.1288986 | 8.879652 | 0.1306049 | 9.306636 | [22 empty] | 0.1337407 | 8.729694 | 0.1202346 | 8.469666
0.1291216 | 9.307306 | 0.1267388 | 8.963763 | [24 empty] | 0.1292421 | 8.903942 | 0.1310614 | 9.331737 | [22 empty] | 0.134432 | 8.755392 | 0.120855 | 8.496128
0.1296209 | 9.332286 | 0.1273298 | 8.989096 | [24 empty] | 0.129959 | 8.928021 | 0.1317004 | 9.35662 | [22 empty] | 0.1350465 | 8.780521 | 0.1213651 | 8.52195
0.130124 | 9.357171875 | 0.1271939 | 9.014271 | [24 empty] | 0.1303625 | 8.952438 | 0.132262 | 9.381538 | [22 empty] | 0.135493 | 8.805341 | 0.1218985 | 8.547989
0.1307561 | 9.382126 | 0.1282785 | 9.039784 | [24 empty] | 0.1311421 | 8.977022 | 0.132208 | 9.406108 | [22 empty] | 0.1359403 | 8.830658 | 0.1224482 | 8.573642
0.131434 | 9.406717 | 0.1290449 | 9.064397 | [24 empty] | 0.1314941 | 9.002099 | 0.1333084 | 9.430356 | [22 empty] | 0.1365725 | 8.856753 | 0.1229333 | 8.599096
0.131978 | 9.430936 | 0.129555 | 9.089305 | [24 empty] | 0.1319579 | 9.027783 | 0.1338902 | 9.454691 | [22 empty] | 0.1367156 | 8.881574 | 0.1233914 | 8.623723
0.1324344 | 9.455325 | 0.1302478 | 9.114811 | [24 empty] | 0.1327923 | 9.05352 | 0.1344863 | 9.479861 | [22 empty] | 0.137361 | 8.906863 | 0.1239513 | 8.649073
0.133121 | 9.47969 | 0.1307024 | 9.139937 | [24 empty] | 0.1333597 | 9.078467 | 0.1350379 | 9.503699 | [22 empty] | 0.13812 | 8.932333 | 0.1242753 | 8.674409
0.1335851 | 9.503501 | 0.1313282 | 9.165279 | [24 empty] | 0.1338942 | 9.103423 | 0.1354526 | 9.527868 | [22 empty] | 0.1384047 | 8.957742 | 0.1250288 | 8.69933
0.1341818 | 9.528622 | 0.1319608 | 9.190282 | [24 empty] | 0.1343634 | 9.127762 | 0.1361737 | 9.552178 | [22 empty] | 0.1390515 | 8.983336 | 0.1257445 | 8.725124
0.1346734 | 9.553352 | 0.1324633 | 9.214506 | [24 empty] | 0.1349054 | 9.151982 | 0.1369957 | 9.576640625 | [22 empty] | 0.1395335 | 9.008662 | 0.1261922 | 8.750627
0.135445 | 9.57829 | 0.1330313 | 9.23954 | [24 empty] | 0.1354814 | 9.17679 | 0.1372062 | 9.601139 | [22 empty] | 0.1402005 | 9.033446 | 0.1265288 | 8.77607
0.1358089 | 9.60346875 | 0.1335867 | 9.264073 | [24 empty] | 0.1359138 | 9.201443 | 0.1378787 | 9.62606 | [22 empty] | 0.1405395 | 9.059005 | 0.1270796 | 8.801688
0.1365527 | 9.62883 | 0.1342215 | 9.287865 | [24 empty] | 0.136689 | 9.226008 | 0.1384569 | 9.650154 | [22 empty] | 0.141178 | 9.084629 | 0.1276738 | 8.82678125
0.1370494 | 9.653522 | 0.1348191 | 9.312795 | [24 empty] | 0.1371746 | 9.2501875 | 0.1394367 | 9.674905 | [22 empty] | 0.141966 | 9.110152 | 0.1281001 | 8.851498
0.1378295 | 9.678335 | 0.1352704 | 9.337552 | [24 empty] | 0.1378107 | 9.274489 | 0.139689 | 9.700015 | [22 empty] | 0.1423809 | 9.1357 | 0.1286778 | 8.876098
0.138473 | 9.703104 | 0.1359158 | 9.363006 | [24 empty] | 0.1384896 | 9.298711 | 0.140304 | 9.724932 | [22 empty] | 0.1422633 | 9.160893 | 0.1294288 | 8.900697
0.1389526 | 9.727504 | 0.1365078 | 9.388737 | [24 empty] | 0.1389281 | 9.323211 | 0.1408423 | 9.749583 | [22 empty] | 0.1435355 | 9.18624 | 0.1297023 | 8.925259
0.1394284 | 9.752908 | 0.1372168 | 9.414133 | [24 empty] | 0.1396206 | 9.347581 | 0.1416967 | 9.775137 | [22 empty] | 0.1438952 | 9.2114 | 0.1303604 | 8.950471
0.1389203 | 9.778151 | 0.1379118 | 9.439404 | [24 empty] | 0.1403178 | 9.371649 | 0.1421907 | 9.800499 | [22 empty] | 0.1445424 | 9.236717 | 0.130804 | 8.975356
0.1410674 | 9.803237 | 0.1385827 | 9.464758 | [24 empty] | 0.1405292 | 9.395431 | 0.1426897 | 9.825498 | [22 empty] | 0.145213 | 9.261554 | 0.1313978 | 9.000628
0.1413948 | 9.828014 | 0.1391312 | 9.489741 | [24 empty] | 0.1413036 | 9.419779 | 0.1432723 | 9.85058 | [22 empty] | 0.1456376 | 9.287314 | 0.132023 | 9.026093
0.1419823 | 9.852412 | 0.1397467 | 9.51404 | [24 empty] | 0.1418127 | 9.44447 | 0.143929 | 9.875592 | [22 empty] | 0.1461655 | 9.31296875 | 0.1324775 | 9.051596
0.1425265 | 9.877893 | 0.1401613 | 9.539191 | [24 empty] | 0.142414 | 9.469211 | 0.144965 | 9.899392 | [22 empty] | 0.1467183 | 9.338232 | 0.133065 | 9.076368
0.1433227 | 9.902551 | 0.1408749 | 9.564286 | [24 empty] | 0.1430077 | 9.49409375 | 0.1448917 | 9.923733 | [22 empty] | 0.1475111 | 9.364404 | 0.1335183 | 9.102051
0.1437543 | 9.927577 | 0.1413917 | 9.589167 | [24 empty] | 0.1435523 | 9.519456 | 0.145951 | 9.948657 | [22 empty] | 0.1478236 | 9.389975 | 0.1340969 | 9.127931
0.1447257 | 9.952157 | 0.1420377 | 9.614848 | [24 empty] | 0.1440663 | 9.544158 | 0.146477 | 9.9732 | [22 empty] | 0.1485929 | 9.416225 | 0.1344191 | 9.153254
0.1453183 | 9.977583 | 0.142652 | 9.639803 | [24 empty] | 0.1446247 | 9.568689 | 0.147123 | 9.997866 | [22 empty] | 0.1491091 | 9.442503 | 0.1351339 | 9.178903
0.1460647 | 10.00319 | 0.1432133 | 9.665445 | [24 empty] | 0.1452577 | 9.593222 | 0.147917 | 10.02286 | [22 empty] | 0.1498889 | 9.469012 | 0.1357908 | 9.204133
0.1468917 | 10.027875 | 0.1439014 | 9.69074 | [24 empty] | 0.1459727 | 9.616909 | 0.1485513 | 10.04742 | [22 empty] | 0.1506459 | 9.494478 | 0.1365196 | 9.229983
0.1474343 | 10.05325 | 0.1446076 | 9.71645 | [24 empty] | 0.14656 | 9.64182 | 0.1491717 | 10.07227 | [22 empty] | 0.1504341 | 9.519634 | 0.1363264 | 9.255307
0.1477077 | 10.0773 | 0.1451966 | 9.741118 | [24 empty] | 0.1472653 | 9.66657 | 0.1500843 | 10.09701 | [22 empty] | 0.1511667 | 9.54548 | 0.1373568 | 9.280883
0.1484187 | 10.10168 | 0.145848 | 9.766019 | [24 empty] | 0.1478307 | 9.6913 | 0.1502997 | 10.1211 | [22 empty] | 0.1521202 | 9.570798 | 0.1380614 | 9.306132
0.1491493 | 10.12601 | 0.1467545 | 9.791287 | [24 empty] | 0.148368 | 9.71611 | 0.151587 | 10.14549 | [22 empty] | 0.1526116 | 9.5960625 | 0.1386547 | 9.330703125
0.1497873 | 10.15086 | 0.1472091 | 9.816066 | [24 empty] | 0.149038 | 9.740802 | 0.15195 | 10.1699 | [22 empty] | 0.1533486 | 9.621187 | 0.1391754 | 9.356622
0.150363 | 10.17487 | 0.1479275 | 9.840825 | [24 empty] | 0.1495537 | 9.765896 | 0.1525923 | 10.19398 | [22 empty] | 0.1530089 | 9.646316 | 0.1397975 | 9.382088
0.1510147 | 10.19919 | 0.1484752 | 9.86485 | [24 empty] | 0.1502487 | 9.791095 | 0.1528747 | 10.21825 | [22 empty] | 0.1542882 | 9.671428 | 0.140371 | 9.407534
0.1518267 | 10.22412 | 0.1491038 | 9.889604 | [24 empty] | 0.150928 | 9.816327 | 0.1537653 | 10.24285 | [22 empty] | 0.1551012 | 9.696744 | 0.1408863 | 9.432074
0.152409 | 10.24838 | 0.1498112 | 9.913866 | [24 empty] | 0.1516743 | 9.840025 | 0.1541653 | 10.26686 | [22 empty] | 0.1555896 | 9.721598 | 0.1414729 | 9.456577
0.1532613 | 10.27231 | 0.1504498 | 9.938372 | [24 empty] | 0.1521437 | 9.864329 | 0.1549383 | 10.29094 | [22 empty] | 0.1560805 | 9.746732 | 0.1421321 | 9.480992
0.1538683 | 10.29672 | 0.1510566 | 9.963011 | [24 empty] | 0.152761 | 9.889137 | 0.155802 | 10.3152 | [22 empty] | 0.1568611 | 9.772237 | 0.1427731 | 9.505699
0.1545637 | 10.32103 | 0.1516896 | 9.987548 | [24 empty] | 0.1535303 | 9.913558 | 0.156515 | 10.33949 | [22 empty] | 0.15717 | 9.797435 | 0.1433016 | 9.530724
0.155244 | 10.34521 | 0.1523609 | 10.01217 | [24 empty] | 0.1540323 | 9.938863 | 0.156533 | 10.36372 | [22 empty] | 0.1579213 | 9.822451 | 0.1439375 | 9.55539
0.1562557 | 10.36975 | 0.153113 | 10.03684 | [24 empty] | 0.154721 | 9.963319 | 0.1578497 | 10.38833 | [22 empty] | 0.1585194 | 9.848078125 | 0.1443861 | 9.580765625
0.1570753 | 10.39392 | 0.1537928 | 10.06158 | [24 empty] | 0.1554337 | 9.987479 | 0.1586067 | 10.41252 | [22 empty] | 0.1585856 | 9.873424 | 0.1448776 | 9.605759
0.1575367 | 10.41843 | 0.1544299 | 10.08654 | [24 empty] | 0.1561527 | 10.01153125 | 0.159251 | 10.43646 | [22 empty] | 0.1598769 | 9.898907 | 0.1454896 | 9.630902
0.1586153 | 10.44331 | 0.1550279 | 10.11121875 | [24 empty] | 0.1570673 | 10.03627 | 0.1598647 | 10.46140625 | [22 empty] | 0.1605732 | 9.924632 | 0.1462648 | 9.655827
0.159397 | 10.46819 | 0.1555493 | 10.13547 | [24 empty] | 0.1576803 | 10.06057 | 0.160602 | 10.48596875 | [22 empty] | 0.1613726 | 9.950029 | 0.1467424 | 9.680466
0.159956 | 10.49336 | 0.1565668 | 10.16009 | [24 empty] | 0.1579367 | 10.08504 | 0.1613877 | 10.511 | [22 empty] | 0.1614353 | 9.974967 | 0.1475407 | 9.705429
0.1608087 | 10.51837 | 0.15722 | 10.18456 | [24 empty] | 0.158742 | 10.10987 | 0.1620437 | 10.53518 | [22 empty] | 0.1622823 | 10.00023 | 0.1479948 | 9.731371
0.1615597 | 10.54269 | 0.158016 | 10.20954 | [24 empty] | 0.1592843 | 10.13487 | 0.1627303 | 10.55968 | [22 empty] | 0.163075 | 10.02591 | 0.1483041 | 9.756604
0.1624043 | 10.5667 | 0.1587457 | 10.23483 | [24 empty] | 0.160033 | 10.15966 | 0.1637743 | 10.58405 | [22 empty] | 0.163675 | 10.05123 | 0.1491154 | 9.781569
0.163303 | 10.59072 | 0.1595836 | 10.25954 | [24 empty] | 0.1606193 | 10.18407 | 0.1657623 | 10.60849 | [22 empty] | 0.1641523 | 10.07724 | 0.1500661 | 9.806777
0.164442 | 10.61448 | 0.1605138 | 10.28422 | [24 empty] | 0.1612537 | 10.20855 | 0.1651957 | 10.63273 | [22 empty] | 0.164949 | 10.10332 | 0.1504186 | 9.832522
0.1648943 | 10.63791 | 0.1610054 | 10.309125 | [24 empty] | 0.1619637 | 10.23316 | 0.1659117 | 10.65676 | [22 empty] | 0.1655427 | 10.12877 | 0.1509996 | 9.85772
0.1655263 | 10.66154 | 0.1618443 | 10.33394 | [24 empty] | 0.1627543 | 10.2583 | 0.167541 | 10.68129 | [22 empty] | 0.165799 | 10.154625 | 0.1517718 | 9.883693
0.1666003 | 10.68536 | 0.1624187 | 10.3581 | [24 empty] | 0.163514 | 10.28282 | 0.1676587 | 10.7052 | [22 empty] | 0.1668967 | 10.17979 | 0.1523184 | 9.90938
0.1675147 | 10.70876 | 0.163441 | 10.38332 | [24 empty] | 0.1641847 | 10.30767 | 0.1687433 | 10.7295 | [22 empty] | 0.1673653 | 10.20463 | 0.1529144 | 9.933638
0.168484 | 10.73222 | 0.1642177 | 10.40825 | [24 empty] | 0.1647583 | 10.33242 | 0.1692733 | 10.75312 | [22 empty] | 0.1682707 | 10.22957 | 0.1534695 | 9.958342
0.1695043 | 10.75528 | 0.1648653 | 10.43224 | [24 empty] | 0.1656253 | 10.35742 | 0.170185 | 10.77654 | [22 empty] | 0.1689997 | 10.2549 | 0.1542782 | 9.983496
0.1705347 | 10.77858 | 0.1655417 | 10.45662 | [24 empty] | 0.1662543 | 10.38242 | 0.1707337 | 10.79948 | [22 empty] | 0.1695627 | 10.28013 | 0.1547371 | 10.00844
0.171538 | 10.80188 | 0.1663477 | 10.48101 | [24 empty] | 0.1673937 | 10.40766 | 0.171777 | 10.82335 | [22 empty] | 0.170226 | 10.30571 | 0.1554318 | 10.0334
0.1725147 | 10.82495 | 0.1671833 | 10.5045 | [24 empty] | 0.1677423 | 10.43246 | 0.172789 | 10.8464 | [22 empty] | 0.1710513 | 10.33111 | 0.1561187 | 10.05852
0.1736647 | 10.84724 | 0.1680193 | 10.528125 | [24 empty] | 0.1685287 | 10.45754 | 0.17349 | 10.8691 | [22 empty] | 0.1715507 | 10.35592 | 0.1567391 | 10.08376
0.1747337 | 10.86853 | 0.1688753 | 10.55245 | [24 empty] | 0.1693323 | 10.48256 | 0.1742473 | 10.89284 | [22 empty] | 0.1723173 | 10.38075 | 0.157437 | 10.10863
0.175924 | 10.89023 | 0.1697157 | 10.57646 | [24 empty] | 0.1700783 | 10.5074 | 0.1752653 | 10.91645 | [22 empty] | 0.172867 | 10.40579 | 0.1581208 | 10.13378
0.1771037 | 10.91166 | 0.1705513 | 10.60008 | [24 empty] | 0.1709157 | 10.53147 | 0.175985 | 10.9396 | [22 empty] | 0.1736197 | 10.43019 | 0.1589365 | 10.15833
0.178471 | 10.93366 | 0.1712853 | 10.62434375 | [24 empty] | 0.1716993 | 10.55613 | 0.1769523 | 10.96286 | [22 empty] | 0.1746057 | 10.45508 | 0.1594939 | 10.18285
0.1798197 | 10.955 | 0.1724197 | 10.64805 | [24 empty] | 0.1724863 | 10.58115 | 0.1777713 | 10.98612 | [22 empty] | 0.175016 | 10.48037 | 0.1600312 | 10.20757
0.1815557 | 10.97542 | 0.1730323 | 10.67188 | [24 empty] | 0.173046 | 10.60576 | 0.17898 | 11.00925 | [22 empty] | 0.175808 | 10.50529 | 0.1605494 | 10.23204
0.182977 | 10.99529 | 0.173957 | 10.69587 | [24 empty] | 0.1739547 | 10.6301 | 0.1798977 | 11.03222 | [22 empty] | 0.1763813 | 10.53052 | 0.1613421 | 10.25689
0.184654 | 11.01431 | 0.1748577 | 10.71953 | [24 empty] | 0.1749753 | 10.65374 | 0.180833 | 11.05499 | [22 empty] | 0.1772523 | 10.55595 | 0.161832 | 10.28179
0.1863807 | 11.03269 | 0.1757807 | 10.74293 | [24 empty] | 0.175948 | 10.67736 | 0.1818143 | 11.07738 | [22 empty] | 0.1779467 | 10.58113 | 0.1627127 | 10.30642
0.188228 | 11.05012 | 0.1767027 | 10.76642 | [24 empty] | 0.1764457 | 10.70107 | 0.1828583 | 11.10014 | [22 empty] | 0.1786673 | 10.60597 | 0.1632245 | 10.33091
0.1903553 | 11.06804 | 0.1776263 | 10.79017 | [24 empty] | 0.1774577 | 10.72543 | 0.1838473 | 11.12265 | [22 empty] | 0.1792727 | 10.63064 | 0.1640976 | 10.35598
0.192499 | 11.08569 | 0.1783307 | 10.81328125 | [24 empty] | 0.1781797 | 10.74945 | 0.1849967 | 11.14493 | [22 empty] | 0.180098 | 10.65549 | 0.1646068 | 10.38056
0.1945423 | 11.10342 | 0.179596 | 10.83627 | [24 empty] | 0.1790953 | 10.77404 | 0.186113 | 11.16702 | [22 empty] | 0.180694 | 10.67977 | 0.1654373 | 10.4051
0.1968343 | 11.12058 | 0.1803937 | 10.85969 | [24 empty] | 0.1800257 | 10.79822 | 0.1877267 | 11.18921 | [22 empty] | 0.1814917 | 10.70538 | 0.1659293 | 10.42974
0.1992177 | 11.13754 | 0.181843 | 10.88237 | [24 empty] | 0.1809887 | 10.82214 | 0.1888853 | 11.2099 | [22 empty] | 0.182358 | 10.7302 | 0.166893 | 10.45476
0.2015567 | 11.15429 | 0.182527 | 10.90582 | [24 empty] | 0.1818483 | 10.8463 | 0.1902857 | 11.23052 | [22 empty] | 0.183071 | 10.75506 | 0.1675237 | 10.47885
0.2041827 | 11.17098 | 0.1836657 | 10.92889 | [24 empty] | 0.1825157 | 10.87066 | 0.1917773 | 11.25038 | [22 empty] | 0.1836147 | 10.78028 | 0.1682037 | 10.5044
0.206464 | 11.18793 | 0.184721 | 10.9515 | [24 empty] | 0.1836367 | 10.89416 | 0.1934033 | 11.26954 | [22 empty] | 0.1842677 | 10.8053 | 0.1689993 | 10.5291
0.2086507 | 11.20372 | 0.1860067 | 10.97357 | [24 empty] | 0.1844767 | 10.91778 | 0.1949087 | 11.28721 | [22 empty] | 0.185369 | 10.83013 | 0.1696663 | 10.55412
0.2112943 | 11.22052 | 0.1872843 | 10.99494 | [24 empty] | 0.185498 | 10.94064 | 0.1969553 | 11.30432 | [22 empty] | 0.186313 | 10.85497 | 0.1703207 | 10.57937
0.213812 | 11.23703 | 0.1884147 | 11.01601 | [24 empty] | 0.1865937 | 10.96347 | 0.199062 | 11.32095 | [22 empty] | 0.1869283 | 10.87983 | 0.1711373 | 10.60374
0.21609 | 11.25325 | 0.1899703 | 11.0369 | [24 empty] | 0.187727 | 10.98692 | 0.2011783 | 11.33714 | [22 empty] | 0.1874923 | 10.90438 | 0.171927 | 10.62849
0.2186113 | 11.26999 | 0.1912977 | 11.05742 | [24 empty] | 0.1888687 | 11.01065 | 0.2036717 | 11.35331 | [22 empty] | 0.1884543 | 10.9302 | 0.1725253 | 10.65268
0.2212947 | 11.28617 | 0.1927423 | 11.07691 | [24 empty] | 0.1900037 | 11.03332 | 0.2055033 | 11.3692 | [22 empty] | 0.1891797 | 10.95553 | 0.173335 | 10.67734
0.2238897 | 11.30123 | 0.194606 | 11.09687 | [24 empty] | 0.1910917 | 11.05647 | 0.2075 | 11.38491 | [22 empty] | 0.190009 | 10.98045 | 0.173936 | 10.70092
0.2265083 | 11.31644 | 0.1963187 | 11.11567 | [24 empty] | 0.1923653 | 11.07878 | 0.2099223 | 11.40127 | [22 empty] | 0.1909483 | 11.00506 | 0.1748377 | 10.7261
0.229315 | 11.33175 | 0.1981697 | 11.13336 | [24 empty] | 0.1937933 | 11.10076 | 0.2125127 | 11.41753125 | [22 empty] | 0.1919 | 11.02939 | 0.1757353 | 10.75102
0.2317103 | 11.34688 | 0.200115 | 11.15042 | [24 empty] | 0.1950877 | 11.12201 | 0.214925 | 11.43304 | [22 empty] | 0.192709 | 11.05317 | 0.1763703 | 10.77586
0.2346087 | 11.36242 | 0.202166 | 11.16659 | [24 empty] | 0.1967423 | 11.14338 | 0.2173433 | 11.44879 | [22 empty] | 0.1932727 | 11.07733 | 0.1772137 | 10.80061
0.2373143 | 11.37782 | 0.204428 | 11.18199 | [24 empty] | 0.1983327 | 11.16411 | 0.2195123 | 11.46554 | [22 empty] | 0.194295 | 11.1013 | 0.17757 | 10.82487
0.2400407 | 11.39303 | 0.2067713 | 11.19754 | [24 empty] | 0.199978 | 11.1836 | 0.2220617 | 11.48246 | [22 empty] | 0.1953407 | 11.12461 | 0.178624 | 10.84823
0.242891 | 11.40817 | 0.2090567 | 11.21337 | [24 empty] | 0.2018633 | 11.20312 | 0.2244877 | 11.49965625 | [22 empty] | 0.196165 | 11.14882 | 0.179103 | 10.87202
0.2455643 | 11.42334375 | 0.2113107 | 11.2289 | [24 empty] | 0.2040093 | 11.22091 | 0.2269947 | 11.51591 | [22 empty] | 0.1970753 | 11.17323 | 0.180427 | 10.89561
0.248466 | 11.43783 | 0.213639 | 11.24578 | [24 empty] | 0.206062 | 11.23833 | 0.2297567 | 11.531 | [22 empty] | 0.197887 | 11.19775 | 0.1810797 | 10.91885
0.251498 | 11.45265 | 0.216178 | 11.26266 | [24 empty] | 0.2082913 | 11.25534 | 0.2322833 | 11.54588 | [22 empty] | 0.1989577 | 11.22197 | 0.1819427 | 10.94235
0.2543317 | 11.46724 | 0.2184967 | 11.27953125 | [24 empty] | 0.2101567 | 11.2719 | 0.2348117 | 11.55997 | [22 empty] | 0.199762 | 11.24646 | 0.1828 | 10.9664375
0.257415 | 11.48116 | 0.221091 | 11.29567 | [24 empty] | 0.2127283 | 11.28847 | 0.2377247 | 11.57369 | [22 empty] | 0.2009453 | 11.27029 | 0.183817 | 10.9909
0.2602893 | 11.49523 | 0.223611 | 11.31157 | [24 empty] | 0.214727 | 11.30517 | 0.2405693 | 11.58857 | [22 empty] | 0.2017533 | 11.2941 | 0.1844347 | 11.01517
0.263281 | 11.50934375 | 0.2262003 | 11.32662 | [24 empty] | 0.2169803 | 11.32219 | 0.243181 | 11.60393 | [22 empty] | 0.2025267 | 11.31742 | 0.1850397 | 11.03968
0.2663677 | 11.52399 | 0.2288337 | 11.34227 | [24 empty] | 0.219112 | 11.33861 | 0.2458507 | 11.6193125 | [22 empty] | 0.2039023 | 11.3406 | 0.18603 | 11.06369
0.2696933 | 11.53768 | 0.231369 | 11.35769 | [24 empty] | 0.221846 | 11.35567 | 0.248623 | 11.635125 | [22 empty] | 0.204671 | 11.36401 | 0.1872273 | 11.0875
0.2726183 | 11.55235 | 0.2340773 | 11.37272 | [24 empty] | 0.224049 | 11.37259 | 0.2514247 | 11.64973 | [22 empty] | 0.2055617 | 11.3873 | 0.187826 | 11.11164
0.2756617 | 11.56621 | 0.2368443 | 11.38776 | [24 empty] | 0.2262543 | 11.38928 | 0.254141 | 11.66436 | [22 empty] | 0.2068527 | 11.4109 | 0.188628 | 11.13523
0.278993 | 11.57984 | 0.2396527 | 11.40285 | [24 empty] | 0.228519 | 11.40633 | 0.2581417 | 11.67863 | [22 empty] | 0.2078003 | 11.43468 | 0.1895923 | 11.1586
0.2822177 | 11.59318 | 0.2423263 | 11.41859375 | [24 empty] | 0.231219 | 11.42314 | 0.2602023 | 11.6931 | [22 empty] | 0.209307 | 11.45838 | 0.190478 | 11.18258
0.2853123 | 11.60611 | 0.2451753 | 11.43423 | [24 empty] | 0.2338283 | 11.43915 | 0.263056 | 11.70719 | [22 empty] | 0.2101877 | 11.48102 | 0.1913427 | 11.20675
0.2885937 | 11.61844 | 0.248034 | 11.4497 | [24 empty] | 0.2363523 | 11.45527 | 0.265914 | 11.72047 | [22 empty] | 0.2114057 | 11.50339 | 0.1922777 | 11.2311
0.2919443 | 11.63182 | 0.2511357 | 11.46439 | [24 empty] | 0.239033 | 11.4704 | 0.2692277 | 11.73436 | [22 empty] | 0.212837 | 11.52557 | 0.193499 | 11.25567
0.2950957 | 11.64542 | 0.2539787 | 11.47889 | [24 empty] | 0.2415037 | 11.48477 | 0.27193 | 11.74791 | [22 empty] | 0.214274 | 11.5468 | 0.1943417 | 11.27932
0.2985657 | 11.65829 | 0.2571303 | 11.49368 | [24 empty] | 0.244177 | 11.50042 | 0.274859 | 11.76225 | [22 empty] | 0.2156543 | 11.5668125 | 0.195692 | 11.302375
0.301868 | 11.67134 | 0.259898 | 11.50835 | [24 empty] | 0.2470513 | 11.51688 | 0.2779623 | 11.7758 | [22 empty] | 0.2172703 | 11.58638 | 0.1964177 | 11.32526
0.305106 | 11.68405 | 0.262823 | 11.52254 | [24 empty] | 0.2497903 | 11.53254 | 0.2811007 | 11.78941 | [22 empty] | 0.218761 | 11.60578 | 0.197604 | 11.34852
0.308684 | 11.69589 | 0.265916 | 11.53689 | [24 empty] | 0.2526283 | 11.54842 | 0.2844533 | 11.80211 | [22 empty] | 0.220706 | 11.62384375 | 0.1987463 | 11.37155
0.311457 | 11.70763 | 0.2689507 | 11.55174 | [24 empty] | 0.255367 | 11.56423 | 0.2876427 | 11.81518 | [22 empty] | 0.2225087 | 11.64177 | 0.1998913 | 11.39422
0.315248 | 11.71944 | 0.2721633 | 11.5653 | [24 empty] | 0.258088 | 11.57927 | 0.2904733 | 11.82757 | [22 empty] | 0.224653 | 11.65827 | 0.2010987 | 11.41686
0.318688 | 11.73083 | 0.2751903 | 11.57892 | [24 empty] | 0.2614683 | 11.59457 | 0.2939017 | 11.8396 | [22 empty] | 0.2265767 | 11.67393 | 0.2024263 | 11.43898
0.322129 | 11.74317 | 0.2784437 | 11.59237 | [24 empty] | 0.2637587 | 11.60953 | 0.297012 | 11.85252 | [22 empty] | 0.2288473 | 11.69015 | 0.203339 | 11.4613
0.3254893 | 11.75533 | 0.2814823 | 11.60559 | [24 empty] | 0.2667267 | 11.6245 | 0.2998387 | 11.86535 | [22 empty] | 0.2310083 | 11.70565 | 0.2048223 | 11.48304
0.329029 | 11.76648 | 0.2843077 | 11.61925 | [24 empty] | 0.269884 | 11.63905 | 0.3031517 | 11.87763 | [22 empty] | 0.233767 | 11.7211 | 0.2062487 | 11.50367
0.3327147 | 11.77781 | 0.2876273 | 11.63263 | [24 empty] | 0.2728513 | 11.65394 | 0.3063007 | 11.89095 | [22 empty] | 0.2358313 | 11.7368 | 0.2079647 | 11.52442
0.3361027 | 11.78867 | 0.2907557 | 11.64569 | [24 empty] | 0.275777 | 11.66855 | 0.3096637 | 11.90323 | [22 empty] | 0.2384437 | 11.75317 | 0.20918 | 11.54458
0.3398037 | 11.79944 | 0.2939213 | 11.65868 | [24 empty] | 0.2786637 | 11.683 | 0.3131863 | 11.91471 | [22 empty] | 0.2408137 | 11.76945 | 0.2109597 | 11.56373
0.3435057 | 11.81029 | 0.296993 | 11.6715 | [24 empty] | 0.2820553 | 11.6975 | 0.3166137 | 11.92688 | [22 empty] | 0.2434157 | 11.78646 | 0.2126977 | 11.58226
0.347285 | 11.82145 | 0.300291 | 11.6844 | [24 empty] | 0.2848057 | 11.71092 | 0.3196533 | 11.93812 | [22 empty] | 0.245847 | 11.80284375 | 0.2146277 | 11.60055
0.350959 | 11.83163 | 0.3035703 | 11.69767 | [24 empty] | 0.2879013 | 11.72432 | 0.3230687 | 11.94979 | [22 empty] | 0.2488433 | 11.81837 | 0.2165737 | 11.61794
0.3549 | 11.84174 | 0.3067433 | 11.71013 | [24 empty] | 0.2910957 | 11.738 | 0.3265437 | 11.96113 | [22 empty] | 0.2512433 | 11.83329 | 0.2191837 | 11.63456
0.3586037 | 11.8516 | 0.3102387 | 11.72252 | [24 empty] | 0.2935873 | 11.75154 | 0.3301673 | 11.97267 | [22 empty] | 0.2537377 | 11.84861 | 0.2212687 | 11.65
0.3623257 | 11.86052 | 0.3136077 | 11.73475 | [24 empty] | 0.2966927 | 11.76488 | 0.333688 | 11.98343 | [22 empty] | 0.2565647 | 11.86371 | 0.2238307 | 11.66397
0.3660713 | 11.87064 | 0.3170717 | 11.74632 | [24 empty] | 0.299693 | 11.77847 | 0.3372253 | 11.99494 | [22 empty] | 0.2593737 | 11.87888 | 0.2264297 | 11.67787
0.3699737 | 11.8809 | 0.320576 | 11.75729 | [24 empty] | 0.3030767 | 11.79184 | 0.3409013 | 12.00646 | [22 empty] | 0.2620923 | 11.89434 | 0.229042 | 11.69203
0.3738887 | 11.89117 | 0.3239487 | 11.76818 | [24 empty] | 0.306217 | 11.8057 | 0.3443607 | 12.01692 | [22 empty] | 0.2648553 | 11.90884 | 0.231606 | 11.70644
0.3778457 | 11.90097 | 0.3275193 | 11.77996 | [24 empty] | 0.3092227 | 11.81948 | 0.3479063 | 12.02808 | [22 empty] | 0.2675887 | 11.92394 | 0.234557 | 11.72118
0.3817547 | 11.91036 | 0.3308613 | 11.79183 | [24 empty] | 0.31264 | 11.83279 | 0.3517797 | 12.03862 | [22 empty] | 0.2706963 | 11.93843 | 0.237347 | 11.73647
0.3859727 | 11.9191 | 0.3345247 | 11.80458 | [24 empty] | 0.3163513 | 11.84506 | 0.355469 | 12.04877 | [22 empty] | 0.2737317 | 11.95325 | 0.2398997 | 11.75148
0.389893 | 11.92749 | 0.338026 | 11.81626 | [24 empty] | 0.3196003 | 11.85696 | 0.3595033 | 12.05874 | [22 empty] | 0.2766493 | 11.96743 | 0.242648 | 11.76742
0.3941907 | 11.93602 | 0.3418593 | 11.8272 | [24 empty] | 0.3228983 | 11.8690625 | 0.3633547 | 12.0683 | [22 empty] | 0.2797097 | 11.981375 | 0.245689 | 11.78203
0.3982393 | 11.94371 | 0.3455177 | 11.83764 | [24 empty] | 0.3262943 | 11.88042 | 0.3670873 | 12.07768 | [22 empty] | 0.2825133 | 11.99533 | 0.2481077 | 11.79697
0.4022587 | 11.95207 | 0.3491663 | 11.84869 | [24 empty] | 0.3299053 | 11.89278 | 0.3707613 | 12.08721 | [22 empty] | 0.2857807 | 12.00885 | 0.2513027 | 11.81144
0.4066403 | 11.96005 | 0.3529323 | 11.85921 | [24 empty] | 0.333086 | 11.90522 | 0.3745277 | 12.09744 | [22 empty] | 0.2889367 | 12.02371875 | 0.2546193 | 11.82592
0.4107117 | 11.96813 | 0.3566947 | 11.86911 | [24 empty] | 0.33641 | 11.91733 | 0.3785727 | 12.10734 | [22 empty] | 0.292242 | 12.03704 | 0.2571837 | 11.83946
0.414837 | 11.97572 | 0.360642 | 11.87973 | [24 empty] | 0.3401837 | 11.92976 | 0.3823397 | 12.11652 | [22 empty] | 0.2949737 | 12.05069 | 0.260316 | 11.85273
0.4190883 | 11.98379 | 0.364609 | 11.88935 | [24 empty] | 0.3438243 | 11.94143 | 0.386387 | 12.12603 | [22 empty] | 0.2983147 | 12.06412 | 0.263556 | 11.86648
0.423653 | 11.99131 | 0.368294 | 11.89991 | [24 empty] | 0.3471557 | 11.95353 | 0.3903757 | 12.13421 | [22 empty] | 0.301743 | 12.07685 | 0.2664617 | 11.87973
0.42803 | 11.99737 | 0.37223 | 11.90956 | [24 empty] | 0.350824 | 11.96535 | 0.3942747 | 12.14214 | [22 empty] | 0.3051577 | 12.0894 | 0.26955 | 11.89325
0.4323497 | 12.00375 | 0.3761613 | 11.91898 | [24 empty] | 0.3544663 | 11.97744 | 0.3980357 | 12.15056 | [22 empty] | 0.3081457 | 12.10237 | 0.272774 | 11.90665625
0.436879 | 12.01036 | 0.3803727 | 11.92749 | [24 empty] | 0.3585317 | 11.98827 | 0.4021167 | 12.15879 | [22 empty] | 0.3111007 | 12.11459 | 0.2764917 | 11.91974
0.4411377 | 12.0163 | 0.3840803 | 11.93636 | [24 empty] | 0.361702 | 11.99876 | 0.4062317 | 12.16712 | [22 empty] | 0.3148287 | 12.12603 | 0.2793927 | 11.93263
0.4459367 | 12.0227 | 0.3881203 | 11.94564 | [24 empty] | 0.3654643 | 12.00976 | 0.4102 | 12.17515 | [22 empty] | 0.318013 | 12.13854 | 0.282769 | 11.94532
0.450437 | 12.02852 | 0.391889 | 11.95458 | [24 empty] | 0.369277 | 12.01977 | 0.4145043 | 12.1835 | [22 empty] | 0.321479 | 12.15077 | 0.2859527 | 11.95793
0.4549313 | 12.03322 | 0.3959013 | 11.9639 | [24 empty] | 0.373221 | 12.02999 | 0.4187047 | 12.19116 | [22 empty] | 0.324852 | 12.16251 | 0.2891633 | 11.96962
0.4596623 | 12.038 | 0.3999167 | 11.97278 | [24 empty] | 0.3770623 | 12.04003 | 0.4226933 | 12.19837 | [22 empty] | 0.328267 | 12.17496 | 0.2924777 | 11.98248
0.4644673 | 12.04305 | 0.404034 | 11.98086 | [24 empty] | 0.380591 | 12.05046 | 0.4269243 | 12.20577 | [22 empty] | 0.3314233 | 12.1872 | 0.295893 | 11.99488
0.4691633 | 12.04745 | 0.4080993 | 11.98871 | [24 empty] | 0.384582 | 12.06004 | 0.4315493 | 12.21151 | [22 empty] | 0.3351887 | 12.19825 | 0.2992517 | 12.0065
0.4740857 | 12.05203 | 0.412135 | 11.99663 | [24 empty] | 0.3882453 | 12.07024 | 0.435908 | 12.21806 | [22 empty] | 0.338642 | 12.20926 | 0.302549 | 12.0184
0.4793043 | 12.05659 | 0.4164737 | 12.00414 | [24 empty] | 0.392406 | 12.07986 | 0.4404887 | 12.22434 | [22 empty] | 0.3421457 | 12.22034 | 0.3061743 | 12.0304
0.4841493 | 12.06034 | 0.420762 | 12.01165 | [24 empty] | 0.3963523 | 12.08949 | 0.4450703 | 12.23075 | [22 empty] | 0.3457333 | 12.23096 | 0.3092967 | 12.04111
0.4893823 | 12.0632 | 0.425009 | 12.01899 | [24 empty] | 0.3999727 | 12.09879 | 0.4494917 | 12.23704 | [22 empty] | 0.349393 | 12.24145 | 0.313533 | 12.05236
0.4944457 | 12.06571 | 0.4295063 | 12.0255 | [24 empty] | 0.4037577 | 12.1077 | 0.454131 | 12.24212 | [22 empty] | 0.3530867 | 12.25299 | 0.3170987 | 12.06349
0.4997477 | 12.06704 | 0.4338543 | 12.03174 | [24 empty] | 0.407639 | 12.11672 | 0.4583417 | 12.24761 | [22 empty] | 0.3568833 | 12.26352 | 0.3203647 | 12.07366
0.5050857 | 12.06847 | 0.4383763 | 12.03815 | [24 empty] | 0.411687 | 12.1259 | 0.4631543 | 12.25356 | [22 empty] | 0.3606283 | 12.27359 | 0.3242887 | 12.08409
0.51038 | 12.06943 | 0.443103 | 12.04385 | [24 empty] | 0.4158013 | 12.13466 | 0.4659313 | 12.25906 | [22 empty] | 0.36446 | 12.28451 | 0.3281507 | 12.09539
0.5159263 | 12.07009 | 0.4474437 | 12.04971 | [24 empty] | 0.42015 | 12.14256 | 0.4726987 | 12.26311 | [22 empty] | 0.368536 | 12.29353 | 0.3319107 | 12.1056
0.5211327 | 12.07044 | 0.4520917 | 12.05629 | [24 empty] | 0.4239813 | 12.15078 | 0.477625 | 12.2679 | [22 empty] | 0.3722807 | 12.30331 | 0.3357823 | 12.11566
0.5265303 | 12.07065 | 0.4567763 | 12.06164 | [24 empty] | 0.4283077 | 12.15847 | 0.4825493 | 12.27126 | [22 empty] | 0.3759923 | 12.31271875 | 0.3397867 | 12.1265
0.532166 | 12.07031 | 0.461504 | 12.067 | [24 empty] | 0.432369 | 12.16617 | 0.487516 | 12.27419 | [22 empty] | 0.3806607 | 12.32187 | 0.34389 | 12.13602
0.537538 | 12.06904 | 0.4663457 | 12.07156 | [24 empty] | 0.4368203 | 12.17399 | 0.49286 | 12.27715 | [22 empty] | 0.3846707 | 12.33057 | 0.347866 | 12.14538
0.5436347 | 12.0675 | 0.4712967 | 12.07512 | [24 empty] | 0.4410313 | 12.18169 | 0.4976597 | 12.2797 | [22 empty] | 0.3886487 | 12.3396 | 0.352035 | 12.15437
0.549062 | 12.06474 | 0.476435 | 12.07786 | [24 empty] | 0.4454933 | 12.18824 | 0.502728 | 12.28103 | [22 empty] | 0.3923877 | 12.34866 | 0.3562347 | 12.16301
0.5548367 | 12.06145 | 0.4814667 | 12.0812 | [24 empty] | 0.4498227 | 12.1955 | 0.507952 | 12.28299 | [22 empty] | 0.3969147 | 12.35676 | 0.3600137 | 12.17175
0.5609593 | 12.05742 | 0.4862953 | 12.08464 | [24 empty] | 0.4541793 | 12.20297 | 0.513243 | 12.28445 | [22 empty] | 0.4008683 | 12.36521 | 0.3643373 | 12.18076
0.5665677 | 12.05269 | 0.4912863 | 12.08754 | [24 empty] | 0.458697 | 12.20907 | 0.5182717 | 12.28488 | [22 empty] | 0.4050517 | 12.37336 | 0.368293 | 12.18939
0.5724087 | 12.04754 | 0.4963443 | 12.09007 | [24 empty] | 0.4639427 | 12.21624 | 0.523333 | 12.28637 | [22 empty] | 0.4092373 | 12.38087 | 0.372648 | 12.19732
0.5784977 | 12.04225 | 0.50149 | 12.0921 | [24 empty] | 0.4682237 | 12.22213 | 0.5287957 | 12.28743 | [22 empty] | 0.4134553 | 12.38881 | 0.3768413 | 12.20585
0.5849103 | 12.03549 | 0.5065037 | 12.09340625 | [24 empty] | 0.4731303 | 12.22737 | 0.5340847 | 12.28745 | [22 empty] | 0.4178827 | 12.39615 | 0.3808377 | 12.2137
0.5911767 | 12.02786 | 0.5117497 | 12.095 | [24 empty] | 0.477726 | 12.2321 | 0.5395527 | 12.28654 | [22 empty] | 0.422192 | 12.40268 | 0.384905 | 12.22147
0.5966223 | 12.02019 | 0.5170063 | 12.0958 | [24 empty] | 0.4823803 | 12.23702 | 0.5451447 | 12.28484 | [22 empty] | 0.4264127 | 12.4094 | 0.3893713 | 12.22856
0.6040173 | 12.01061 | 0.5218927 | 12.09578 | [24 empty] | 0.4871003 | 12.24153 | 0.5507717 | 12.28199 | [22 empty] | 0.430433 | 12.41572 | 0.393788 | 12.23572
0.61039 | 11.99886 | 0.5276723 | 12.09568 | [24 empty] | 0.4919553 | 12.24586 | 0.556307 | 12.2791 | [22 empty] | 0.4353423 | 12.42167 | 0.3980537 | 12.24208
0.6171443 | 11.9868 | 0.5332153 | 12.09496 | [24 empty] | 0.4968513 | 12.25007 | 0.5621083 | 12.27659 | [22 empty] | 0.4398527 | 12.42768 | 0.4024987 | 12.24892
0.6236173 | 11.97467 | 0.538646 | 12.09355 | [24 empty] | 0.5017753 | 12.25407 | 0.5678217 | 12.27298 | [22 empty] | 0.4444407 | 12.43384 | 0.4074847 | 12.2553
0.629932 | 11.96157 | 0.5442847 | 12.09183 | [24 empty] | 0.5067717 | 12.25786 | 0.5737113 | 12.26879 | [22 empty] | 0.4490137 | 12.43948 | 0.4118 | 12.26102
0.6370843 | 11.94809 | 0.550193 | 12.08855 | [24 empty] | 0.5117067 | 12.2613 | 0.5795493 | 12.26406 | [22 empty] | 0.4535157 | 12.44453 | 0.4164903 | 12.26603
0.643638 | 11.93216 | 0.5559387 | 12.08449 | [24 empty] | 0.5167287 | 12.26368 | 0.5857463 | 12.25806 | [22 empty] | 0.458204 | 12.44909 | 0.42097 | 12.2711
0.6504263 | 11.91552 | 0.5619187 | 12.07966 | [24 empty] | 0.521948 | 12.2657 | 0.592001 | 12.2508 | [22 empty] | 0.4631173 | 12.45233 | 0.425967 | 12.27589
0.6577667 | 11.89867 | 0.567966 | 12.074875 | [24 empty] | 0.5270813 | 12.26809375 | 0.598375 | 12.24297 | [22 empty] | 0.4681023 | 12.45621 | 0.430652 | 12.28037
0.6649553 | 11.87983 | 0.5737453 | 12.06895 | [24 empty] | 0.5319853 | 12.26935 | 0.605033 | 12.23348 | [22 empty] | 0.4729057 | 12.4605625 | 0.4355457 | 12.28486
0.6721403 | 11.85931 | 0.5798497 | 12.06336 | [24 empty] | 0.5374123 | 12.27074 | 0.6115427 | 12.223 | [22 empty] | 0.4778863 | 12.46387 | 0.4404183 | 12.28803
0.6795657 | 11.83775 | 0.5859023 | 12.05603 | [24 empty] | 0.542657 | 12.27168 | 0.618146 | 12.21217 | [22 empty] | 0.4826783 | 12.46709 | 0.445288 | 12.2918
0.6869313 | 11.81579 | 0.5922497 | 12.04735 | [24 empty] | 0.5479593 | 12.27183 | 0.6242173 | 12.20105 | [22 empty] | 0.487949 | 12.46922 | 0.450298 | 12.29509
0.694474 | 11.79101 | 0.5984033 | 12.03815 | [24 empty] | 0.5533753 | 12.27159 | 0.6310227 | 12.18828 | [22 empty] | 0.4928937 | 12.47103 | 0.4553727 | 12.2975
0.701969 | 11.76604 | 0.6048457 | 12.02807 | [24 empty] | 0.5591863 | 12.2709 | 0.637571 | 12.17452 | [22 empty] | 0.4981763 | 12.47249 | 0.4607803 | 12.29992
0.709799 | 11.73881 | 0.61133 | 12.01755 | [24 empty] | 0.564574 | 12.26929 | 0.6445377 | 12.16059 | [22 empty] | 0.5033177 | 12.47411 | 0.465545 | 12.30141
0.7172697 | 11.71035 | 0.6180987 | 12.00568 | [24 empty] | 0.5702703 | 12.2668 | 0.651504 | 12.14489 | [22 empty] | 0.5088883 | 12.47408 | 0.47113 | 12.30264
0.725157 | 11.68117 | 0.6246817 | 11.99267 | [24 empty] | 0.5760843 | 12.26458 | 0.65843 | 12.12818 | [22 empty] | 0.5143167 | 12.47397 | 0.476303 | 12.30366
0.7330343 | 11.65106 | 0.631407 | 11.97801 | [24 empty] | 0.581743 | 12.26109 | 0.6653987 | 12.10987 | [22 empty] | 0.5199073 | 12.47359 | 0.482069 | 12.30457
0.7410293 | 11.61931 | 0.638429 | 11.96254 | [24 empty] | 0.5877927 | 12.25726 | 0.672388 | 12.09067 | [22 empty] | 0.5252583 | 12.47213 | 0.487769 | 12.30374
0.7487443 | 11.58577 | 0.6452 | 11.94574 | [24 empty] | 0.5938257 | 12.25268 | 0.679346 | 12.07085 | [22 empty] | 0.5308467 | 12.47019 | 0.493545 | 12.30255
0.7566983 | 11.55174 | 0.6523303 | 11.92773 | [24 empty] | 0.599918 | 12.24741 | 0.6865063 | 12.04997 | [22 empty] | 0.5364873 | 12.46727 | 0.498745 | 12.30062
0.764687 | 11.51627 | 0.6592633 | 11.90913 | [24 empty] | 0.6061563 | 12.24097 | 0.6937283 | 12.02841 | [22 empty] | 0.5422303 | 12.4636 | 0.504596 | 12.29754
0.772862 | 11.47978 | 0.6663137 | 11.88942 | [24 empty] | 0.6124387 | 12.2340625 | 0.7009373 | 12.0065 | [22 empty] | 0.54803 | 12.45981 | 0.5101593 | 12.29515
0.781162 | 11.44144 | 0.6739677 | 11.86813 | [24 empty] | 0.6186937 | 12.22552 | 0.7078307 | 11.98313 | [22 empty] | 0.553895 | 12.45586 | 0.515912 | 12.29216
0.7893053 | 11.40024 | 0.6807583 | 11.84585 | [24 empty] | 0.6250343 | 12.2164 | 0.7154537 | 11.9576 | [22 empty] | 0.559773 | 12.45081 | 0.5222927 | 12.28845
0.7980203 | 11.35801 | 0.6880723 | 11.82341 | [24 empty] | 0.631983 | 12.2069 | 0.7231747 | 11.93046 | [22 empty] | 0.5656333 | 12.44514 | 0.527845 | 12.28378
0.8067397 | 11.31445 | 0.6953163 | 11.79933 | [24 empty] | 0.6383093 | 12.19596 | 0.7309253 | 11.90198 | [22 empty] | 0.5717453 | 12.43854 | 0.5339033 | 12.27839
0.8153637 | 11.26838 | 0.7024537 | 11.77426 | [24 empty] | 0.6449053 | 12.18452 | 0.7381467 | 11.87216 | [22 empty] | 0.5780327 | 12.4307 | 0.540153 | 12.2714
0.824155 | 11.22117 | 0.709847 | 11.74808 | [24 empty] | 0.651532 | 12.1721 | 0.746114 | 11.84102 | [22 empty] | 0.5843467 | 12.42161 | 0.5464583 | 12.26372
0.833032 | 11.1721875 | 0.717218 | 11.72018 | [24 empty] | 0.658532 | 12.15827 | 0.752948 | 11.80845 | [22 empty] | 0.590735 | 12.41163 | 0.5526827 | 12.2556
0.8420483 | 11.12072 | 0.7248703 | 11.6907 | [24 empty] | 0.6652013 | 12.14274 | 0.761808 | 11.77445 | [22 empty] | 0.597042 | 12.40051 | 0.559102 | 12.24659
0.8514953 | 11.0668 | 0.732666 | 11.66019 | [24 empty] | 0.6720287 | 12.12729 | 0.7697427 | 11.73943 | [22 empty] | 0.603534 | 12.38891 | 0.5653617 | 12.23649
0.8608053 | 11.01034 | 0.740679 | 11.62756 | [24 empty] | 0.6789293 | 12.11124 | 0.7778733 | 11.70337 | [22 empty] | 0.6100763 | 12.37655 | 0.5721033 | 12.22513
0.8702343 | 10.95067 | 0.7484857 | 11.59334375 | [24 empty] | 0.686074 | 12.09337 | 0.7861963 | 11.66476 | [22 empty] | 0.6167527 | 12.36246 | 0.5790147 | 12.21243
0.8804653 | 10.88726 | 0.7564953 | 11.5587 | [24 empty] | 0.692757 | 12.07551 | 0.794491 | 11.62535 | [22 empty] | 0.6234373 | 12.34768 | 0.5856123 | 12.19929
|  | 0.7645827 | 11.5225 | [24 empty] | 0.7001253 | 12.05635 | 0.8028767 | 11.58328 | [22 empty] | 0.630298 | 12.3327 | 0.5923283 | 12.18476
|  | 0.772639 | 11.48441 | [24 empty] | 0.707105 | 12.03552 | 0.810237 | 11.54036 | [22 empty] | 0.6372277 | 12.31651 | 0.5993597 | 12.16901
|  | 0.780924 | 11.44477 | [24 empty] | 0.7144367 | 12.01387 | 0.8199543 | 11.49522 | [22 empty] | 0.6441607 | 12.29783 | 0.605898 | 12.15274
|  | 0.7891287 | 11.40387 | [24 empty] | 0.7211203 | 11.99031 | 0.8289763 | 11.44828 | [22 empty] | 0.6512193 | 12.27835 | 0.6131357 | 12.13587
|  | 0.7977217 | 11.36028 | [24 empty] | 0.7287383 | 11.96586 | 0.837454 | 11.39889 | [22 empty] | 0.6583923 | 12.25684 | 0.6201723 | 12.11727
|  | 0.8063207 | 11.31601 | [24 empty] | 0.7364087 | 11.94118 | 0.8465157 | 11.34797 | [22 empty] | 0.6661313 | 12.23315625 | 0.6274077 | 12.09664
|  | 0.8147433 | 11.26901 | [24 empty] | 0.7438723 | 11.9147 | 0.855495 | 11.29608 | [22 empty] | 0.673305 | 12.20921 | 0.6348097 | 12.0755
|  | 0.8238617 | 11.21986 | [24 empty] | 0.7515017 | 11.8866 | 0.8646307 | 11.24128 | [22 empty] | 0.680888 | 12.18371 | 0.6422143 | 12.05226
|  | 0.8326713 | 11.16917 | [24 empty] | 0.7592033 | 11.85699 | 0.8740257 | 11.18413 | [22 empty] | 0.688506 | 12.1571 | 0.6497673 | 12.02679
|  | 0.841595 | 11.11629 | [24 empty] | 0.767135 | 11.82609 | 0.8835497 | 11.12251 | [22 empty] | 0.696048 | 12.12944 | 0.6573207 | 12.00123
|  | 0.85079 | 11.06084 | [24 empty] | 0.7752697 | 11.79335 | 0.8934317 | 11.058625 | [22 empty] | 0.703687 | 12.10072 | 0.6647523 | 11.97448
|  | 0.860188 | 11.00399 | [24 empty] | 0.7834197 | 11.7582 | 0.9031847 | 10.99209375 | [22 empty] | 0.7113197 | 12.06939 | 0.6726883 | 11.946
|  | 0.8695563 | 10.94283 | [24 empty] | 0.7916417 | 11.72248 | 0.913104 | 10.92307 | [22 empty] | 0.7189643 | 12.03739 | 0.6805403 | 11.91633
|  | 0.8793157 | 10.87781 | [24 empty] | 0.799842 | 11.68468 | 0.9231867 | 10.84997 | [22 empty] | 0.7271157 | 12.00284 | 0.6883973 | 11.88487
|  | 0.8894763 | 10.81159 | [24 empty] | 0.808316 | 11.64554 | 0.9335997 | 10.76935 | [22 empty] | 0.735181 | 11.96793 | 0.696343 | 11.85144
|  | 0.899593 | 10.73938 | [24 empty] | 0.816873 | 11.60536 | [24 empty] | 0.7430377 | 11.93189 | 0.7042343 | 11.81673
|  | 0.910188 | 10.66316 | [24 empty] | 0.8255073 | 11.56252 | [24 empty] | 0.7511703 | 11.89378 | 0.7125337 | 11.78042
|  | 0.920647 | 10.58351 | [24 empty] | 0.834101 | 11.51742 | [24 empty] | 0.7589967 | 11.85376 | 0.720874 | 11.74271
|  | 0.93152 | 10.49676 | [24 empty] | 0.8429963 | 11.4711 | [24 empty] | 0.767217 | 11.81229 | 0.72896 | 11.70378
|  | 0.943141 | 10.39796 | [24 empty] | 0.852093 | 11.42232 | [24 empty] | 0.7761667 | 11.76847 | 0.7371143 | 11.66334
[28 empty] | 0.8618813 | 11.36913 | [24 empty] | 0.784422 | 11.72083 | 0.7455807 | 11.62139
[54 empty] | 0.793218 | 11.66893 | 0.7541637 | 11.57775
[54 empty] | 0.802649 | 11.60728 | 0.7631283 | 11.53202
[56 empty] | 0.772134 | 11.48263
[56 empty] | 0.7811863 | 11.43104
[56 empty] | 0.7902847 | 11.37663
[56 empty] | 0.7996953 | 11.31921
[56 empty] | 0.8097187 | 11.25977
[56 empty] | 0.8201113 | 11.1969

## NDBR02
RD | [23 empty] | DD | [26 empty] | TD
Disp-1 | Force-1 | Disp-2 | Force-2 | Disp-3 | Force-3 | Disp-sim1 | Force-sim1 | Disp-sim2 | Force-sim2 | X | LE11 | LE12 | LE13 | LE22 | LE23 | LE33 | Max | Mid | Min | Pressure | SDV1 | Third | Tresca | Disp-1 | Force-1 | Disp-2 | Force-2 | Disp-3 | Force-3 | Disp-sim1 | Force-sim1 | Disp-sim2 | Force-sim2 | X | Max(abs) | Max | Mid | Min | Mises | Pressure | s11 | s12 | s13 | s22 | s23 | s33 | Third | Tresca | SDV1 | Triax | Disp-1 | Force-1 | Disp-2 | Force-2 | Disp-3 | Force-3 | Disp-sim1 | Force-sim1 | Disp-sim2 | Force-sim2 | X | Max(abs) | Max | Mid | Min | Mises | Pressure | s11 | s12 | s13 | s22 | s23 | s33 | Third | Tresca | SDV1 | Triax
0 | 0 | 0 | 0 |  |  | 0 | 0.00324636 | 0 | 0.017093 | 0 | 1.19209e-07 | 0 | 0 | 1.19209e-07 | 0 | 0 | 0 | 0 | 0 | 0 | 0 | 0 | 0 | 0 | 0 | 0 | 0.09210326 |  |  | 0 | 0.00162344 | [19 empty] | 0 | 0 | 0 | 0 |  |  | 0 | 0.00324636
0.000501599 | 0.1093121 | -0.000139094 | 0.09692829 |  |  | 0.0100006 | 1.02069 | 0.009998 | 0.718701 | 2.00003e-05 | 0.000918616 | 1.32006e-05 | -2.85355e-08 | 0.000256688 | -2.8086e-06 | -0.000399368 | 219.232 | 122.486 | 26.6366 | -122.785 | 0 | 33.4456 | 192.596 | 0.0005233747 | 0 | 0.0005233747 | 0.1052635 |  |  | 0.00999814 | 1.01938 | [19 empty] | 0.000290849 | 0 | 0.00070329 | 0 |  |  | 0.0100006 | 1.02069
-9.09622e-06 | 0.1183331 | -0.000285313 | 0.1068256 |  |  | 0.019996 | 2.03854 | 0.019996 | 1.424949 | 4.00007e-05 | 0.00164111 | 6.84602e-06 | 3.8238e-07 | 0.000445867 | -5.11647e-06 | -0.000710257 | 390.511 | 215.917 | 47.0153 | -217.815 | 0 | 91.0815 | 343.496 | 0.0004528417 | 0 | 0.0004528417 | 0.1133529 |  |  | 0.0200074 | 1.88797 | [19 empty] | 0.000194247 | 0 | -5.206201e-05 | 0 |  |  | 0.019996 | 2.03855
-3.14772e-05 | 0.1247635 | -5.09902e-05 | 0.1135867 |  |  | 0.0299981 | 2.9472 | 0.029998 | 3.257639 | 6.00008e-05 | 0.00260966 | -6.19671e-06 | 7.89179e-07 | 0.000666388 | -9.8692e-06 | -0.00112566 | 613.518 | 332.075 | 75.2761 | -340.29 | 2.863e-05 | 200.25 | 538.242 | 0.0004172837 | 0.1082223 | 0.0004172837 | 0.1189757 |  |  | 0.0300087 | 2.85863 | [19 empty] | 0.000233432 | 0.08935974 | 5.291074e-05 | 0.09862795 |  |  | 0.0299981 | 2.94816
0.000327612 | 0.1303603 | 3.54525e-05 | 0.1187505 |  |  | 0.0400144 | 3.75677 | 0.040018 | 4.164066 | 8.00001e-05 | 0.00384678 | -3.17846e-05 | 1.64102e-06 | 0.00089206 | -1.71403e-05 | -0.00167967 | 872.041 | 459.35 | 120.71 | -484.034 | 0.000217061 | 360.823 | 751.332 | 0.0005740927 | 0.1237477 | 0.0005740927 | 0.1246629 |  |  | 0.0399795 | 3.83821 | [19 empty] | 0.00119816 | 0.1032677 | 0.0001812571 | 0.108173 |  |  | 0.0400144 | 3.7586
0.000130526 | 0.1362987 | -0.000133064 | 0.1238905 |  |  | 0.0500291 | 4.66408 | 0.050034 | 5.598325 | 0.0001 | 0.00494589 | -1.425e-05 | 2.21944e-06 | 0.00102405 | -2.42726e-05 | -0.00219121 | 1068.87 | 549.213 | 175.657 | -597.915 | 0.000578587 | 507.553 | 893.217 | 0.0008033307 | 0.1304639 | 0.0008033307 | 0.1295023 |  |  | 0.0499551 | 4.75319 | [19 empty] | 0.0003990683 | 0.1118505 | 0.0009744787 | 0.1149064 |  |  | 0.0500291 | 4.66478
0.000416039 | 0.1419782 | 0.000132765 | 0.1284459 |  |  | 0.060017 | 5.57746 | 0.060048 | 6.659481 | 0.00012 | 0.00671828 | 2.70112e-05 | 3.38943e-06 | 0.00109036 | -3.74761e-05 | -0.00303816 | 1325.76 | 654.787 | 282.634 | -754.394 | 0.00147526 | 712.996 | 1043.13 | 0.000722457 | 0.1365266 | 0.000722457 | 0.1338072 |  |  | 0.0599844 | 5.61785 | [19 empty] | 0.0004511003 | 0.1178125 | 0.000231312 | 0.1207619 |  |  | 0.060017 | 5.60247
0.000337294 | 0.147337 | 0.000107397 | 0.1324904 |  |  | 0.0699902 | 6.54094 | 0.070079 | 7.337675 | 0.00014 | 0.00875678 | 9.11961e-05 | 5.37208e-06 | 0.000970124 | -5.57953e-05 | -0.00405773 | 1537.05 | 734.404 | 416.201 | -895.884 | 0.00289511 | 875.237 | 1120.85 | 0.0008676767 | 0.1431203 | 0.0008676767 | 0.1383064 |  |  | 0.0700433 | 6.53655 | [19 empty] | 0.0003477807 | 0.1236007 | 0.000610925 | 0.1268635 |  |  | 0.0699902 | 6.57001
0.000502424 | 0.1530051 | 0.000141439 | 0.136578 |  |  | 0.0799587 | 7.37859 | 0.080085 | 7.88081 | 0.00016 | 0.0113293 | 0.000201081 | 7.95668e-06 | 0.000577238 | -8.04877e-05 | -0.00543138 | 1713.84 | 796.126 | 558.117 | -1022.69 | 0.00499871 | 994 | 1155.72 | 0.0008277703 | 0.1497876 | 0.0008277703 | 0.1424667 |  |  | 0.0801115 | 7.38598 | [19 empty] | 0.0005745643 | 0.1281172 | 0.0003388708 | 0.132869 |  |  | 0.0799587 | 7.41103
0.000486833 | 0.1587306 | 0.000398479 | 0.1405878 |  |  | 0.0899271 | 8.12712 | 0.090097 | 8.371494 | 0.000180001 | 0.0143026 | 0.000325941 | 1.27386e-05 | -0.000132511 | -0.000106703 | -0.00709849 | 1840.83 | 834.902 | 671.521 | -1115.75 | 0.00763132 | 1068.89 | 1169.31 | 0.001071979 | 0.1562041 | 0.001071979 | 0.1467409 |  |  | 0.0901799 | 8.12498 | [19 empty] | 0.0006278927 | 0.1317205 | 0.000587408 | 0.1384126 |  |  | 0.0899271 | 8.18423
0.00093342 | 0.164428 | 0.000434287 | 0.1448543 |  |  | 0.09991 | 8.79363 | 0.100088 | 9.15688 | 0.000200001 | 0.0185465 | 0.000555775 | 1.66969e-05 | -0.00143074 | -0.000142526 | -0.00958826 | 1931.12 | 864.017 | 765.351 | -1186.83 | 0.0116511 | 1109.86 | 1165.77 | 0.001046387 | 0.162013 | 0.001046387 | 0.1514422 |  |  | 0.100248 | 8.79684 | [19 empty] | 0.0006879477 | 0.1355026 | 0.0004646747 | 0.1438809 |  |  | 0.0999098 | 8.8758
0.00058841 | 0.1706859 | 0.000594148 | 0.1490973 |  |  | 0.10994 | 9.35669 | 0.110091 | 9.998628 | 0.00022 | 0.0231091 | 0.00078496 | 2.34532e-05 | -0.0030187 | -0.000174188 | -0.0123464 | 1978.57 | 877.911 | 803.849 | -1220.11 | 0.0160757 | 1134.07 | 1174.72 | 0.0008756853 | 0.1678423 | 0.0008756853 | 0.1559978 |  |  | 0.110317 | 9.39797 | [19 empty] | 0.0006667727 | 0.1392601 | 0.000500048 | 0.1493543 |  |  | 0.10994 | 9.49962
0.000759961 | 0.1769487 | 0.000523702 | 0.153653 |  |  | 0.119968 | 9.87128 | 0.120101 | 10.530423 | 0.00024 | 0.0283478 | 0.00106246 | 2.99027e-05 | -0.00494611 | -0.000204342 | -0.015543 | 2005.52 | 884.065 | 812.963 | -1234.18 | 0.0212046 | 1153.72 | 1192.56 | 0.001063699 | 0.1734991 | 0.001063699 | 0.1607486 |  |  | 0.120385 | 9.90625 | [19 empty] | 0.0006580877 | 0.1430208 | 0.0005192247 | 0.1553277 |  |  | 0.119968 | 10.0012
0.00114378 | 0.1831821 | 0.000279475 | 0.1579341 |  |  | 0.13002 | 10.3206 | 0.130048 | 10.675866 | 0.00026 | 0.0345391 | 0.00138994 | 3.74066e-05 | -0.00729322 | -0.00023414 | -0.0193433 | 2022.19 | 884.503 | 806.817 | -1237.84 | 0.0273052 | 1172.67 | 1215.37 | 0.001242828 | 0.178761 | 0.001134993 | 0.1655242 |  |  | 0.130406 | 10.3924 | [19 empty] | 0.0005607933 | 0.1468424 | 0.0004626393 | 0.1610893 |  |  | 0.130019 | 10.4643
0.000908107 | 0.1895955 | 0.000685752 | 0.1626394 |  |  | 0.140088 | 10.7338 | 0.140058 | 10.791829 | 0.000280001 | 0.0417183 | 0.00176353 | 4.59322e-05 | -0.0100615 | -0.000263951 | -0.023734 | 2034.9 | 881.395 | 795.104 | -1237.13 | 0.0343976 | 1191.96 | 1239.79 | 0.001269731 | 0.1841691 | 0.001492863 | 0.1702912 |  |  | 0.140397 | 10.7562 | [19 empty] | 0.000621084 | 0.1507642 | 0.0006769749 | 0.1668785 |  |  | 0.140088 | 10.8828
0.00137886 | 0.1963474 | 0.000498622 | 0.1669426 |  |  | 0.150156 | 11.0274 | 0.150077 | 11.151813 | 0.0003 | 0.0496436 | 0.0021804 | 5.46145e-05 | -0.0131571 | -0.000295635 | -0.0285371 | 2048.58 | 876.503 | 786.399 | -1237.16 | 0.0422359 | 1212.1 | 1262.18 | 0.001279834 | 0.1893518 | 0.001731963 | 0.1750665 |  |  | 0.150387 | 11.075 | [19 empty] | 0.0006367691 | 0.1548342 | 0.0006392763 | 0.1729068 |  |  | 0.150156 | 11.2476
0.00125182 | 0.2031434 | 0.000443392 | 0.171606 |  |  | 0.160225 | 11.2647 | 0.160034 | 11.517373 | 0.00032 | 0.0584885 | 0.0026376 | 6.38219e-05 | -0.0166538 | -0.000327499 | -0.0338325 | 2064.74 | 871.013 | 781.728 | -1239.16 | 0.050975 | 1233.53 | 1283.01 | 0.001291286 | 0.1946015 | 0.001381413 | 0.1797243 |  |  | 0.160377 | 11.335 | [19 empty] | 0.0007119088 | 0.1588734 | 0.000745458 | 0.1790798 |  |  | 0.160224 | 11.495
0.00103864 | 0.2103868 | 0.00040698 | 0.1762345 |  |  | 0.170293 | 11.4794 | 0.170064 | 11.682679 | 0.000340001 | 0.0678233 | 0.00311961 | 7.34207e-05 | -0.0204139 | -0.000358123 | -0.0393772 | 2083.6 | 865.365 | 782.86 | -1243.94 | 0.0602135 | 1255.42 | 1300.74 | 0.001435331 | 0.2000804 | 0.0015416 | 0.1846332 |  |  | 0.170367 | 11.5441 | [19 empty] | 0.0007857387 | 0.1625974 | 0.0007812009 | 0.1849882 |  |  | 0.170292 | 11.7399
0.00109467 | 0.2171747 | 0.0005618 | 0.1812077 |  |  | 0.180361 | 11.6424 | 0.180117 | 11.727515 | 0.00036 | 0.0776005 | 0.0036253 | 8.23725e-05 | -0.0244218 | -0.000386234 | -0.0450576 | 2102.29 | 860.022 | 784.569 | -1248.96 | 0.0698795 | 1276.65 | 1317.72 | 0.001474376 | 0.205676 | 0.001746454 | 0.1894612 |  |  | 0.180357 | 11.7197 | [19 empty] | 0.0005580685 | 0.1664028 | 0.002114317 | 0.191089 |  |  | 0.180361 | 11.9203
0.00133448 | 0.224233 | 0.000831897 | 0.185784 |  |  | 0.190429 | 11.7685 | 0.190107 | 11.790316 | 0.000380001 | 0.0880764 | 0.00415889 | 9.24815e-05 | -0.0287486 | -0.000412323 | -0.0510855 | 2123.81 | 855.47 | 790.992 | -1256.76 | 0.0802043 | 1298.18 | 1332.82 | 0.001486881 | 0.2111603 | 0.00156176 | 0.1947057 |  |  | 0.190348 | 11.8631 | [19 empty] | 0.0007427964 | 0.1703883 | 0.001083259 | 0.1972667 |  |  | 0.190429 | 12.0826
0.00121624 | 0.2315448 | 0.0007495 | 0.1905723 |  |  | 0.200498 | 11.8735 | 0.200045 | 11.908765 | 0.000400001 | 0.0995447 | 0.00475929 | 0.000102281 | -0.033566 | -0.000435831 | -0.0576217 | 2146.83 | 850.624 | 799.77 | -1265.74 | 0.0915154 | 1320.17 | 1347.06 | 0.001541569 | 0.2170439 | 0.001782031 | 0.1998976 |  |  | 0.200226 | 11.9615 | [19 empty] | 0.0007431059 | 0.1744596 | 0.001004528 | 0.2036947 |  |  | 0.200497 | 12.1718
0.00140059 | 0.2392666 | 0.00110933 | 0.1952146 |  |  | 0.210566 | 11.9528 | 0.210043 | 11.951992 | 0.00042 | 0.110933 | 0.00535747 | 0.000111821 | -0.0384556 | -0.000453869 | -0.0640383 | 2167.59 | 845.86 | 807.346 | -1273.6 | 0.102774 | 1340.16 | 1360.25 | 0.001459346 | 0.2229173 | 0.001559192 | 0.2053271 |  |  | 0.209979 | 12.0502 | [19 empty] | 0.0009486447 | 0.1786684 | 0.001032309 | 0.2104238 |  |  | 0.210565 | 12.2636
0.00182875 | 0.2466957 | 0.000918967 | 0.2001657 |  |  | 0.220634 | 12.026 | 0.220055 | 11.959092 | 0.00044 | 0.122518 | 0.00598311 | 0.000121475 | -0.0434798 | -0.000467384 | -0.0705676 | 2187.04 | 840.866 | 814.299 | -1280.74 | 0.114251 | 1359.07 | 1372.74 | 0.001618601 | 0.228774 | 0.001577533 | 0.2106237 |  |  | 0.219731 | 12.1256 | [19 empty] | 0.00086944054 | 0.1830671 | 0.00100284 | 0.2171623 |  |  | 0.220634 | 12.3484
0.0015931 | 0.2544018 | 0.00102499 | 0.2052708 |  |  | 0.230702 | 12.0974 | 0.229997 | 12.074102 | 0.000460001 | 0.13429 | 0.00663886 | 0.000130188 | -0.0486978 | -0.000476826 | -0.0771896 | 2206.12 | 835.871 | 822.155 | -1288.05 | 0.125963 | 1377 | 1383.96 | 0.00155172 | 0.2349307 | 0.001718204 | 0.2159088 |  |  | 0.229484 | 12.1961 | [19 empty] | 0.001005379 | 0.1873848 | 0.001095816 | 0.2237796 |  |  | 0.230701 | 12.4175
0.00180153 | 0.2621456 | 0.00108603 | 0.2102126 |  |  | 0.240771 | 12.162 | 0.239982 | 12.154627 | 0.00048 | 0.146369 | 0.00732806 | 0.000138709 | -0.0541118 | -0.000482345 | -0.0837996 | 2224.29 | 830.828 | 830.011 | -1295.04 | 0.137853 | 1393.87 | 1394.27 | 0.001633046 | 0.2411651 | 0.001772816 | 0.221392 |  |  | 0.239236 | 12.2612 | [19 empty] | 0.001001475 | 0.1917023 | 0.001268267 | 0.2306937 |  |  | 0.24077 | 12.4798
0.00184247 | 0.2702148 | 0.00108455 | 0.2149885 |  |  | 0.250819 | 12.2191 | 0.2501 | 12.16937 | 0.000500001 | 0.158504 | 0.00803802 | 0.000147505 | -0.0596009 | -0.000483798 | -0.0902648 | 2241.17 | 837.617 | 825.537 | -1301.44 | 0.149776 | 1409.52 | 1415.64 | 0.001690448 | 0.2471252 | 0.001774513 | 0.2270114 |  |  | 0.248988 | 12.3206 | [19 empty] | 0.00103629095 | 0.1961224 | 0.00122388 | 0.2376281 |  |  | 0.250819 | 12.5391
0.0020303 | 0.2783499 | 0.00109933 | 0.2201702 |  |  | 0.26081 | 12.2708 | 0.260028 | 12.214351 | 0.00052 | 0.171209 | 0.00880148 | 0.000156091 | -0.0654162 | -0.000481321 | -0.0969697 | 2257.66 | 845.535 | 820.104 | -1307.77 | 0.162209 | 1424.5 | 1437.55 | 0.001887766 | 0.2531927 | 0.001893209 | 0.2324853 |  |  | 0.258741 | 12.3753 | [19 empty] | 0.001273171 | 0.2005569 | 0.001318076 | 0.2444803 |  |  | 0.260809 | 12.5943
0.0019439 | 0.2868174 | 0.00119929 | 0.2253423 |  |  | 0.2708 | 12.3188 | 0.270267 | 12.256929 | 0.00054 | 0.184013 | 0.0095935 | 0.000163741 | -0.0713607 | -0.000474848 | -0.103659 | 2273.22 | 853.481 | 814.687 | -1313.8 | 0.174682 | 1438.35 | 1458.54 | 0.001774242 | 0.259089 | 0.0019437525 | 0.2383811 |  |  | 0.268493 | 12.4256 | [19 empty] | 0.0012606117 | 0.2050545 | 0.001445714 | 0.2514188 |  |  | 0.270799 | 12.6444
0.00218504 | 0.2950463 | 0.00134487 | 0.230658 |  |  | 0.28079 | 12.3636 | 0.280502 | 12.283828 | 0.000560001 | 0.19678 | 0.0104158 | 0.000171205 | -0.0774238 | -0.000464712 | -0.110288 | 2287.7 | 861.116 | 809.316 | -1319.38 | 0.187117 | 1451.1 | 1478.39 | 0.001848386 | 0.2655149 | 0.002219605 | 0.2438838 |  |  | 0.278246 | 12.4719 | [19 empty] | 0.001113286 | 0.2096922 | 0.001318906 | 0.2585432 |  |  | 0.28079 | 12.6903
0.00249491 | 0.3036083 | 0.00141498 | 0.2361476 |  |  | 0.29078 | 12.4052 | 0.290735 | 12.331659 | 0.00058 | 0.209748 | 0.0112781 | 0.000178732 | -0.0836796 | -0.000450669 | -0.116991 | 2301.45 | 868.499 | 803.732 | -1324.56 | 0.199897 | 1463.19 | 1497.72 | 0.001995808 | 0.2717345 | 0.002252107 | 0.2497747 |  |  | 0.287998 | 12.5148 | [19 empty] | 0.0012292613 | 0.214539 | 0.001508524 | 0.2656862 |  |  | 0.290779 | 12.7321
0.00225681 | 0.3122791 | 0.00141861 | 0.2418997 |  |  | 0.300771 | 12.4435 | 0.300884 | 12.345482 | 0.0006 | 0.223089 | 0.0121864 | 0.000185823 | -0.0901507 | -0.000431759 | -0.123687 | 2314.6 | 875.938 | 797.976 | -1329.5 | 0.213119 | 1474.55 | 1516.62 | 0.002124555 | 0.2784098 | 0.002215579 | 0.2555237 |  |  | 0.29775 | 12.5544 | [19 empty] | 0.001045143 | 0.2193587 | 0.001628367 | 0.2729288 |  |  | 0.30077 | 12.7705
0.00247345 | 0.3211561 | 0.00178667 | 0.2472639 |  |  | 0.310761 | 12.4787 | 0.310854 | 12.343671 | 0.00062 | 0.236269 | 0.0131187 | 0.000192075 | -0.0967317 | -0.000408503 | -0.130352 | 2326.87 | 883.192 | 792.335 | -1334.13 | 0.226296 | 1484.93 | 1534.53 | 0.0021876228 | 0.2848323 | 0.0022969836 | 0.2613454 |  |  | 0.307503 | 12.5912 | [19 empty] | 0.00138310253 | 0.2240764 | 0.001456577 | 0.2800973 |  |  | 0.310761 | 12.806
0.00269566 | 0.3299646 | 0.00148325 | 0.2531157 |  |  | 0.320751 | 12.5113 | 0.320743 | 12.360213 | 0.000640001 | 0.249439 | 0.014078 | 0.000198323 | -0.10347 | -0.000380624 | -0.137004 | 2338.38 | 890.25 | 786.77 | -1338.47 | 0.239524 | 1494.5 | 1551.61 | 0.002054255 | 0.2914639 | 0.0022677508 | 0.2672227 |  |  | 0.317255 | 12.6254 | [19 empty] | 0.001373005 | 0.228907 | 0.0018980829 | 0.2875673 |  |  | 0.32075 | 12.8387
0.00274727 | 0.3388902 | 0.00151857 | 0.2588071 |  |  | 0.330742 | 12.5414 | 0.330617 | 12.359649 | 0.000660001 | 0.263921 | 0.0151318 | 0.000204536 | -0.110841 | -0.000345867 | -0.143926 | 2349.82 | 897.592 | 780.939 | -1342.78 | 0.253737 | 1503.77 | 1568.88 | 0.002314686 | 0.2981624 | 0.002372399 | 0.2732624 |  |  | 0.327007 | 12.6571 | [19 empty] | 0.00152181 | 0.2338576 | 0.00182495 | 0.2952027 |  |  | 0.330741 | 12.8688
0.00284252 | 0.3481415 | 0.0017317 | 0.2644828 |  |  | 0.340732 | 12.569 | 0.340492 | 12.335982 | 0.00068 | 0.278128 | 0.0161975 | 0.00020988 | -0.11825 | -0.000306617 | -0.150853 | 2360.42 | 904.508 | 775.226 | -1346.72 | 0.268008 | 1512.27 | 1585.2 | 0.002113457 | 0.3050028 | 0.002423326 | 0.2791188 |  |  | 0.33676 | 12.6864 | [19 empty] | 0.00160234 | 0.2387396 | 0.002193761 | 0.3027669 |  |  | 0.340731 | 12.8964
0.00301311 | 0.3573423 | 0.00174167 | 0.2704717 |  |  | 0.350722 | 12.5943 | 0.350366 | 12.286713 | 0.0007 | 0.292141 | 0.0172863 | 0.000215078 | -0.125632 | -0.000262427 | -0.157809 | 2370.28 | 911.227 | 769.717 | -1350.41 | 0.282247 | 1519.92 | 1600.56 | 0.002286215 | 0.3115645 | 0.002317176 | 0.2853714 |  |  | 0.346513 | 12.7135 | [19 empty] | 0.001740899 | 0.2436832 | 0.002110055 | 0.3102206 |  |  | 0.350722 | 12.9217
0.00306622 | 0.3666211 | 0.00192785 | 0.2760575 |  |  | 0.360712 | 12.6174 | 0.36024 | 12.191676 | 0.00072 | 0.307292 | 0.0184808 | 0.000220634 | -0.133619 | -0.000209313 | -0.165156 | 2379.96 | 918.167 | 764.04 | -1354.06 | 0.297304 | 1527.19 | 1615.92 | 0.002553515 | 0.3189559 | 0.002448297 | 0.2915052 |  |  | 0.356265 | 12.7385 | [19 empty] | 0.001534466 | 0.2486472 | 0.001557682 | 0.3182663 |  |  | 0.360711 | 12.9447
0.00334508 | 0.375918 | 0.00177903 | 0.2820716 |  |  | 0.370703 | 12.6384 | 0.370115 | 11.795749 | 0.00074 | 0.322966 | 0.0197334 | 0.000226415 | -0.141945 | -0.000148973 | -0.172434 | 2389.15 | 925.023 | 758.367 | -1357.51 | 0.312793 | 1533.88 | 1630.78 | 0.002354841 | 0.325876 | 0.002524111 | 0.2978432 |  |  | 0.366017 | 12.7613 | [19 empty] | 0.001703695 | 0.2534411 | 0.002078524 | 0.3261087 |  |  | 0.370702 | 12.9654
0.00323088 | 0.3855103 | 0.00194086 | 0.2877602 |  |  | 0.380692 | 12.6574 | 0.379989 | 11.258817 | 0.00076 | 0.338934 | 0.0210517 | 0.000231107 | -0.150523 | -8.12806e-05 | -0.179444 | 2397.74 | 931.682 | 752.735 | -1360.72 | 0.32854 | 1539.93 | 1645 | 0.00267335 | 0.3327634 | 0.002646381 | 0.3042075 |  |  | 0.375769 | 12.7821 | [19 empty] | 0.001729516 | 0.2587248 | 0.002285832 | 0.3339926 |  |  | 0.380692 | 12.984
0.00322862 | 0.3953004 | 0.00177886 | 0.2936656 |  |  | 0.390683 | 12.6743 | 0.389863 | 10.723585 | 0.00078 | 0.35604 | 0.0224887 | 0.000234449 | -0.15975 | 2.9946e-07 | -0.186966 | 2405.89 | 938.15 | 746.775 | -1363.61 | 0.34533 | 1545.66 | 1659.12 | 0.002632346 | 0.3399481 | 0.002689896 | 0.3106133 |  |  | 0.385522 | 12.801 | [19 empty] | 0.001735745 | 0.263703 | 0.002281079 | 0.341878 |  |  | 0.390682 | 13.0003
0.00367571 | 0.4049278 | 0.00207796 | 0.299669 |  |  | 0.40045 | 12.689 | 0.399738 | 10.216964 | 0.0008 | 0.373425 | 0.0240036 | 0.000238167 | -0.169137 | 9.88643e-05 | -0.194637 | 2413.13 | 943.986 | 740.612 | -1365.91 | 0.362401 | 1550.83 | 1672.52 | 0.002861181 | 0.3473883 | 0.002744821 | 0.3172805 |  |  | 0.395731 | 12.8187 | [19 empty] | 0.001880512 | 0.2688783 | 0.002343804 | 0.3501616 |  |  | 0.400449 | 13.0143
0.00374949 | 0.4151217 | 0.00226001 | 0.3055787 |  |  | 0.410203 | 12.7018 | 0.409612 | 9.753672 | 0.00082 | 0.390817 | 0.0255945 | 0.000260053 | -0.178561 | 0.000197158 | -0.202347 | 2420.02 | 948.66 | 735.753 | -1368.15 | 0.379548 | 1555.97 | 1684.27 | 0.002838759 | 0.354656 | 0.002870619 | 0.3238904 |  |  | 0.405971 | 12.8343 | [19 empty] | 0.00178747 | 0.2744107 | 0.002488912 | 0.3583449 |  |  | 0.410202 | 13.0263
0.00376142 | 0.4251582 | 0.00186082 | 0.3117816 |  |  | 0.419955 | 12.7128 | 0.419486 | 9.239831 | 0.00084 | 0.408249 | 0.0272522 | 0.000240421 | -0.188035 | 0.000317878 | -0.209946 | 2424.55 | 951.257 | 729.454 | -1368.42 | 0.396591 | 1560.55 | 1695.1 | 0.002932474 | 0.3621598 | 0.002965175 | 0.330712 |  |  | 0.416211 | 12.8479 | [19 empty] | 0.001924372 | 0.2796864 | 0.002064172 | 0.3668527 |  |  | 0.419954 | 13.0364
0.00401778 | 0.4355435 | 0.00225601 | 0.3182657 |  |  | 0.429707 | 12.722 | 0.42936 | 8.599262 | 0.00086 | 0.42542 | 0.0289712 | 0.000236362 | -0.1976 | 0.000450403 | -0.21736 | 2429.99 | 954.788 | 724.915 | -1369.9 | 0.41367 | 1564.82 | 1705.08 | 0.003016813 | 0.3700053 | 0.003098982 | 0.3373809 |  |  | 0.426451 | 12.8595 | [19 empty] | 0.001881007 | 0.2851582 | 0.002509716 | 0.3754152 |  |  | 0.429707 | 13.0446
0.00387751 | 0.4460442 | 0.00232706 | 0.3243362 |  |  | 0.43946 | 12.7294 | 0.439235 | 7.861556 | 0.00088 | 0.443631 | 0.0309028 | 0.000230579 | -0.207905 | 0.000553377 | -0.225198 | 2436.33 | 961.732 | 719.771 | -1372.61 | 0.431791 | 1567.57 | 1716.56 | 0.003279677 | 0.3777393 | 0.003046938 | 0.344554 |  |  | 0.436691 | 12.8691 | [19 empty] | 0.001921763 | 0.2907394 | 0.002694282 | 0.3840409 |  |  | 0.439459 | 13.0507
0.0041139 | 0.4566661 | 0.00277762 | 0.3305196 |  |  | 0.449212 | 12.735 | 0.449109 | 7.083624 | 0.0009 | 0.462593 | 0.0329463 | 0.000254269 | -0.218295 | 0.000701616 | -0.233168 | 2442.63 | 966.175 | 716.911 | -1375.24 | 0.450289 | 1571.43 | 1725.72 | 0.003121564 | 0.3856237 | 0.003345026 | 0.3516522 |  |  | 0.446932 | 12.8767 | [19 empty] | 0.002087475 | 0.2962824 | 0.002643004 | 0.3926252 |  |  | 0.449211 | 13.0551
0.00415177 | 0.4673851 | 0.00231551 | 0.3365826 |  |  | 0.458964 | 12.7388 | 0.458983 | 6.060921 | 0.00092 | 0.482782 | 0.0351717 | 0.000268733 | -0.2295 | 0.000877428 | -0.241602 | 2445.57 | 967.332 | 710.894 | -1374.6 | 0.469927 | 1575.15 | 1734.68 | 0.00338604 | 0.3936244 | 0.003284457 | 0.3584997 |  |  | 0.457171 | 12.8823 | [19 empty] | 0.002146365 | 0.3022412 | 0.002812422 | 0.4013198 |  |  | 0.459227 | 13.0576
0.00452117 | 0.4778506 | 0.00254171 | 0.3429951 |  |  | 0.468716 | 12.7408 | 0.468858 | 4.590879 | 0.00094 | 0.503366 | 0.037521 | 0.000232757 | -0.241049 | 0.00105172 | -0.25015 | 2450.87 | 971.484 | 707.413 | -1376.59 | 0.490043 | 1578.29 | 1743.46 | 0.003367087 | 0.4019901 | 0.003224636 | 0.3658683 |  |  | 0.467411 | 12.886 | [19 empty] | 0.002257342 | 0.3082173 | 0.002710065 | 0.4102067 |  |  | 0.469241 | 13.0581
0.00431568 | 0.488409 | 0.00244555 | 0.3496126 |  |  | 0.478506 | 12.7411 | 0.478773 | 0 | 0.00096 | 0.523957 | 0.039877 | 0.000361009 | -0.252698 | 0.00122462 | -0.258518 | 2456.76 | 977.127 | 704.7 | -1379.53 | 0.510234 | 1580.63 | 1752.06 | 0.003505983 | 0.4105667 | 0.0034266 | 0.3732127 |  |  | 0.477651 | 12.8877 | [19 empty] | 0.002198276 | 0.314452 | 0.002811491 | 0.4191559 |  |  | 0.479147 | 13.0566
0.00484605 | 0.4990016 | 0.00253828 | 0.3562398 |  |  | 0.488649 | 12.7394 |  |  | 0.00098 | 0.545386 | 0.0422953 | 0.000371102 | -0.264766 | 0.00149837 | -0.267074 | 2464.75 | 985.567 | 704.125 | -1384.81 | 0.5311 | 1582.37 | 1760.62 | 0.003471413 | 0.4193298 | 0.003429227 | 0.3809041 |  |  | 0.487891 | 12.8874 | [19 empty] | 0.002184212 | 0.3203587 | 0.002868876 | 0.4284208 |  |  | 0.489277 | 13.053
0.00457408 | 0.5097673 | 0.00261352 | 0.3627491 |  |  | 0.498607 | 12.7359 |  |  | 0.001 | 0.569604 | 0.0450534 | 0.000403928 | -0.278511 | 0.00179093 | -0.276734 | 2471.29 | 993.63 | 701.143 | -1388.69 | 0.554796 | 1583.39 | 1770.15 | 0.00363903 | 0.4281999 | 0.003533389 | 0.3885564 |  |  | 0.498131 | 12.885 | [19 empty] | 0.002275319 | 0.326729 | 0.00312386 | 0.4376597 |  |  | 0.499138 | 13.0476
0.00477732 | 0.5207913 | 0.00289273 | 0.3693357 |  |  | 0.508581 | 12.7304 |  |  | 0.00102 | 0.593804 | 0.0479613 | 0.000529177 | -0.292378 | 0.00203449 | -0.286482 | 2476.52 | 996.246 | 700.19 | -1390.99 | 0.578461 | 1586.89 | 1776.33 | 0.00379479 | 0.4375754 | 0.003653348 | 0.3963737 |  |  | 0.508371 | 12.8806 | [19 empty] | 0.00233595 | 0.3328964 | 0.003007145 | 0.4470015 |  |  | 0.509249 | 13.04
0.00499753 | 0.5319236 | 0.00281274 | 0.3758837 |  |  | 0.518685 | 12.7229 |  |  | 0.00104 | 0.618191 | 0.0510371 | 0.000489025 | -0.306588 | 0.00234966 | -0.29622 | 2486.3 | 1007.68 | 701.867 | -1398.62 | 0.602235 | 1587.36 | 1784.44 | 0.003888893 | 0.4471071 | 0.003216078 | 0.4038455 |  |  | 0.518611 | 12.8741 | [19 empty] | 0.002509537 | 0.3393047 | 0.003239735 | 0.4562884 |  |  | 0.519215 | 13.0302
0.0049755 | 0.5431838 | 0.00284306 | 0.3828544 |  |  | 0.528525 | 12.7135 |  |  | 0.00106 | 0.642583 | 0.0541809 | 0.000475999 | -0.321115 | 0.0027205 | -0.305982 | 2490.9 | 1012.92 | 699.588 | -1401.14 | 0.626103 | 1588.3 | 1791.31 | 0.003775997 | 0.4569006 | 0.003522177 | 0.4118402 |  |  | 0.528851 | 12.8654 | [19 empty] | 0.002377108 | 0.3455886 | 0.003237305 | 0.4660475 |  |  | 0.529074 | 13.0186
0.00532586 | 0.5545223 | 0.00318015 | 0.3897651 |  |  | 0.538612 | 12.7019 |  |  | 0.00108 | 0.667181 | 0.0572503 | 0.000442114 | -0.335811 | 0.00308188 | -0.315819 | 2496.39 | 1022.39 | 696.771 | -1405.18 | 0.650173 | 1586.7 | 1799.62 | 0.004193355 | 0.4667534 | 0.003782141 | 0.4197559 |  |  | 0.539091 | 12.8546 | [19 empty] | 0.002400718 | 0.3519075 | 0.003605649 | 0.4756135 |  |  | 0.539236 | 13.0043
0.00547306 | 0.5661518 | 0.00340265 | 0.3968571 |  |  | 0.548617 | 12.6883 |  |  | 0.0011 | 0.692233 | 0.0603996 | 0.000510101 | -0.350568 | 0.00356151 | -0.325647 | 2503.08 | 1035.12 | 694.593 | -1410.93 | 0.674366 | 1583.31 | 1808.48 | 0.00419851 | 0.4768289 | 0.003603663 | 0.4277032 |  |  | 0.549331 | 12.8415 | [19 empty] | 0.002397716 | 0.3581146 | 0.003411442 | 0.4854054 |  |  | 0.549198 | 12.988
0.00527558 | 0.5778766 | 0.00311731 | 0.4040555 |  |  | 0.558573 | 12.6728 |  |  | 0.00112 | 0.716671 | 0.0635647 | 0.000457467 | -0.365322 | 0.00402327 | -0.335449 | 2508.62 | 1041.28 | 694.779 | -1414.89 | 0.698523 | 1583.75 | 1813.84 | 0.0041449 | 0.4871273 | 0.003631687 | 0.435614 |  |  | 0.559438 | 12.8265 | [19 empty] | 0.002498272 | 0.3650237 | 0.003471642 | 0.4953669 |  |  | 0.559125 | 12.9696
0.00563447 | 0.5898123 | 0.00344134 | 0.4113986 |  |  | 0.568562 | 12.6546 |  |  | 0.00114 | 0.740953 | 0.0667776 | 0.000409282 | -0.380489 | 0.0044186 | -0.345221 | 2519.04 | 1057.72 | 697.309 | -1424.69 | 0.723015 | 1579.89 | 1821.73 | 0.004483347 | 0.4971835 | 0.003939513 | 0.4437454 |  |  | 0.569038 | 12.8096 | [19 empty] | 0.002477432 | 0.3716271 | 0.003921582 | 0.505238 |  |  | 0.569235 | 12.9483
0.0055495 | 0.6015595 | 0.00318039 | 0.4188384 |  |  | 0.578701 | 12.6342 |  |  | 0.00116 | 0.76638 | 0.0703933 | 0.000427694 | -0.396136 | 0.00480024 | -0.354782 | 2516.19 | 1064.22 | 685.232 | -1421.88 | 0.748084 | 1573.02 | 1830.96 | 0.00470759 | 0.5075844 | 0.003930497 | 0.4516831 |  |  | 0.578638 | 12.7905 | [19 empty] | 0.002538687 | 0.3785536 | 0.003819642 | 0.5153116 |  |  | 0.579235 | 12.9251
0.00560276 | 0.6134044 | 0.00364609 | 0.4260863 |  |  | 0.588489 | 12.612 |  |  | 0.00118 | 0.792173 | 0.0739412 | 0.000442345 | -0.411727 | 0.00516754 | -0.364363 | 2517.89 | 1069.97 | 680.914 | -1422.92 | 0.772926 | 1570.2 | 1836.98 | 0.004535767 | 0.5180549 | 0.004105988 | 0.4594978 |  |  | 0.588238 | 12.7693 | [19 empty] | 0.002558441 | 0.3855286 | 0.003845446 | 0.5255809 |  |  | 0.589081 | 12.8996
0.00585978 | 0.6255026 | 0.00343964 | 0.4335525 |  |  | 0.598629 | 12.587 |  |  | 0.0012 | 0.817536 | 0.0775495 | 0.000394383 | -0.427367 | 0.00563401 | -0.373965 | 2515.58 | 1067.39 | 675.166 | -1419.38 | 0.797613 | 1570.91 | 1840.42 | 0.004533007 | 0.528493 | 0.004207917 | 0.4677202 |  |  | 0.597838 | 12.746 | [19 empty] | 0.002777018 | 0.3926568 | 0.004050056 | 0.5359085 |  |  | 0.599321 | 12.8709
0.00612159 | 0.6376846 | 0.00357505 | 0.44096 |  |  | 0.608629 | 12.5595 |  |  | 0.00122 | 0.849417 | 0.082284 | 0.000402114 | -0.447162 | 0.00613301 | -0.385209 | 2521.48 | 1076.54 | 675.238 | -1424.42 | 0.828811 | 1568.64 | 1846.24 | 0.004662297 | 0.5389485 | 0.00443215 | 0.475831 |  |  | 0.607756 | 12.7199 | [19 empty] | 0.002898569 | 0.3996474 | 0.00381412 | 0.5464568 |  |  | 0.609143 | 12.8404
0.00627706 | 0.6499504 | 0.00354699 | 0.4485384 |  |  | 0.61863 | 12.5301 |  |  | 0.00124 | 0.887426 | 0.0874144 | 0.000401635 | -0.47129 | 0.00666536 | -0.39846 | 2531.09 | 1091.79 | 677.611 | -1433.5 | 0.865887 | 1564.21 | 1853.47 | 0.005012373 | 0.5494608 | 0.004299153 | 0.4842989 |  |  | 0.617855 | 12.6898 | [19 empty] | 0.002964838 | 0.4069965 | 0.004215044 | 0.5572744 |  |  | 0.619176 | 12.8073
0.00627268 | 0.6625242 | 0.00363891 | 0.456141 |  |  | 0.628477 | 12.4983 |  |  | 0.00126 | 0.925016 | 0.092479 | 0.000381028 | -0.494518 | 0.00760918 | -0.41167 | 2527.12 | 1093.66 | 666.887 | -1429.22 | 0.902765 | 1559.34 | 1860.23 | 0.005199597 | 0.5600814 | 0.004439347 | 0.4927015 |  |  | 0.62781 | 12.6581 | [19 empty] | 0.003016247 | 0.4142641 | 0.004358832 | 0.5678736 |  |  | 0.629233 | 12.7711
0.00627597 | 0.6752287 | 0.00406744 | 0.4636449 |  |  | 0.638716 | 12.4633 |  |  | 0.00128 | 0.962794 | 0.0972652 | 0.00027527 | -0.518513 | 0.00849086 | -0.424813 | 2530.36 | 1105.37 | 662.588 | -1432.77 | 0.939795 | 1551.74 | 1867.78 | 0.005082603 | 0.5707915 | 0.00448813 | 0.5011561 |  |  | 0.638092 | 12.6233 | [19 empty] | 0.003114695 | 0.4213269 | 0.004327053 | 0.5789686 |  |  | 0.639266 | 12.733
0.00667691 | 0.6880785 | 0.00395937 | 0.4709689 |  |  | 0.648568 | 12.4266 |  |  | 0.0013 | 1.00095 | 0.10214 | 0.000228249 | -0.542721 | 0.00938516 | -0.437936 | 2530.49 | 1112.25 | 656.417 | -1433.05 | 0.976655 | 1545.46 | 1874.08 | 0.00532953 | 0.5817973 | 0.004600653 | 0.5095185 |  |  | 0.648492 | 12.5854 | [19 empty] | 0.003136471 | 0.428846 | 0.00439766 | 0.5900832 |  |  | 0.648999 | 12.6926
0.0066996 | 0.7008035 | 0.00394656 | 0.4787381 |  |  | 0.658451 | 12.3878 |  |  | 0.00132 | 1.0386 | 0.106974 | 0.000153072 | -0.567227 | 0.0101863 | -0.450856 | 2537.28 | 1124.35 | 657.868 | -1439.83 | 1.01368 | 1540.38 | 1879.42 | 0.005222747 | 0.5924099 | 0.004677273 | 0.5179761 |  |  | 0.658892 | 12.5454 | [19 empty] | 0.003283224 | 0.4360836 | 0.00434525 | 0.6010847 |  |  | 0.659338 | 12.6481
0.00706612 | 0.7135495 | 0.00439292 | 0.4863216 |  |  | 0.668612 | 12.3447 |  |  | 0.00134 | 1.07673 | 0.111496 | 0.000117305 | -0.591792 | 0.0109998 | -0.463688 | 2540.04 | 1135.11 | 654.47 | -1443.21 | 1.05064 | 1532.38 | 1885.57 | 0.005407633 | 0.6033195 | 0.004878163 | 0.5267446 |  |  | 0.669292 | 12.5031 | [19 empty] | 0.003295072 | 0.4437379 | 0.004751602 | 0.6120543 |  |  | 0.66922 | 12.6018
0.00663695 | 0.726462 | 0.00401532 | 0.4941689 |  |  | 0.678669 | 12.3001 |  |  | 0.00136 | 1.1146 | 0.115701 | 6.95575e-05 | -0.616109 | 0.0119955 | -0.475563 | 2533.58 | 1138.27 | 641.511 | -1437.79 | 1.08744 | 1522.36 | 1892.07 | 0.005641083 | 0.6143464 | 0.004957607 | 0.5355994 |  |  | 0.679691 | 12.4581 | [19 empty] | 0.003507709 | 0.4513002 | 0.00443865 | 0.6231577 |  |  | 0.679066 | 12.5543
0.00706132 | 0.7393596 | 0.00397152 | 0.5020406 |  |  | 0.688477 | 12.2538 |  |  | 0.00138 | 1.15103 | 0.119657 | -1.55824e-05 | -0.63991 | 0.0130057 | -0.48622 | 2531.22 | 1141.15 | 634.702 | -1435.69 | 1.124 | 1516.73 | 1896.52 | 0.005750597 | 0.6256362 | 0.004962607 | 0.5448339 |  |  | 0.689526 | 12.4116 | [19 empty] | 0.003327672 | 0.4589641 | 0.004394917 | 0.634425 |  |  | 0.689148 | 12.5021
0.00719491 | 0.7522321 | 0.00420948 | 0.5101181 |  |  | 0.698494 | 12.2038 |  |  | 0.0014 | 1.18726 | 0.123212 | -8.80469e-05 | -0.66308 | 0.0139535 | -0.496863 | 2530.43 | 1143.9 | 630.342 | -1434.89 | 1.16041 | 1512.85 | 1900.09 | 0.006081737 | 0.6372788 | 0.0050226 | 0.5536026 |  |  | 0.699128 | 12.3629 | [19 empty] | 0.003569296 | 0.4668116 | 0.004974207 | 0.6458782 |  |  | 0.699282 | 12.4472
0.00747161 | 0.7652034 | 0.00449682 | 0.5180464 |  |  | 0.708752 | 12.1507 |  |  | 0.00142 | 1.22604 | 0.126332 | -0.000233728 | -0.686323 | 0.015029 | -0.507153 | 2525.03 | 1148.21 | 619.173 | -1430.8 | 1.19697 | 1501.95 | 1905.86 | 0.006022532 | 0.6489369 | 0.004938833 | 0.5626568 |  |  | 0.708728 | 12.3117 | [19 empty] | 0.003818768 | 0.4745683 | 0.005389273 | 0.6570613 |  |  | 0.709282 | 12.3903
0.0074666 | 0.778141 | 0.00448519 | 0.5265311 |  |  | 0.718599 | 12.0959 |  |  | 0.00144 | 1.26346 | 0.128947 | -0.000343979 | -0.708895 | 0.016136 | -0.517282 | 2524.1 | 1146.34 | 616.717 | -1429.05 | 1.23247 | 1502.97 | 1907.38 | 0.006065299 | 0.6613443 | 0.005364467 | 0.5719562 |  |  | 0.71941 | 12.2535 | [19 empty] | 0.003668383 | 0.4825241 | 0.005000617 | 0.668429 |  |  | 0.718882 | 12.3323
0.00788001 | 0.7913917 | 0.00447085 | 0.5348383 |  |  | 0.728445 | 12.04 |  |  | 0.00146 | 1.29916 | 0.131113 | -0.00034326 | -0.73312 | 0.017294 | -0.527635 | 2518.91 | 1143.05 | 609.066 | -1423.68 | 1.2672 | 1500.74 | 1909.85 | 0.00612354 | 0.673834 | 0.00547389 | 0.5810286 |  |  | 0.729468 | 12.1927 | [19 empty] | 0.003875692 | 0.4906353 | 0.005288583 | 0.6798859 |  |  | 0.72912 | 12.2689
0.00761291 | 0.8044111 | 0.00458418 | 0.5436186 |  |  | 0.738525 | 11.9791 |  |  | 0.00148 | 1.3332 | 0.133049 | -0.000421859 | -0.757173 | 0.0185849 | -0.537458 | 2513.41 | 1139.48 | 601.252 | -1418.05 | 1.30064 | 1498.46 | 1912.16 | 0.006356164 | 0.6868348 | 0.00522394 | 0.5901373 |  |  | 0.739523 | 12.1308 | [19 empty] | 0.003876652 | 0.4986085 | 0.005595043 | 0.6916891 |  |  | 0.739304 | 12.2027
0.00778648 | 0.8176675 | 0.00470896 | 0.55184375 |  |  | 0.748659 | 11.915 |  |  | 0.0015 | 1.36623 | 0.134794 | -0.000515842 | -0.781205 | 0.0199307 | -0.546868 | 2499.98 | 1128.12 | 585.566 | -1404.55 | 1.33293 | 1495.99 | 1914.41 | 0.006739806 | 0.6999778 | 0.00559729 | 0.599024 |  |  | 0.749578 | 12.0668 | [19 empty] | 0.00392778 | 0.5068118 | 0.0053838 | 0.7032191 |  |  | 0.749195 | 12.135
0.00812194 | 0.830987 | 0.00471466 | 0.5604025 |  |  | 0.758791 | 11.8493 |  |  | 0.00152 | 1.3995 | 0.136471 | -0.00056175 | -0.805684 | 0.0211811 | -0.556104 | 2497.81 | 1128.65 | 580.974 | -1402.48 | 1.36559 | 1492.75 | 1916.83 | 0.006731742 | 0.7137448 | 0.005567473 | 0.6080176 |  |  | 0.759632 | 12.0008 | [19 empty] | 0.003973833 | 0.514938 | 0.005539383 | 0.714741 |  |  | 0.759085 | 12.066
0.00812304 | 0.8443893 | 0.00483541 | 0.5692067 |  |  | 0.768499 | 11.7818 |  |  | 0.00154 | 1.43298 | 0.137557 | -0.000598749 | -0.830527 | 0.0224175 | -0.564538 | 2496.09 | 1124.05 | 578.953 | -1399.7 | 1.39733 | 1496.08 | 1917.14 | 0.006915746 | 0.7282695 | 0.005664707 | 0.61734 |  |  | 0.769217 | 11.9339 | [19 empty] | 0.004233213 | 0.5230376 | 0.005743147 | 0.7268192 |  |  | 0.768934 | 11.9925
0.00830503 | 0.8576329 | 0.00509985 | 0.5779952 |  |  | 0.778219 | 11.7121 |  |  | 0.00156 | 1.46454 | 0.138271 | -0.000605372 | -0.854702 | 0.0236395 | -0.572585 | 2497.27 | 1122.04 | 580.038 | -1399.78 | 1.42807 | 1499.75 | 1917.23 | 0.006973429 | 0.742884 | 0.005581713 | 0.6266435 |  |  | 0.778623 | 11.8647 | [19 empty] | 0.0038483 | 0.5316527 | 0.00575473 | 0.7388531 |  |  | 0.779173 | 11.9136
0.00845494 | 0.8712314 | 0.00519918 | 0.5870214 |  |  | 0.787928 | 11.6415 |  |  | 0.00158 | 1.49502 | 0.138705 | -0.000645517 | -0.876603 | 0.0247945 | -0.580808 | 2495.92 | 1119.77 | 577.827 | -1397.84 | 1.45808 | 1500.77 | 1918.09 | 0.007065844 | 0.758528 | 0.005887793 | 0.6361238 |  |  | 0.789099 | 11.7846 | [19 empty] | 0.004226047 | 0.5399344 | 0.005864303 | 0.7509406 |  |  | 0.789413 | 11.8332
0.00853999 | 0.8849162 | 0.00523366 | 0.5960348 |  |  | 0.797112 | 11.5708 |  |  | 0.0016 | 1.52881 | 0.138846 | -0.000704366 | -0.901505 | 0.0261331 | -0.589777 | 2495.48 | 1117.47 | 576.764 | -1396.57 | 1.49219 | 1502.88 | 1918.71 | 0.007383227 | 0.7745085 | 0.00572604 | 0.6458948 |  |  | 0.799761 | 11.7004 | [19 empty] | 0.004302057 | 0.5484242 | 0.00600524 | 0.7631894 |  |  | 0.799253 | 11.7518
0.00884282 | 0.8986195 | 0.00524513 | 0.6051467 |  |  | 0.807724 | 11.486 |  |  | 0.00162 | 1.58475 | 0.138921 | -0.000733559 | -0.938936 | 0.0284893 | -0.60394 | 2497.04 | 1115.48 | 577.686 | -1396.74 | 1.5459 | 1506.9 | 1919.35 | 0.007666827 | 0.7910079 | 0.00585393 | 0.6554918 |  |  | 0.810409 | 11.6153 | [19 empty] | 0.004207797 | 0.557189 | 0.00604358 | 0.7759808 |  |  | 0.808853 | 11.6694
0.0090627 | 0.9124342 | 0.00547933 | 0.6143089 |  |  | 0.818605 | 11.3979 | [16 empty] | 0.007839736 | 0.8079445 | 0.006248937 | 0.665228 |  |  | 0.82107 | 11.528 | [19 empty] | 0.004371283 | 0.5659484 | 0.006217763 | 0.7884211 |  |  | 0.818453 | 11.5855
0.00952599 | 0.9264878 | 0.00554217 | 0.623526 |  |  | 0.828956 | 11.3082 | [16 empty] | 0.007844114 | 0.8252515 | 0.006061923 | 0.6747071 |  |  | 0.831523 | 11.4385 | [19 empty] | 0.004416803 | 0.5749408 | 0.006361397 | 0.8011825 |  |  | 0.828053 | 11.5002
0.00933966 | 0.9401643 | 0.00564685 | 0.6327372 |  |  | 0.839196 | 11.2166 | [16 empty] | 0.008019053 | 0.8428914 | 0.006158563 | 0.6845753 |  |  | 0.84112 | 11.3475 | [19 empty] | 0.00454693 | 0.5840851 | 0.006293277 | 0.8137749 |  |  | 0.837088 | 11.4139
0.00988078 | 0.9541668 | 0.00582825 | 0.642225 |  |  | 0.849436 | 11.1235 | [16 empty] | 0.008313931 | 0.8611471 | 0.006107927 | 0.694186 |  |  | 0.850142 | 11.2592 | [19 empty] | 0.004567277 | 0.5932515 | 0.006493667 | 0.826429 |  |  | 0.846223 | 11.3245
0.00954826 | 0.9680591 | 0.00572826 | 0.6514465 |  |  | 0.859303 | 11.0295 | [16 empty] | 0.008523383 | 0.8796455 | 0.006057953 | 0.7037562 |  |  | 0.859661 | 11.166 | [19 empty] | 0.00458082 | 0.6021729 | 0.007003017 | 0.8396009 |  |  | 0.857423 | 11.2139
0.00973235 | 0.9819751 | 0.00604035 | 0.6608666 |  |  | 0.868904 | 10.934 | [16 empty] | 0.008534077 | 0.8987181 | 0.006331157 | 0.7135261 |  |  | 0.869256 | 11.0711 | [19 empty] | 0.004915337 | 0.6115936 | 0.006724383 | 0.8524883 |  |  | 0.868451 | 11.1011
0.00997744 | 0.9961792 | 0.00608898 | 0.6704171 |  |  | 0.878503 | 10.8371 | [16 empty] | 0.0089465823 | 0.9175956 | 0.006398423 | 0.7232166 |  |  | 0.878841 | 10.9749 | [19 empty] | 0.004950327 | 0.6210603 | 0.00677016 | 0.8655966 |  |  | 0.878852 | 10.9874
0.010178 | 1.0101 | 0.00639497 | 0.6798538 |  |  | 0.888103 | 10.7384 | [16 empty] | 0.008963941 | 0.9369308 | 0.006624103 | 0.7333777 |  |  | 0.888433 | 10.8776 | [19 empty] | 0.004941807 | 0.6303116 | 0.007062293 | 0.8789323 |  |  | 0.889252 | 10.8709
0.0101011 | 1.024143 | 0.0063781 | 0.6892635 |  |  | 0.897448 | 10.6388 | [16 empty] | 0.009281323 | 0.9559352 | 0.00696637 | 0.7433267 |  |  | 0.897154 | 10.7791 | [19 empty] | 0.005140377 | 0.6397849 | 0.007158957 | 0.8918629 |  |  | 0.899651 | 10.7521
0.0103591 | 1.038457 | 0.00642157 | 0.6988832 |  |  | 0.906409 | 10.5386 | [16 empty] | 0.009411634 | 0.9749245 | 0.006880597 | 0.7535092 |  |  | 0.905689 | 10.6802 | [19 empty] | 0.004983477 | 0.6493729 | 0.007307123 | 0.9052488 |  |  | 0.910051 | 10.6295
0.0102642 | 1.052571 | 0.00656492 | 0.7084384 |  |  | 0.916209 | 10.4267 | [16 empty] | 0.009489429 | 0.994189 | 0.00677806 | 0.7636405 |  |  | 0.914222 | 10.5809 | [19 empty] | 0.00533049 | 0.6592106 | 0.007422233 | 0.918874 |  |  | 0.920452 | 10.5049
0.0107319 | 1.067055 | 0.00650761 | 0.7181807 |  |  | 0.927409 | 10.2964 | [16 empty] | 0.009724692 | 1.012805 | 0.00714481 | 0.7739656 |  |  | 0.922756 | 10.4804 | [19 empty] | 0.005309197 | 0.6687775 | 0.007549923 | 0.932473 |  |  | 0.930743 | 10.3786
0.0108532 | 1.081372 | 0.00672538 | 0.7277443 |  |  | 0.938539 | 10.1647 | [16 empty] | 0.009951382 | 1.031624 | 0.00721163 | 0.7843961 |  |  | 0.931736 | 10.373 | [19 empty] | 0.005425473 | 0.6786772 | 0.007751313 | 0.9460842 |  |  | 0.940342 | 10.2517
0.0110768 | 1.096254 | 0.00696917 | 0.7376737 |  |  | 0.94894 | 10.0303 | [16 empty] | 0.0100712809 | 1.050086 | 0.007191317 | 0.7948109 |  |  | 0.944535 | 10.2172 | [19 empty] | 0.00518901 | 0.6886798 | 0.007628633 | 0.9599411 |  |  | 0.949943 | 10.1227
0.0110516 | 1.110724 | 0.00734041 | 0.7473798 |  |  | 0.959339 | 9.89404 | [16 empty] | 0.01040092 | 1.068862 | 0.007198723 | 0.8052305 |  |  | 0.957335 | 10.0578 | [19 empty] | 0.005352893 | 0.6984333 | 0.007501607 | 0.9736629 |  |  | 0.959543 | 9.99094
0.0111709 | 1.125396 | 0.00723508 | 0.7571697 |  |  | 0.96974 | 9.75522 | [16 empty] | 0.009952694 | 1.087612 | 0.007473427 | 0.8158445 |  |  | 0.969167 | 9.89588 | [19 empty] | 0.005659953 | 0.7081609 | 0.007781303 | 0.9875435 |  |  | 0.969143 | 9.85646
0.0114115 | 1.140193 | 0.00732961 | 0.7672849 |  |  | 0.98014 | 9.61368 | [16 empty] | 0.01070022 | 1.106361 | 0.007754427 | 0.8265912 |  |  | 0.980367 | 9.73786 | [19 empty] | 0.00555819 | 0.7183107 | 0.00819889 | 1.001549 |  |  | 0.978743 | 9.72025
0.01149 | 1.155111 | 0.00716142 | 0.777364 |  |  | 0.99054 | 9.46956 | [16 empty] | 0.01107837 | 1.124921 | 0.007704147 | 0.8376737 |  |  | 0.991567 | 9.57977 | [19 empty] | 0.005912603 | 0.7282844 | 0.00843888 | 1.015652 |  |  | 0.988274 | 9.58308
0.0115951 | 1.170045 | 0.00721779 | 0.7874965 |  |  | 1.00022 | 9.32396 | [16 empty] | 0.01131628 | 1.143652 | 0.00771105 | 0.8485696 |  |  | 1.00166 | 9.41914 | [19 empty] | 0.005997563 | 0.7386373 | 0.008593677 | 1.029832 |  |  | 0.997551 | 9.44516
0.0113048 | 1.184709 | 0.0077591 | 0.7977939 | [20 empty] | 0.011395341 | 1.162691 | 0.007654677 | 0.8594252 | [23 empty] | 0.005878617 | 0.7487762 | 0.00860467 | 1.043913
0.0120625 | 1.199836 | 0.00763266 | 0.8078289 | [20 empty] | 0.0115843 | 1.182118 | 0.008081673 | 0.8706661 | [23 empty] | 0.005660957 | 0.7590155 | 0.00881573 | 1.058147
0.0120003 | 1.214609 | 0.00800559 | 0.8182576 | [20 empty] | 0.01174024 | 1.201523 | 0.008247757 | 0.881904 | [23 empty] | 0.006193967 | 0.7694755 | 0.009033073 | 1.072461
0.012083 | 1.229403 | 0.00805076 | 0.8287892 | [20 empty] | 0.011997646 | 1.221115 | 0.008307493 | 0.893118 | [23 empty] | 0.006048973 | 0.7797237 | 0.009065743 | 1.08703
0.0121119 | 1.244665 | 0.00817444 | 0.8391727 | [20 empty] | 0.01242986 | 1.240959 | 0.008644297 | 0.9045479 | [23 empty] | 0.006260937 | 0.7902885 | 0.009359187 | 1.10158
0.0126102 | 1.259695 | 0.00769416 | 0.8497307 | [20 empty] | 0.01232518 | 1.260928 | 0.008480457 | 0.9158652 | [23 empty] | 0.005942527 | 0.8005328 | 0.00917637 | 1.116318
0.0127189 | 1.274946 | 0.00829124 | 0.8603675 | [20 empty] | 0.01277281 | 1.281257 | 0.00859567 | 0.9274021 | [23 empty] | 0.00674579 | 0.8113622 | 0.009248367 | 1.131296
0.0127794 | 1.29041 | 0.00840923 | 0.871361 | [20 empty] | 0.01287941 | 1.301548 | 0.00878628 | 0.9390161 | [23 empty] | 0.006700317 | 0.8220538 | 0.009428753 | 1.146068
0.0131797 | 1.305604 | 0.00865616 | 0.8821358 | [20 empty] | 0.01312928 | 1.322051 | 0.008846613 | 0.9508372 | [23 empty] | 0.006633427 | 0.8327611 | 0.00942536 | 1.160819
0.0129551 | 1.321213 | 0.0088301 | 0.8932218 | [20 empty] | 0.01322092 | 1.342997 | 0.008902603 | 0.9623515 | [23 empty] | 0.006780087 | 0.8436199 | 0.0096696 | 1.175742
0.0136017 | 1.336773 | 0.00902342 | 0.904044 | [20 empty] | 0.01327297 | 1.364264 | 0.008868967 | 0.9743776 | [23 empty] | 0.006654377 | 0.854472 | 0.009802943 | 1.191022
0.0133963 | 1.352256 | 0.0088277 | 0.9148378 | [20 empty] | 0.01363016 | 1.38573 | 0.009113153 | 0.9864321 | [23 empty] | 0.00700499 | 0.8656479 | 0.00998033 | 1.20604
0.0135737 | 1.367807 | 0.00900577 | 0.9260643 | [20 empty] | 0.01400747 | 1.406643 | 0.009502417 | 0.9985506 | [23 empty] | 0.007016033 | 0.8769305 | 0.01022303 | 1.221127
0.013566 | 1.38354 | 0.00918576 | 0.936962 | [20 empty] | 0.01402396 | 1.427795 | 0.009851763 | 1.010519 | [23 empty] | 0.007320073 | 0.8879738 | 0.01055378 | 1.236589
0.0138641 | 1.399419 | 0.00936451 | 0.9477533 | [20 empty] | 0.01429944 | 1.448837 | 0.0097015 | 1.022779 | [23 empty] | 0.007337497 | 0.8991748 | 0.01041566 | 1.251896
0.0140131 | 1.415331 | 0.00920137 | 0.958927 | [20 empty] | 0.01454418 | 1.470491 | 0.00968702 | 1.034925 | [23 empty] | 0.007154293 | 0.9100535 | 0.01085072 | 1.267486
0.0140871 | 1.43112 | 0.00936745 | 0.9698453 | [20 empty] | 0.01470427 | 1.492209 | 0.00989345 | 1.047182 | [23 empty] | 0.007616883 | 0.9210939 | 0.01074478 | 1.283409
0.0143885 | 1.447007 | 0.00990958 | 0.9811125 | [20 empty] | 0.01497085 | 1.514011 | 0.009675813 | 1.059808 | [23 empty] | 0.007294943 | 0.9324144 | 0.01104821 | 1.299306
0.014304 | 1.462885 | 0.00976666 | 0.9925775 | [20 empty] | 0.01508948 | 1.535503 | 0.01013887 | 1.072371 | [23 empty] | 0.007673123 | 0.9437081 | 0.01118739 | 1.314947
0.014638 | 1.478746 | 0.00992416 | 1.003941 | [20 empty] | 0.01544686 | 1.55737 | 0.0102557 | 1.084943 | [23 empty] | 0.00776102 | 0.954602 | 0.01131148 | 1.331015
0.0147169 | 1.49446 | 0.0100738 | 1.014969 | [20 empty] | 0.01560953 | 1.579501 | 0.01036898 | 1.097779 | [23 empty] | 0.007934977 | 0.9657809 | 0.0114204 | 1.347286
0.0148547 | 1.510791 | 0.00986278 | 1.026302 | [20 empty] | 0.01594707 | 1.601651 | 0.01062745 | 1.110206 | [23 empty] | 0.00815413 | 0.9770383 | 0.01155249 | 1.363236
0.0150084 | 1.527011 | 0.0100497 | 1.038066 | [20 empty] | 0.01616321 | 1.624155 | 0.01063492 | 1.122635 | [23 empty] | 0.008062777 | 0.9886339 | 0.01166566 | 1.379474
0.0150572 | 1.543423 | 0.0102315 | 1.049378 | [20 empty] | 0.01644782 | 1.64657 | 0.01065902 | 1.135559 | [23 empty] | 0.008187387 | 1.000182 | 0.01196631 | 1.395747
0.0154294 | 1.559522 | 0.0105229 | 1.060926 | [20 empty] | 0.01675475 | 1.669143 | 0.01092055 | 1.148487 | [23 empty] | 0.00829714 | 1.011923 | 0.0121202 | 1.411614
0.0154606 | 1.57587 | 0.0107712 | 1.072867 | [20 empty] | 0.01698012 | 1.691721 | 0.01082069 | 1.161034 | [23 empty] | 0.008391677 | 1.023405 | 0.01211527 | 1.428168
0.0155914 | 1.5921 | 0.0107217 | 1.084636 | [20 empty] | 0.01707645 | 1.714272 | 0.01110673 | 1.173724 | [23 empty] | 0.008544667 | 1.034947 | 0.01235903 | 1.44423
0.0156321 | 1.608275 | 0.0107773 | 1.097033 | [20 empty] | 0.01740468 | 1.736689 | 0.01106441 | 1.186691 | [23 empty] | 0.008693193 | 1.046605 | 0.01249441 | 1.460197
0.0160594 | 1.624415 | 0.0112822 | 1.108888 | [20 empty] | 0.01759872 | 1.759177 | 0.0112328 | 1.199337 | [23 empty] | 0.008951363 | 1.058697 | 0.01278954 | 1.476644
0.0162395 | 1.640719 | 0.0111552 | 1.120716 | [20 empty] | 0.01770007 | 1.781734 | 0.01140251 | 1.212113 | [23 empty] | 0.008941283 | 1.070484 | 0.01275529 | 1.493325
0.0167427 | 1.656821 | 0.0113344 | 1.13256 | [20 empty] | 0.01785435 | 1.804661 | 0.01165021 | 1.225004 | [23 empty] | 0.009078493 | 1.082534 | 0.01287529 | 1.509643
0.0167782 | 1.673191 | 0.0114373 | 1.144405 | [20 empty] | 0.01815391 | 1.828069 | 0.01178142 | 1.237965 | [23 empty] | 0.00902992 | 1.094692 | 0.01309022 | 1.526112
0.0167137 | 1.689247 | 0.0116072 | 1.15640625 | [20 empty] | 0.01830063 | 1.850689 | 0.01185143 | 1.250828 | [23 empty] | 0.00929552 | 1.106818 | 0.01335048 | 1.543061
0.0167662 | 1.705508 | 0.0116878 | 1.168095 | [20 empty] | 0.01855788 | 1.873647 | 0.01191033 | 1.264083 | [23 empty] | 0.00925269 | 1.118868 | 0.01345968 | 1.559685
0.0171728 | 1.722465 | 0.0119982 | 1.180027 | [20 empty] | 0.01904066 | 1.896593 | 0.01215596 | 1.276907 | [23 empty] | 0.00924656 | 1.130621 | 0.01357871 | 1.576668
0.0171838 | 1.738766 | 0.0120189 | 1.191896 | [20 empty] | 0.01903037 | 1.919592 | 0.01241739 | 1.289793 | [23 empty] | 0.009585893 | 1.142547 | 0.0140004 | 1.593472
0.0174307 | 1.755663 | 0.0122281 | 1.204009 | [20 empty] | 0.01940793 | 1.942671 | 0.01257253 | 1.302918 | [23 empty] | 0.009774127 | 1.154531 | 0.01400631 | 1.610545
0.0176971 | 1.772087 | 0.0122767 | 1.216009 | [20 empty] | 0.01952865 | 1.965566 | 0.01252672 | 1.315991 | [23 empty] | 0.009799143 | 1.166464 | 0.01395221 | 1.627608
0.017762 | 1.788485 | 0.0125625 | 1.227674 | [20 empty] | 0.0195266 | 1.988488 | 0.01261283 | 1.329144 | [23 empty] | 0.009832857 | 1.178186 | 0.01418263 | 1.644878
0.0179765 | 1.805059 | 0.0126752 | 1.239693 | [20 empty] | 0.02002772 | 2.011255 | 0.01294594 | 1.342624 | [23 empty] | 0.009960323 | 1.190405 | 0.01453424 | 1.661944
0.0179026 | 1.821721 | 0.0128549 | 1.251491 | [20 empty] | 0.02022298 | 2.034237 | 0.01288214 | 1.355969 | [23 empty] | 0.01003862 | 1.202413 | 0.014675 | 1.678947
0.0181857 | 1.838494 | 0.0128546 | 1.263732 | [20 empty] | 0.0206305 | 2.05696875 | 0.01324898 | 1.369171 | [23 empty] | 0.01014936 | 1.214465 | 0.0150199 | 1.696142
0.0184438 | 1.854969 | 0.0129318 | 1.276008 | [20 empty] | 0.02065517 | 2.079164 | 0.01340938 | 1.382535 | [23 empty] | 0.01023051 | 1.226834 | 0.01484396 | 1.71334
0.0187519 | 1.872004 | 0.0130906 | 1.288327 | [20 empty] | 0.02099932 | 2.101399 | 0.01333624 | 1.396236 | [23 empty] | 0.01040528 | 1.239274 | 0.01515412 | 1.73056
0.0188278 | 1.888464 | 0.01327 | 1.300762 | [20 empty] | 0.02128102 | 2.123429 | 0.01379079 | 1.40948 | [23 empty] | 0.01056986 | 1.251489 | 0.01531192 | 1.747795
0.0190033 | 1.904992 | 0.0132664 | 1.313439 | [20 empty] | 0.02145013 | 2.14506 | 0.01390692 | 1.423124 | [23 empty] | 0.0106515 | 1.263567 | 0.01544816 | 1.765031
0.0190571 | 1.921919 | 0.0138283 | 1.325775 | [20 empty] | 0.02188604 | 2.166696 | 0.01392717 | 1.43696 | [23 empty] | 0.01065057 | 1.276034 | 0.01554841 | 1.782163
0.0191487 | 1.938733 | 0.0137803 | 1.338492 | [20 empty] | 0.02209087 | 2.188041 | 0.01433299 | 1.450592 | [23 empty] | 0.0109335 | 1.28818 | 0.01568301 | 1.799607
0.0194728 | 1.955376 | 0.0141408 | 1.350847 | [20 empty] | 0.02222258 | 2.209276 | 0.01436311 | 1.464468 | [23 empty] | 0.01105299 | 1.300556 | 0.01561387 | 1.81704
0.0194597 | 1.972277 | 0.014097 | 1.363554 | [20 empty] | 0.02235251 | 2.230711 | 0.01453338 | 1.478264 | [23 empty] | 0.01088133 | 1.313153 | 0.01619986 | 1.834281
0.0198527 | 1.989292 | 0.0142929 | 1.37595 | [20 empty] | 0.02257404 | 2.251933 | 0.01471148 | 1.492115 | [23 empty] | 0.01110814 | 1.325169 | 0.0162717 | 1.851712
0.0199755 | 2.005907 | 0.0143336 | 1.388271 | [20 empty] | 0.0227102 | 2.273214 | 0.01454623 | 1.505828125 | [23 empty] | 0.01140571 | 1.33782 | 0.01642754 | 1.868928
0.0201267 | 2.023019 | 0.0145008 | 1.401097 | [20 empty] | 0.02288512 | 2.294537 | 0.01472266 | 1.519921875 | [23 empty] | 0.01121767 | 1.350532 | 0.01656187 | 1.886031
0.0204048 | 2.039959 | 0.0148262 | 1.413812 | [20 empty] | 0.02316204 | 2.315909 | 0.01498359 | 1.533661 | [23 empty] | 0.01157448 | 1.362913 | 0.01690813 | 1.902927
0.0205117 | 2.056925 | 0.0147238 | 1.426712 | [20 empty] | 0.02354098 | 2.337063 | 0.01522938 | 1.547497 | [23 empty] | 0.01175081 | 1.375614 | 0.01694337 | 1.919955
0.0206496 | 2.073675 | 0.0152486 | 1.439465 | [20 empty] | 0.02353631 | 2.358498 | 0.01544643 | 1.5616 | [23 empty] | 0.01192361 | 1.388133 | 0.017138089 | 1.93631
0.0208627 | 2.090709 | 0.0148602 | 1.452498 | [20 empty] | 0.02395699 | 2.380215 | 0.0154557 | 1.575807 | [23 empty] | 0.01187594 | 1.400735 | 0.01732815 | 1.953083
0.0209905 | 2.107476 | 0.0152267 | 1.465508 | [20 empty] | 0.02393592 | 2.401413 | 0.01558847 | 1.590374 | [23 empty] | 0.01197282 | 1.413409 | 0.01729167 | 1.970035
0.0211235 | 2.124726 | 0.0154854 | 1.478423 | [20 empty] | 0.02417244 | 2.422769 | 0.01588183 | 1.60478 | [23 empty] | 0.01225734 | 1.426307 | 0.017674092 | 1.986839
0.0211908 | 2.141952 | 0.0159258 | 1.491519 | [20 empty] | 0.024526 | 2.444104 | 0.01597367 | 1.618754 | [23 empty] | 0.01226401 | 1.439058 | 0.01774546 | 2.003888
0.0216003 | 2.158854 | 0.0155471 | 1.504405 | [20 empty] | 0.02480537 | 2.465364 | 0.01603233 | 1.632996 | [23 empty] | 0.01228738 | 1.45184 | 0.01805379 | 2.020729
0.0216357 | 2.175837 | 0.015864 | 1.517611 | [20 empty] | 0.0247023 | 2.486673 | 0.01624572 | 1.647378 | [23 empty] | 0.0125559 | 1.464742 | 0.01808237 | 2.03801
0.0215583 | 2.192707 | 0.0162077 | 1.531236 | [20 empty] | 0.02497283 | 2.508183 | 0.01639014 | 1.661854 | [23 empty] | 0.01254419 | 1.477646 | 0.01838089 | 2.055136
0.0220284 | 2.209804 | 0.0161261 | 1.544957 | [20 empty] | 0.0254704 | 2.529665 | 0.01659099 | 1.676489 | [23 empty] | 0.01278589 | 1.490416 | 0.018420028 | 2.072457
0.0224881 | 2.226494 | 0.016417 | 1.558642 | [20 empty] | 0.0255761 | 2.550774 | 0.01655425 | 1.691061 | [23 empty] | 0.01280871 | 1.503235 | 0.01859407 | 2.089153
0.0227318 | 2.243774 | 0.0164804 | 1.572241 | [20 empty] | 0.0258583 | 2.572459 | 0.01682693 | 1.705804 | [23 empty] | 0.01324298 | 1.516197 | 0.01856838 | 2.106323
0.022918 | 2.260511 | 0.016678 | 1.585588 | [20 empty] | 0.02585317 | 2.593981 | 0.01713018 | 1.720277 | [23 empty] | 0.01285893 | 1.528995 | 0.01900182 | 2.123793
0.0227291 | 2.277617 | 0.0166758 | 1.599479 | [20 empty] | 0.02614107 | 2.61533 | 0.01709504 | 1.734768 | [23 empty] | 0.01327147 | 1.542283 | 0.0190901349 | 2.141008
0.0226609 | 2.295046 | 0.0169151 | 1.613279 | [20 empty] | 0.02644717 | 2.636981 | 0.01738802 | 1.749493 | [23 empty] | 0.0132279 | 1.555797 | 0.01931658 | 2.158314
0.0228852 | 2.311926 | 0.0171682 | 1.627341 | [20 empty] | 0.02673703 | 2.65871 | 0.01765315 | 1.763834 | [23 empty] | 0.01344018 | 1.568744 | 0.0195588 | 2.1757
0.023267 | 2.329035 | 0.0176045 | 1.641036 | [20 empty] | 0.0269179 | 2.680015 | 0.01780744 | 1.778602 | [23 empty] | 0.01382979 | 1.582215 | 0.01978858 | 2.192904
0.0233929 | 2.346037 | 0.0174193 | 1.655136 | [20 empty] | 0.0270729 | 2.701463 | 0.01806277 | 1.79306 | [23 empty] | 0.01371746 | 1.59547 | 0.02020133 | 2.2103
0.0236454 | 2.36331 | 0.0179183 | 1.668884 | [20 empty] | 0.02733417 | 2.721893 | 0.01794119 | 1.807492 | [23 empty] | 0.01391081 | 1.608884 | 0.02017637 | 2.227763
0.0238325 | 2.380792 | 0.0181331 | 1.682828 | [20 empty] | 0.02745383 | 2.742969 | 0.01805313 | 1.82238 | [23 empty] | 0.01398715 | 1.622342 | 0.0205324 | 2.244953125
0.0245898 | 2.398371 | 0.0186563 | 1.696799 | [20 empty] | 0.02787133 | 2.763929 | 0.01846561 | 1.837154 | [23 empty] | 0.01417083 | 1.635594 | 0.02063862 | 2.262412
0.0240352 | 2.415767 | 0.0181932 | 1.710663 | [20 empty] | 0.02797797 | 2.784975 | 0.01865559 | 1.85225 | [23 empty] | 0.01439981 | 1.64891 | 0.020674298 | 2.279968
0.0241518 | 2.433274 | 0.0185272 | 1.724845 | [20 empty] | 0.0281608 | 2.805208 | 0.0187473 | 1.867243 | [23 empty] | 0.01445116 | 1.662571 | 0.020886172 | 2.297505
0.0243801 | 2.451125 | 0.0186227 | 1.738529 | [20 empty] | 0.02854283 | 2.826086 | 0.01903918 | 1.882101 | [23 empty] | 0.01457935 | 1.676038 | 0.021099829 | 2.31457
0.0247789 | 2.468873 | 0.0185855 | 1.752524 | [20 empty] | 0.02844167 | 2.84694 | 0.01910992 | 1.89666 | [23 empty] | 0.01459479 | 1.689815 | 0.0212006 | 2.332119
0.0247738 | 2.486427 | 0.0190402 | 1.766173 | [20 empty] | 0.0287459 | 2.8673 | 0.01926102 | 1.911696 | [23 empty] | 0.01485828 | 1.703779 | 0.02128082 | 2.349304
0.0249859 | 2.504536 | 0.0193706 | 1.78065 | [20 empty] | 0.02895803 | 2.888512 | 0.01892429 | 1.926847 | [23 empty] | 0.01493324 | 1.717476 | 0.0214288 | 2.366402
0.0252259 | 2.521963 | 0.0193637 | 1.794667 | [20 empty] | 0.02918063 | 2.90927 | 0.01966071 | 1.941328 | [23 empty] | 0.0151234 | 1.731439 | 0.02166494 | 2.383674
0.0253857 | 2.539432 | 0.0196817 | 1.809047 | [20 empty] | 0.02898797 | 2.929605 | 0.01971243 | 1.956501 | [23 empty] | 0.01516912 | 1.745374 | 0.02192511 | 2.400736
0.025624 | 2.557271 | 0.0197708 | 1.823581 | [20 empty] | 0.02960413 | 2.949635 | 0.01999649 | 1.97125 | [23 empty] | 0.01536742 | 1.759128 | 0.02219542 | 2.417771
0.0257648 | 2.574667 | 0.0198571 | 1.838197 | [20 empty] | 0.02987333 | 2.969958 | 0.02017105 | 1.986265 | [23 empty] | 0.01564444 | 1.773449 | 0.02229474 | 2.43479
0.0260401 | 2.592437 | 0.0201958 | 1.852544 | [20 empty] | 0.03001273 | 2.990074 | 0.0201576 | 2.001407 | [23 empty] | 0.01576487 | 1.78752 | 0.02255678 | 2.452065
0.0259068 | 2.609822 | 0.0203723 | 1.867261 | [20 empty] | 0.03037423 | 3.009949 | 0.02051118 | 2.016256 | [23 empty] | 0.01588266 | 1.802084 | 0.02277687 | 2.46857
0.0260198 | 2.627407 | 0.0204847 | 1.881993 | [20 empty] | 0.02973323 | 3.030237 | 0.0207316 | 2.031145 | [23 empty] | 0.01588979 | 1.816111 | 0.0228387 | 2.485843
0.0263175 | 2.645065 | 0.0207892 | 1.895983 | [20 empty] | 0.03050163 | 3.050306 | 0.0210161 | 2.046445 | [23 empty] | 0.01606943 | 1.830066 | 0.0230637 | 2.50306
0.026648 | 2.662592 | 0.0209762 | 1.910548 | [20 empty] | 0.0306529 | 3.070653 | 0.02101474 | 2.061879 | [23 empty] | 0.01632055 | 1.843591 | 0.02321505 | 2.52011
0.0267489 | 2.680478 | 0.0209904 | 1.925251 | [20 empty] | 0.03098197 | 3.090728 | 0.02134132 | 2.077239 | [23 empty] | 0.01636129 | 1.85768 | 0.02378107 | 2.536851
0.0270391 | 2.698201 | 0.0213071 | 1.939576 | [20 empty] | 0.03105757 | 3.110689 | 0.02137609 | 2.092547 | [23 empty] | 0.01655097 | 1.871991 | 0.02352083 | 2.553706
0.0271536 | 2.716328125 | 0.021431 | 1.954567 | [20 empty] | 0.03134147 | 3.131054 | 0.02145575 | 2.108288 | [23 empty] | 0.01667462 | 1.886302 | 0.02386985 | 2.570381
0.0271933 | 2.734112 | 0.0217923 | 1.969456 | [20 empty] | 0.0315669 | 3.151858 | 0.02187984 | 2.124034 | [23 empty] | 0.0169383 | 1.900401 | 0.02381207 | 2.587357
0.0276323 | 2.751976 | 0.0218567 | 1.984392 | [20 empty] | 0.03196593 | 3.172976 | 0.02202241 | 2.139258 | [23 empty] | 0.01690194 | 1.914648 | 0.0238585 | 2.604257
0.0277084 | 2.769427 | 0.0221373 | 1.999046 | [20 empty] | 0.03230137 | 3.194144 | 0.02217186 | 2.154794 | [23 empty] | 0.01704959 | 1.929538 | 0.02437174 | 2.620802
0.0278245 | 2.786948 | 0.0221983 | 2.013789 | [20 empty] | 0.03225057 | 3.215812 | 0.02235967 | 2.170177 | [23 empty] | 0.01720272 | 1.94419 | 0.02444377 | 2.637896
0.0280508 | 2.804502 | 0.0219762 | 2.029 | [20 empty] | 0.03261587 | 3.23738 | 0.02286452 | 2.185491 | [23 empty] | 0.01757656 | 1.958946 | 0.02443378 | 2.654941
0.0282638 | 2.822241 | 0.0223135 | 2.044144 | [20 empty] | 0.03275467 | 3.259272 | 0.02302076 | 2.201041 | [23 empty] | 0.01758156 | 1.972768 | 0.02473746 | 2.67176
0.0282512 | 2.840089 | 0.0229759 | 2.059091 | [20 empty] | 0.0327557 | 3.28128 | 0.02279494 | 2.216861 | [23 empty] | 0.01773386 | 1.987487 | 0.02500088 | 2.68863
0.0285982 | 2.857935 | 0.0231063 | 2.074031 | [20 empty] | 0.03336693 | 3.303559 | 0.02308155 | 2.232036 | [23 empty] | 0.01789568 | 2.001711 | 0.02508994 | 2.705521
0.0287085 | 2.875769 | 0.0232642 | 2.0892 | [20 empty] | 0.0334965 | 3.325669 | 0.0232889 | 2.247962 | [23 empty] | 0.01773701 | 2.016997 | 0.02537824 | 2.72236
0.0289322 | 2.893831 | 0.023557 | 2.104766 | [20 empty] | 0.03357297 | 3.347766 | 0.02353545 | 2.26354 | [23 empty] | 0.01741207 | 2.031849 | 0.0255853 | 2.739269
0.0293655 | 2.911964 | 0.0229694 | 2.120186 | [20 empty] | 0.0340259 | 3.369928 | 0.02360224 | 2.279491 | [23 empty] | 0.01808392 | 2.046169 | 0.02578272 | 2.756804
0.0293371 | 2.929664 | 0.0239374 | 2.135314 | [20 empty] | 0.0341849 | 3.39177 | 0.02359326 | 2.295595 | [23 empty] | 0.01840221 | 2.061111 | 0.02591526 | 2.774168
0.0296142 | 2.947776 | 0.0241366 | 2.15039 | [20 empty] | 0.0344902 | 3.414193 | 0.02410846 | 2.311377 | [23 empty] | 0.01863428 | 2.076138 | 0.02612805 | 2.791618
0.0298077 | 2.966172 | 0.0242772 | 2.165462 | [20 empty] | 0.03461843 | 3.436712 | 0.02395577 | 2.327168 | [23 empty] | 0.01867888 | 2.090902 | 0.02631492 | 2.808934
0.0299411 | 2.985003 | 0.0244995 | 2.180674 | [20 empty] | 0.03501717 | 3.459118 | 0.02440844 | 2.343019 | [23 empty] | 0.01884448 | 2.10598 | 0.02648455 | 2.826408
0.0300815 | 3.003455 | 0.0246356 | 2.195877 | [20 empty] | 0.0349712 | 3.481633 | 0.02464611 | 2.358738 | [23 empty] | 0.01917521 | 2.121191 | 0.0266763 | 2.843822
0.0305405 | 3.021581 | 0.0248135 | 2.211548 | [20 empty] | 0.03534297 | 3.504348 | 0.02512929 | 2.374390625 | [23 empty] | 0.01921979 | 2.13651 | 0.02693202 | 2.861395
0.0306221 | 3.039472 | 0.0249278 | 2.226786 | [20 empty] | 0.0354286 | 3.526754 | 0.02491045 | 2.390649 | [23 empty] | 0.01943278 | 2.151743 | 0.02703284 | 2.878599
0.0306925 | 3.057342 | 0.0252681 | 2.242752 | [20 empty] | 0.03569953 | 3.549839 | 0.02515937 | 2.406261 | [23 empty] | 0.01958873 | 2.167208 | 0.02739387 | 2.895908
0.0309614 | 3.075345 | 0.0255346 | 2.25806 | [20 empty] | 0.03577007 | 3.572572 | 0.02537724 | 2.422059 | [23 empty] | 0.01984298 | 2.182461 | 0.02708784 | 2.913155
0.0310748 | 3.093233 | 0.025743 | 2.2735 | [20 empty] | 0.0363568 | 3.595154 | 0.02558908 | 2.437941 | [23 empty] | 0.01992451 | 2.198264 | 0.02762945 | 2.930539
0.0315187 | 3.111241 | 0.0257931 | 2.28908 | [20 empty] | 0.03649977 | 3.617988 | 0.02578215 | 2.453889 | [23 empty] | 0.02022145 | 2.213829 | 0.02783924 | 2.947822
0.0315792 | 3.129456 | 0.0261895 | 2.304487 | [20 empty] | 0.03661497 | 3.640859375 | 0.02611097 | 2.469844 | [23 empty] | 0.02014042 | 2.229432 | 0.0281267 | 2.96511
0.0315873 | 3.147258 | 0.0263622 | 2.319683 | [20 empty] | 0.03687787 | 3.663963 | 0.02630146 | 2.48603125 | [23 empty] | 0.02043674 | 2.245031 | 0.02830946 | 2.982636
0.0318721 | 3.165614 | 0.0265247 | 2.335423 | [20 empty] | 0.0371275 | 3.68766 | 0.02643736 | 2.502367 | [23 empty] | 0.02060119 | 2.260228 | 0.02835207 | 3.000369
0.0321658 | 3.184166 | 0.0268643 | 2.3511 | [20 empty] | 0.03725607 | 3.711747 | 0.02662866 | 2.518762 | [23 empty] | 0.02086419 | 2.275206 | 0.02861137 | 3.018073
0.0323824 | 3.202368 | 0.0269351 | 2.366917 | [20 empty] | 0.0375193 | 3.735664 | 0.02687179 | 2.535092 | [23 empty] | 0.02103025 | 2.290734 | 0.02876839 | 3.035541
0.032519 | 3.220472 | 0.027185 | 2.382918 | [20 empty] | 0.03803837 | 3.759597 | 0.02713415 | 2.551772 | [23 empty] | 0.02113883 | 2.306369 | 0.02905215 | 3.053027
0.032552 | 3.238857 | 0.0274858 | 2.398945 | [20 empty] | 0.0382601 | 3.783641 | 0.027265 | 2.568113 | [23 empty] | 0.02141745 | 2.322068 | 0.02927726 | 3.07071
0.0324198 | 3.256914 | 0.0277343 | 2.414953 | [20 empty] | 0.03831937 | 3.807742 | 0.02759267 | 2.584381 | [23 empty] | 0.02156229 | 2.338505 | 0.02930939 | 3.088285
0.0329891 | 3.275763 | 0.0277653 | 2.431116 | [20 empty] | 0.03860057 | 3.831222 | 0.02767997 | 2.600669 | [23 empty] | 0.02167953 | 2.354506 | 0.02965566 | 3.105865
0.0331456 | 3.293902 | 0.0280469 | 2.447247 | [20 empty] | 0.03887263 | 3.855714 | 0.02799293 | 2.616843 | [23 empty] | 0.02182245 | 2.370203 | 0.02981401 | 3.123757
0.033475 | 3.311854 | 0.0281132 | 2.463598 | [20 empty] | 0.0391701 | 3.879602 | 0.02801905 | 2.633127 | [23 empty] | 0.0222719 | 2.386293 | 0.02996151 | 3.14185
0.0337495 | 3.330243 | 0.028328 | 2.47972 | [20 empty] | 0.0393013 | 3.903847 | 0.02833303 | 2.649717 | [23 empty] | 0.02206976 | 2.402668 | 0.03010603 | 3.160322
0.0339211 | 3.348702 | 0.0286598 | 2.496072 | [20 empty] | 0.03954513 | 3.928025 | 0.0287876 | 2.66611 | [23 empty] | 0.02244225 | 2.418522 | 0.03043462 | 3.179037
0.0337209 | 3.366926 | 0.0287878 | 2.511921 | [20 empty] | 0.03978663 | 3.951935 | 0.02898027 | 2.682881 | [23 empty] | 0.02255797 | 2.43461 | 0.03074995 | 3.19788
0.0340269 | 3.38588 | 0.0291688 | 2.528102 | [20 empty] | 0.04011737 | 3.976051 | 0.02930646 | 2.699508 | [23 empty] | 0.0229614 | 2.45114 | 0.03077418 | 3.216347
0.0343021 | 3.404951 | 0.0293598 | 2.543843 | [20 empty] | 0.0403742 | 4.000189 | 0.02931453 | 2.71615 | [23 empty] | 0.02291844 | 2.466911 | 0.03100535 | 3.235588
0.0347872 | 3.424104 | 0.0299557 | 2.559837 | [20 empty] | 0.040758 | 4.024816 | 0.029330952 | 2.732828 | [23 empty] | 0.02309331 | 2.48273 | 0.03137725 | 3.255012
0.0350434 | 3.443651 | 0.0298281 | 2.57579 | [20 empty] | 0.0410163 | 4.048625 | 0.02968137 | 2.749348 | [23 empty] | 0.02324886 | 2.499 | 0.0315756 | 3.274793
0.0349878 | 3.463185 | 0.0300774 | 2.591902 | [20 empty] | 0.04126613 | 4.073008 | 0.02991281 | 2.765863 | [23 empty] | 0.02350275 | 2.514932 | 0.03179921 | 3.294267
0.0350944 | 3.483306 | 0.030244 | 2.607905 | [20 empty] | 0.04153537 | 4.097576 | 0.029827096 | 2.782284 | [23 empty] | 0.02376347 | 2.531135 | 0.03189151 | 3.314007
0.0355366 | 3.503078125 | 0.0304689 | 2.623826 | [20 empty] | 0.0417326 | 4.122368 | 0.03034795 | 2.798992 | [23 empty] | 0.02408534 | 2.547943 | 0.03221374 | 3.333787
0.0355838 | 3.523425 | 0.0307397 | 2.640528 | [20 empty] | 0.04212453 | 4.147215 | 0.030558738 | 2.815449 | [23 empty] | 0.02426303 | 2.564135 | 0.03247856 | 3.353862
0.035804 | 3.543967 | 0.0311727 | 2.656734375 | [20 empty] | 0.0424008 | 4.17212 | 0.03074281 | 2.831883 | [23 empty] | 0.02448008 | 2.580338 | 0.03261791 | 3.373526
0.0360461 | 3.564316 | 0.0314891 | 2.6738 | [20 empty] | 0.04263693 | 4.196768 | 0.03094165 | 2.848694 | [23 empty] | 0.02443211 | 2.597208 | 0.03279616 | 3.393615
0.0363081 | 3.584715 | 0.0312236 | 2.689972 | [20 empty] | 0.04277637 | 4.221411 | 0.03101199 | 2.865579 | [23 empty] | 0.0248257 | 2.614003 | 0.03310669 | 3.414028
0.0364749 | 3.60448 | 0.031765 | 2.706201 | [20 empty] | 0.04310367 | 4.246087 | 0.03129948 | 2.882223 | [23 empty] | 0.02487307 | 2.63039 | 0.03346815 | 3.43437
0.0368083 | 3.624967 | 0.0321334 | 2.722439 | [20 empty] | 0.0433198 | 4.27042 | 0.03169848 | 2.899331 | [23 empty] | 0.02503932 | 2.647246 | 0.0335935 | 3.45501
0.0369105 | 3.645368 | 0.0321401 | 2.739104 | [20 empty] | 0.0436715 | 4.295216 | 0.03183067 | 2.916282 | [23 empty] | 0.02519109 | 2.663929 | 0.03389163 | 3.475708
0.0371737 | 3.666385 | 0.0323462 | 2.755541 | [20 empty] | 0.0438617 | 4.320213 | 0.032025248 | 2.933106 | [23 empty] | 0.02547954 | 2.680123 | 0.03399167 | 3.497187
0.0374001 | 3.686595 | 0.0326478 | 2.77164 | [20 empty] | 0.04408873 | 4.344352 | 0.032211854 | 2.950243 | [23 empty] | 0.02558076 | 2.696653 | 0.03425257 | 3.517989
0.0377624 | 3.707525 | 0.0328899 | 2.787781 | [20 empty] | 0.04435323 | 4.368792 | 0.03265921 | 2.967369 | [23 empty] | 0.0258073 | 2.712681 | 0.03451392 | 3.539404
0.0378855 | 3.728289 | 0.0329652 | 2.804402 | [20 empty] | 0.0446944 | 4.393419 | 0.03273033 | 2.984503 | [23 empty] | 0.02597574 | 2.729018 | 0.0346044 | 3.560465
0.0380778 | 3.749226 | 0.0333521 | 2.820724 | [20 empty] | 0.04480153 | 4.417903 | 0.03293653 | 3.001342 | [23 empty] | 0.02601833 | 2.745365 | 0.03518723 | 3.581756
0.0382541 | 3.770569 | 0.0335686 | 2.837239 | [20 empty] | 0.04520347 | 4.442743 | 0.03310579 | 3.018747 | [23 empty] | 0.02632794 | 2.76212 | 0.03535129 | 3.602799
0.0386447 | 3.79228 | 0.0338012 | 2.85372 | [20 empty] | 0.04541673 | 4.467735 | 0.03343518 | 3.03551 | [23 empty] | 0.02649408 | 2.778314 | 0.03558269 | 3.624272
0.0388748 | 3.813189 | 0.0340469 | 2.869957 | [20 empty] | 0.04567467 | 4.49286 | 0.03360993 | 3.052649 | [23 empty] | 0.02674926 | 2.794637 | 0.03584234 | 3.64547
0.0391306 | 3.834586 | 0.0343051 | 2.886898 | [20 empty] | 0.04605193 | 4.518417 | 0.03369305 | 3.069525 | [23 empty] | 0.02690662 | 2.811604 | 0.03611141 | 3.666831
0.0390486 | 3.856141 | 0.0346193 | 2.904524 | [20 empty] | 0.046227 | 4.543826 | 0.03410838 | 3.086765 | [23 empty] | 0.02708598 | 2.828406 | 0.03629369 | 3.688934
0.03945 | 3.87723 | 0.034744 | 2.92146875 | [20 empty] | 0.0464174 | 4.569309 | 0.03420415 | 3.103929 | [23 empty] | 0.02712517 | 2.845872 | 0.03653269 | 3.711142
0.0395665 | 3.898847 | 0.0350534 | 2.938532 | [20 empty] | 0.04671797 | 4.594753 | 0.03452031 | 3.121349 | [23 empty] | 0.02754699 | 2.862816 | 0.03673777 | 3.732764
0.0399886 | 3.920058 | 0.0351991 | 2.955505 | [20 empty] | 0.04696137 | 4.620173 | 0.03485003 | 3.138334 | [23 empty] | 0.02776943 | 2.879649 | 0.0369306 | 3.754502
0.0403278 | 3.94212 | 0.0356881 | 2.972508 | [20 empty] | 0.04722897 | 4.645311 | 0.03500241 | 3.155244 | [23 empty] | 0.02791476 | 2.896439 | 0.03725647 | 3.776521
0.0404829 | 3.963908 | 0.0358448 | 2.989305 | [20 empty] | 0.047623 | 4.670428 | 0.0351837 | 3.172909 | [23 empty] | 0.02806296 | 2.913641 | 0.03752553 | 3.798482
0.0407514 | 3.985584 | 0.0361161 | 3.005815 | [20 empty] | 0.0478687 | 4.695315 | 0.03558521 | 3.189832 | [23 empty] | 0.02797816 | 2.930481 | 0.03794497 | 3.820977
0.041012 | 4.007342 | 0.0362742 | 3.022276 | [20 empty] | 0.0482097 | 4.720542 | 0.03567616 | 3.207518 | [23 empty] | 0.02848892 | 2.947245 | 0.03806323 | 3.843762
0.0411693 | 4.028999 | 0.0363005 | 3.038949 | [20 empty] | 0.04841317 | 4.745388 | 0.03595273 | 3.225135 | [23 empty] | 0.02854474 | 2.963898 | 0.0383747 | 3.866582
0.041558 | 4.050931 | 0.0366466 | 3.055754 | [20 empty] | 0.04879237 | 4.770619 | 0.03619639 | 3.242432 | [23 empty] | 0.02875623 | 2.980782 | 0.03861063 | 3.889708
0.0417088 | 4.072433 | 0.0368332 | 3.072738 | [20 empty] | 0.0490126 | 4.795372 | 0.03681042 | 3.259555 | [23 empty] | 0.029284813 | 2.997629 | 0.03890503 | 3.91296
0.0420807 | 4.095002 | 0.0372938 | 3.089694 | [20 empty] | 0.04907147 | 4.820485 | 0.03671735 | 3.27717 | [23 empty] | 0.02956041 | 3.014381 | 0.03923143 | 3.935912
0.0421733 | 4.117056 | 0.0374757 | 3.106541 | [20 empty] | 0.04964383 | 4.845499 | 0.03706843 | 3.294931 | [23 empty] | 0.02941906 | 3.031195 | 0.03952373 | 3.959177
0.0424287 | 4.139954 | 0.0376659 | 3.123502 | [20 empty] | 0.04979357 | 4.870614 | 0.03722193 | 3.312548 | [23 empty] | 0.02969871 | 3.048091 | 0.03964637 | 3.982278
0.0426255 | 4.162442 | 0.0379291 | 3.14041 | [20 empty] | 0.05001127 | 4.89527 | 0.03750305 | 3.330688 | [23 empty] | 0.02985216 | 3.065671 | 0.03987947 | 4.005111
0.0429918 | 4.185390625 | 0.0379988 | 3.157884 | [20 empty] | 0.0503409 | 4.920308 | 0.03762232 | 3.34886 | [23 empty] | 0.03026943 | 3.083037 | 0.0404254 | 4.028154
0.0433189 | 4.207411 | 0.0386047 | 3.175359 | [20 empty] | 0.05055713 | 4.944879 | 0.03798944 | 3.367352 | [23 empty] | 0.030214825 | 3.100252 | 0.04047797 | 4.051354
0.0434054 | 4.229678 | 0.0386593 | 3.192263 | [20 empty] | 0.05070183 | 4.969657 | 0.03814017 | 3.386428 | [23 empty] | 0.03037873 | 3.117628 | 0.04083607 | 4.073831
0.0436576 | 4.252113 | 0.0389239 | 3.20951 | [20 empty] | 0.0511731 | 4.994639 | 0.03821479 | 3.405046875 | [23 empty] | 0.03065926 | 3.13475 | 0.04118367 | 4.096754
0.0439019 | 4.274668 | 0.0391242 | 3.226522 | [20 empty] | 0.05145857 | 5.019765625 | 0.03870792 | 3.424037 | [23 empty] | 0.030793301 | 3.152179 | 0.04161107 | 4.120204
0.0441782 | 4.297548 | 0.0394202 | 3.243628 | [20 empty] | 0.0516352 | 5.044472 | 0.03896738 | 3.44335 | [23 empty] | 0.03115323 | 3.169689 | 0.0417406 | 4.143283
0.0443681 | 4.320139 | 0.0397554 | 3.261159 | [20 empty] | 0.0519741 | 5.069692 | 0.03913541 | 3.462861 | [23 empty] | 0.03127165 | 3.186953 | 0.04196223 | 4.166418
0.0445863 | 4.342723 | 0.0399446 | 3.279243 | [20 empty] | 0.0523146 | 5.09418 | 0.03941814 | 3.482755 | [23 empty] | 0.03148694 | 3.204272 | 0.0421976 | 4.190014
0.0448792 | 4.365217 | 0.0402266 | 3.296464 | [20 empty] | 0.05233717 | 5.118975 | 0.03961798 | 3.502654 | [23 empty] | 0.03167957 | 3.222485 | 0.04253893 | 4.213193
0.0452167 | 4.388146 | 0.0403398 | 3.314908 | [20 empty] | 0.0528111 | 5.144359375 | 0.03998908 | 3.522565 | [23 empty] | 0.03199249 | 3.240231 | 0.0427551 | 4.236595
0.0452552 | 4.410802 | 0.0405809 | 3.333034 | [20 empty] | 0.05310483 | 5.169677 | 0.04019633 | 3.542381 | [23 empty] | 0.0322683 | 3.258294 | 0.04310533 | 4.260173
0.0457234 | 4.433289 | 0.0409319 | 3.351409 | [20 empty] | 0.05361067 | 5.194842 | 0.0404789 | 3.562239 | [23 empty] | 0.0324592 | 3.27656 | 0.0433183 | 4.283796875
0.0459663 | 4.456431 | 0.0412916 | 3.370525 | [20 empty] | 0.0537997 | 5.220687 | 0.04073347 | 3.5826875 | [23 empty] | 0.03272481 | 3.295181 | 0.04366037 | 4.307337
0.0462693 | 4.478958 | 0.0414841 | 3.389469 | [20 empty] | 0.0540544 | 5.2464375 | 0.04097558 | 3.602128 | [23 empty] | 0.03288955 | 3.313918 | 0.04409823 | 4.330865
0.0464324 | 4.501434 | 0.0417581 | 3.408425 | [20 empty] | 0.05419907 | 5.271281 | 0.04144106 | 3.622208 | [23 empty] | 0.03308146 | 3.332875 | 0.04432113 | 4.354535
0.0465784 | 4.52412 | 0.0420213 | 3.428253 | [20 empty] | 0.05462923 | 5.296607 | 0.04164631 | 3.642087 | [23 empty] | 0.03331856 | 3.352127 | 0.04468873 | 4.378082
0.04713 | 4.546939 | 0.0420133 | 3.447588 | [20 empty] | 0.05507693 | 5.321639 | 0.04194546 | 3.662551 | [23 empty] | 0.03355811 | 3.3707 | 0.04482223 | 4.40224
0.0471999 | 4.570097 | 0.0423468 | 3.466455 | [20 empty] | 0.055258 | 5.346638 | 0.04213325 | 3.683585 | [23 empty] | 0.03385636 | 3.389857 | 0.04537887 | 4.426102
0.0474847 | 4.59367 | 0.042734 | 3.485595 | [20 empty] | 0.05565923 | 5.37146 | 0.04257981 | 3.704266 | [23 empty] | 0.03402101 | 3.408948 | 0.04553363 | 4.449981
0.047842 | 4.617207 | 0.0431811 | 3.504608 | [20 empty] | 0.05600183 | 5.396731 | 0.04279103 | 3.724771 | [23 empty] | 0.03451201 | 3.427963 | 0.0459663 | 4.474368
0.0481098 | 4.640706 | 0.043339 | 3.524217 | [20 empty] | 0.05639907 | 5.421435 | 0.04307441 | 3.745775 | [23 empty] | 0.03471614 | 3.44708 | 0.04633007 | 4.499234
0.0484602 | 4.664279 | 0.0438316 | 3.543522 | [20 empty] | 0.0564588 | 5.445717 | 0.04344925 | 3.767045 | [23 empty] | 0.03490071 | 3.466198 | 0.04657313 | 4.523819
0.04889 | 4.688224 | 0.0437508 | 3.563217 | [20 empty] | 0.05714167 | 5.471293 | 0.04372626 | 3.788085 | [23 empty] | 0.03475763 | 3.485803 | 0.04669387 | 4.548513
0.048971 | 4.712433 | 0.0442299 | 3.582461 | [20 empty] | 0.0574597 | 5.496364 | 0.04382087 | 3.809126 | [23 empty] | 0.03520679 | 3.50526 | 0.04703383 | 4.573173
0.0491516 | 4.736997 | 0.0448779 | 3.602199 | [20 empty] | 0.05777997 | 5.521441 | 0.04416901 | 3.830155 | [23 empty] | 0.03547482 | 3.525157 | 0.04738477 | 4.597174
0.0496024 | 4.762140625 | 0.0449448 | 3.622487 | [20 empty] | 0.05816677 | 5.546356 | 0.0445867 | 3.851055 | [23 empty] | 0.03560442 | 3.545334 | 0.04766387 | 4.621501
0.0499236 | 4.785996 | 0.0452154 | 3.64291 | [20 empty] | 0.05840277 | 5.571374 | 0.04473254 | 3.87234 | [23 empty] | 0.03608867 | 3.564935 | 0.0479978 | 4.645362
0.0502287 | 4.810051 | 0.0453836 | 3.663637 | [20 empty] | 0.05902497 | 5.595859375 | 0.04515908 | 3.893897 | [23 empty] | 0.03639325 | 3.584964 | 0.0481176 | 4.669987
0.0504531 | 4.834206 | 0.0458659 | 3.684004 | [20 empty] | 0.05933297 | 5.62055 | 0.04557995 | 3.915338 | [23 empty] | 0.03664303 | 3.6056 | 0.04856667 | 4.693752
0.0507905 | 4.858147 | 0.0460469 | 3.704647 | [20 empty] | 0.0595318 | 5.645551 | 0.04584367 | 3.937237 | [23 empty] | 0.03687778 | 3.625732 | 0.0488269 | 4.718348
0.0507844 | 4.881712 | 0.0462034 | 3.724903 | [20 empty] | 0.06002217 | 5.66995 | 0.0462235 | 3.958969 | [23 empty] | 0.03701656 | 3.64681 | 0.04928947 | 4.742477
0.0512946 | 4.905743 | 0.0467117 | 3.745625 | [20 empty] | 0.06027887 | 5.694879 | 0.04646257 | 3.980863 | [23 empty] | 0.03743574 | 3.667548 | 0.0491548 | 4.76711
0.0515123 | 4.929742 | 0.0469253 | 3.76624 | [20 empty] | 0.0609019 | 5.719808 | 0.04685427 | 4.002683 | [23 empty] | 0.03769404 | 3.688333 | 0.0498501 | 4.791755
0.0518644 | 4.953981 | 0.0471825 | 3.786924 | [20 empty] | 0.06113987 | 5.744522 | 0.04721365 | 4.024942 | [23 empty] | 0.03788697 | 3.708934 | 0.05014147 | 4.815986
0.0521688 | 4.978991 | 0.0476736 | 3.807692 | [20 empty] | 0.0615819 | 5.769464 | 0.04750845 | 4.04755 | [23 empty] | 0.03820437 | 3.729724 | 0.05056303 | 4.840572
0.052474 | 5.003049 | 0.047888 | 3.828445 | [20 empty] | 0.0620171 | 5.794171875 | 0.04769126 | 4.069238 | [23 empty] | 0.03841651 | 3.750856 | 0.05058483 | 4.864843
0.0528218 | 5.026937 | 0.0483945 | 3.849366 | [20 empty] | 0.0623265 | 5.819102 | 0.04822897 | 4.092172 | [23 empty] | 0.03851654 | 3.771906 | 0.0509822 | 4.88915
0.0530565 | 5.051096 | 0.048495 | 3.870328 | [20 empty] | 0.0627004 | 5.844404 | 0.0484448 | 4.114778 | [23 empty] | 0.03901356 | 3.793478 | 0.05134503 | 4.913519
0.0531886 | 5.075398 | 0.0491802 | 3.891559 | [20 empty] | 0.0631715 | 5.869748 | 0.04868623 | 4.136549 | [23 empty] | 0.03921692 | 3.813884 | 0.0515291 | 4.937813
0.0534602 | 5.099255 | 0.0492455 | 3.912747 | [20 empty] | 0.063433 | 5.895226 | 0.04895733 | 4.159119 | [23 empty] | 0.03951624 | 3.835458 | 0.05192857 | 4.962248
0.0539092 | 5.123524 | 0.0496561 | 3.934861 | [20 empty] | 0.06383913 | 5.92083 | 0.04949063 | 4.181006 | [23 empty] | 0.03974792 | 3.856989 | 0.0520738 | 4.986618
0.0541821 | 5.147472 | 0.0498444 | 3.956615 | [20 empty] | 0.06421893 | 5.946726 | 0.04975943 | 4.204083 | [23 empty] | 0.03995948 | 3.878665 | 0.05245353 | 5.011332
0.0546625 | 5.170908 | 0.0502419 | 3.978588 | [20 empty] | 0.06487167 | 5.972673 | 0.05013493 | 4.226459 | [23 empty] | 0.04025655 | 3.900378 | 0.0528253 | 5.035761
0.054749 | 5.194343 | 0.0504417 | 4.000911 | [20 empty] | 0.06492483 | 5.99842 | 0.05036993 | 4.249348 | [23 empty] | 0.04069023 | 3.922047 | 0.05317327 | 5.060002
0.055039 | 5.218466 | 0.0504619 | 4.0226875 | [20 empty] | 0.06532623 | 6.024414 | 0.05067883 | 4.271598 | [23 empty] | 0.04098614 | 3.944098 | 0.05347773 | 5.08438
0.0552734 | 5.242997 | 0.0513481 | 4.044713 | [20 empty] | 0.0656641 | 6.049651 | 0.05101463 | 4.293875 | [23 empty] | 0.04100149 | 3.965941 | 0.053788 | 5.108556
0.0556895 | 5.267475 | 0.0513729 | 4.066736 | [20 empty] | 0.0662373 | 6.074813 | 0.05102607 | 4.316529 | [23 empty] | 0.04142003 | 3.987953125 | 0.0540679 | 5.132962
0.0557763 | 5.29182 | 0.0519122 | 4.088802 | [20 empty] | 0.06670083 | 6.099432 | 0.0516715 | 4.339184 | [23 empty] | 0.0416347 | 4.009517 | 0.05435063 | 5.157798
0.0561864 | 5.316452 | 0.0522285 | 4.110505 | [20 empty] | 0.06681923 | 6.124011 | 0.05227173 | 4.362424 | [23 empty] | 0.04224976 | 4.03178125 | 0.05464 | 5.18268
0.0565707 | 5.341105 | 0.0525394 | 4.133312 | [20 empty] | 0.06726183 | 6.149299 | 0.05222917 | 4.385179 | [23 empty] | 0.04234228 | 4.053685 | 0.0550365 | 5.207753
0.0568084 | 5.365963 | 0.0529533 | 4.155579 | [20 empty] | 0.0674201 | 6.175003 | 0.05272097 | 4.408265 | [23 empty] | 0.04249113 | 4.075302 | 0.05532397 | 5.233756
0.0570197 | 5.390696 | 0.0533542 | 4.177365 | [20 empty] | 0.06809897 | 6.200903 | 0.0529337 | 4.431388 | [23 empty] | 0.0426889 | 4.09728 | 0.05559433 | 5.258809
0.0574111 | 5.41568 | 0.053536 | 4.200014 | [20 empty] | 0.0684569 | 6.226028 | 0.05325833 | 4.454508 | [23 empty] | 0.04306492 | 4.119019 | 0.05593203 | 5.283645
0.0578227 | 5.440658 | 0.0539541 | 4.222441 | [20 empty] | 0.06868427 | 6.251634 | 0.05388223 | 4.477015 | [23 empty] | 0.04345088 | 4.14134 | 0.0562298 | 5.308385
0.0581896 | 5.465792 | 0.0544301 | 4.244543 | [20 empty] | 0.06909357 | 6.277006 | 0.05411913 | 4.499607 | [23 empty] | 0.04378937 | 4.163484375 | 0.05663307 | 5.333454
0.0582679 | 5.49135 | 0.0546893 | 4.267019 | [20 empty] | 0.0694807 | 6.302065 | 0.05413733 | 4.522608 | [23 empty] | 0.04399334 | 4.186339 | 0.05704533 | 5.357893
0.0585317 | 5.516754 | 0.0550985 | 4.289378 | [20 empty] | 0.06997147 | 6.327564 | 0.0546987 | 4.545523 | [23 empty] | 0.04426579 | 4.209181 | 0.0573213 | 5.382638
0.0588798 | 5.542026 | 0.0554076 | 4.31153 | [20 empty] | 0.0703829 | 6.352395 | 0.05537613 | 4.568168 | [23 empty] | 0.04450411 | 4.232458 | 0.05762417 | 5.407147
0.0592922 | 5.567106 | 0.0556895 | 4.33384375 | [20 empty] | 0.0707694 | 6.377417 | 0.05538267 | 4.591139 | [23 empty] | 0.04489867 | 4.255309 | 0.05809797 | 5.431646
0.0597302 | 5.592242 | 0.0564197 | 4.356364 | [20 empty] | 0.07121547 | 6.402234375 | 0.05585597 | 4.614302 | [23 empty] | 0.04512391 | 4.278159 | 0.0580456 | 5.456509
0.0600263 | 5.617109 | 0.0565324 | 4.378863 | [20 empty] | 0.071587 | 6.427306 | 0.0561963 | 4.637574 | [23 empty] | 0.04569769 | 4.301271 | 0.0583143 | 5.482242
0.0601676 | 5.642036 | 0.0568097 | 4.401792 | [20 empty] | 0.07159363 | 6.45217 | 0.05630973 | 4.661302 | [23 empty] | 0.04559336 | 4.324194 | 0.0588603 | 5.507181
0.0607133 | 5.667455 | 0.0567713 | 4.4248 | [20 empty] | 0.0721475 | 6.477764 | 0.0568689 | 4.684791 | [23 empty] | 0.04608091 | 4.346979 | 0.0592364 | 5.532219
0.060843 | 5.692517 | 0.0574023 | 4.447178 | [20 empty] | 0.07268263 | 6.503379 | 0.05689897 | 4.708459 | [23 empty] | 0.04676192 | 4.37002 | 0.05963773 | 5.556945
0.0610135 | 5.717708 | 0.0576814 | 4.470144 | [20 empty] | 0.07299163 | 6.529109375 | 0.05690413 | 4.732597 | [23 empty] | 0.0468233 | 4.393152 | 0.0598584 | 5.581567
0.0614109 | 5.742911 | 0.0581956 | 4.493367 | [20 empty] | 0.07345043 | 6.554289 | 0.05779277 | 4.756074 | [23 empty] | 0.04712129 | 4.415984 | 0.0602449 | 5.606738
0.0617666 | 5.767818 | 0.0589234 | 4.516061 | [20 empty] | 0.0738687 | 6.580351 | 0.05830757 | 4.779886 | [23 empty] | 0.04738797 | 4.438942 | 0.0608275 | 5.631396
0.0622059 | 5.792751 | 0.0590648 | 4.53890625 | [20 empty] | 0.07422153 | 6.605687 | 0.05874997 | 4.803654 | [23 empty] | 0.04760422 | 4.46238 | 0.06092237 | 5.656058
0.0625545 | 5.817744 | 0.0591142 | 4.562104 | [20 empty] | 0.07468567 | 6.631581 | 0.05906853 | 4.827165 | [23 empty] | 0.04792366 | 4.4856875 | 0.06130303 | 5.680671
0.0629011 | 5.842812 | 0.0595903 | 4.585646 | [20 empty] | 0.0752136 | 6.658081 | 0.05942607 | 4.85 | [23 empty] | 0.0483498 | 4.508939 | 0.06146503 | 5.705724
0.0630806 | 5.867488 | 0.0598445 | 4.608557 | [20 empty] | 0.07551797 | 6.683987 | 0.059826 | 4.873952 | [23 empty] | 0.04881073 | 4.532464 | 0.06198243 | 5.730609375
0.06348 | 5.892954 | 0.0605643 | 4.632654 | [20 empty] | 0.07586977 | 6.710181 | 0.05999117 | 4.897472 | [23 empty] | 0.04910223 | 4.555409 | 0.06238347 | 5.755708
0.0637944 | 5.917803 | 0.0605677 | 4.656268 | [20 empty] | 0.07640797 | 6.735995 | 0.06041837 | 4.921031 | [23 empty] | 0.0493013 | 4.578237 | 0.06254703 | 5.780465
0.0639114 | 5.942705 | 0.0611554 | 4.680253 | [20 empty] | 0.0767202 | 6.76183 | 0.06078113 | 4.945023 | [23 empty] | 0.0496964 | 4.602066 | 0.06280327 | 5.805417
0.064285 | 5.967535 | 0.0616722 | 4.703591 | [20 empty] | 0.07708647 | 6.787639 | 0.06119863 | 4.968971 | [23 empty] | 0.05002423 | 4.625547 | 0.06331183 | 5.830565
0.064639 | 5.99271875 | 0.0618013 | 4.726864 | [20 empty] | 0.07750703 | 6.813536 | 0.06148503 | 4.992425 | [23 empty] | 0.0500741 | 4.648622 | 0.06362457 | 5.855917
0.0649286 | 6.017883 | 0.0621694 | 4.749731 | [20 empty] | 0.07796087 | 6.838667 | 0.06178507 | 5.015999 | [23 empty] | 0.05064007 | 4.67223 | 0.06393643 | 5.881144
0.0653892 | 6.042918 | 0.0625565 | 4.772901 | [20 empty] | 0.0784133 | 6.864313 | 0.0621973 | 5.039515 | [23 empty] | 0.0510159 | 4.695535 | 0.06422797 | 5.906196
0.0657832 | 6.068403 | 0.0628895 | 4.796657 | [20 empty] | 0.0786171 | 6.890428 | 0.0625539 | 5.062895 | [23 empty] | 0.05099777 | 4.718852 | 0.06464497 | 5.932338
0.0660018 | 6.093814 | 0.0631686 | 4.819321 | [20 empty] | 0.078878 | 6.915801 | 0.06298017 | 5.086859 | [23 empty] | 0.05148113 | 4.742496 | 0.06505913 | 5.957456
0.0664421 | 6.119484 | 0.0636124 | 4.842893 | [20 empty] | 0.0795636 | 6.941488 | 0.0634542 | 5.110574 | [23 empty] | 0.05187697 | 4.766104 | 0.06524927 | 5.982959
0.0664402 | 6.144602 | 0.0640536 | 4.866208 | [20 empty] | 0.07993203 | 6.967258 | 0.0636927 | 5.133908 | [23 empty] | 0.05209687 | 4.789229 | 0.06576027 | 6.008299
0.0668706 | 6.169578 | 0.0643807 | 4.88946875 | [20 empty] | 0.08042433 | 6.992938 | 0.0641138 | 5.157465 | [23 empty] | 0.05245997 | 4.812786 | 0.0660932 | 6.033341
0.0672891 | 6.194795 | 0.0648552 | 4.913438 | [20 empty] | 0.08081707 | 7.018627 | 0.06459593 | 5.181609375 | [23 empty] | 0.05251673 | 4.836474 | 0.0664837 | 6.058816
0.0677762 | 6.219336 | 0.0651096 | 4.937352 | [20 empty] | 0.08119097 | 7.044791 | 0.06483933 | 5.205484 | [23 empty] | 0.05306677 | 4.8603 | 0.06668567 | 6.084395
0.0678877 | 6.244939 | 0.0654765 | 4.961278 | [20 empty] | 0.08161223 | 7.070229 | 0.0652462 | 5.229388 | [23 empty] | 0.0536225 | 4.884686 | 0.06700493 | 6.109817
0.0676115 | 6.269794 | 0.0659478 | 4.985379 | [20 empty] | 0.0819884 | 7.095666 | 0.065585 | 5.253313 | [23 empty] | 0.0539261 | 4.908708 | 0.06761417 | 6.13442
0.0687187 | 6.295817 | 0.0662907 | 5.009431 | [20 empty] | 0.08252693 | 7.121081 | 0.06591213 | 5.277073 | [23 empty] | 0.0540611 | 4.932685 | 0.0677793 | 6.159945
0.0691062 | 6.321285 | 0.0667629 | 5.03257 | [20 empty] | 0.083045 | 7.146058 | 0.0661971 | 5.300848 | [23 empty] | 0.05449363 | 4.956646 | 0.0680347 | 6.184646
0.0693019 | 6.347239 | 0.0671659 | 5.056468 | [20 empty] | 0.08329647 | 7.171154 | 0.06675003 | 5.324996 | [23 empty] | 0.05470013 | 4.980503 | 0.06839963 | 6.209871
0.069677 | 6.372959 | 0.0675789 | 5.079915 | [20 empty] | 0.0836441 | 7.197044 | 0.0669999 | 5.349372 | [23 empty] | 0.05509343 | 5.004419 | 0.06885017 | 6.23563
0.0700684 | 6.39855 | 0.0678438 | 5.103582 | [20 empty] | 0.08410983 | 7.22281 | 0.0675312 | 5.373127 | [23 empty] | 0.0554743 | 5.028142 | 0.06940057 | 6.260822
0.070038 | 6.424213 | 0.0683933 | 5.127321 | [20 empty] | 0.08463793 | 7.248496 | 0.0678207 | 5.397871 | [23 empty] | 0.05586407 | 5.051949 | 0.06955593 | 6.285697
0.0707094 | 6.449654 | 0.0685827 | 5.151052 | [20 empty] | 0.0849772 | 7.274761 | 0.06834073 | 5.421913 | [23 empty] | 0.05597703 | 5.07588 | 0.0698682 | 6.310923
0.0711173 | 6.475016 | 0.0687788 | 5.174452 | [20 empty] | 0.08508603 | 7.301095 | 0.06864813 | 5.446407 | [23 empty] | 0.05671417 | 5.099812 | 0.0706461 | 6.336314
0.0713585 | 6.50018 | 0.0694042 | 5.197958 | [20 empty] | 0.08569113 | 7.326515 | 0.06895563 | 5.4702 | [23 empty] | 0.05695457 | 5.124701 | 0.07054663 | 6.360916
0.0716882 | 6.525942 | 0.069891 | 5.222077 | [20 empty] | 0.086113 | 7.352692 | 0.06932697 | 5.49445 | [23 empty] | 0.05719817 | 5.148479 | 0.07096307 | 6.385948
0.072056 | 6.55132 | 0.0699636 | 5.246359 | [20 empty] | 0.0868337 | 7.378862 | 0.06942547 | 5.518608 | [23 empty] | 0.05755343 | 5.172937 | 0.0715254 | 6.411104
0.072336 | 6.577034 | 0.0706831 | 5.270885 | [20 empty] | 0.08705593 | 7.404726 | 0.07004653 | 5.543101 | [23 empty] | 0.05787983 | 5.197064 | 0.07171673 | 6.436448
0.0728082 | 6.602598 | 0.0710108 | 5.295155 | [20 empty] | 0.0874868 | 7.430514 | 0.0704738 | 5.56797 | [23 empty] | 0.05816293 | 5.221169 | 0.0719384 | 6.461748
0.0731644 | 6.627921875 | 0.0716264 | 5.319711 | [20 empty] | 0.0880159 | 7.45652 | 0.07090363 | 5.591953 | [23 empty] | 0.05842543 | 5.245025 | 0.07226017 | 6.48703
0.0735535 | 6.653112 | 0.071818 | 5.344706 | [20 empty] | 0.08838523 | 7.48239 | 0.0712618 | 5.616696 | [23 empty] | 0.05890247 | 5.268771 | 0.0728063 | 6.512279
0.0739898 | 6.678401 | 0.0722634 | 5.369032 | [20 empty] | 0.089082 | 7.508856 | 0.07158493 | 5.640794 | [23 empty] | 0.0591175 | 5.292769 | 0.07305683 | 6.538241
0.0741496 | 6.703606 | 0.0728169 | 5.393147 | [20 empty] | 0.08901557 | 7.534958 | 0.07211593 | 5.665088 | [23 empty] | 0.05932927 | 5.316353 | 0.0734579 | 6.563979
0.0745593 | 6.728852 | 0.0729809 | 5.417232 | [20 empty] | 0.0897251 | 7.560884 | 0.0725052 | 5.6891 | [23 empty] | 0.0598858 | 5.340758 | 0.07392723 | 6.589686
0.0748503 | 6.75468 | 0.0736286 | 5.441566 | [20 empty] | 0.0899985 | 7.586577 | 0.07296187 | 5.713466 | [23 empty] | 0.06022387 | 5.364698 | 0.07432687 | 6.615161
0.0752463 | 6.780541 | 0.0739157 | 5.465911 | [20 empty] | 0.09057507 | 7.613008 | 0.07275207 | 5.737989 | [23 empty] | 0.06066597 | 5.388371 | 0.07472823 | 6.641279
0.0755438 | 6.806292 | 0.0742386 | 5.489705 | [20 empty] | 0.09091873 | 7.638417 | 0.07322357 | 5.762385 | [23 empty] | 0.06102903 | 5.412261 | 0.07505707 | 6.667051
0.0757141 | 6.832537 | 0.0745552 | 5.514067 | [20 empty] | 0.09144873 | 7.664387 | 0.07365907 | 5.786774 | [23 empty] | 0.06122473 | 5.435811 | 0.07561357 | 6.692513
0.0761974 | 6.858917 | 0.0750296 | 5.538414 | [20 empty] | 0.09200817 | 7.690129 | 0.07439993 | 5.810759 | [23 empty] | 0.0613978 | 5.459628 | 0.07577683 | 6.718181
0.0765276 | 6.885064 | 0.0755098 | 5.562141 | [20 empty] | 0.09244913 | 7.715865 | 0.07551217 | 5.834581 | [23 empty] | 0.0620641 | 5.484558 | 0.07620843 | 6.743756
0.0769961 | 6.910671 | 0.0757934 | 5.587079 | [20 empty] | 0.0928795 | 7.742211 | 0.07462163 | 5.858844 | [23 empty] | 0.06231467 | 5.50923 | 0.07636877 | 6.769355
0.0775308 | 6.936253 | 0.0761945 | 5.611603 | [20 empty] | 0.09345543 | 7.768147 | 0.07573127 | 5.882498 | [23 empty] | 0.0625828 | 5.533374 | 0.07692287 | 6.795257
0.0774594 | 6.961365 | 0.0767718 | 5.635568 | [20 empty] | 0.09385783 | 7.793533 | 0.07593107 | 5.906265625 | [23 empty] | 0.06315617 | 5.558328 | 0.0771657 | 6.8211
0.0780441 | 6.987495 | 0.0771953 | 5.659804 | [20 empty] | 0.09419767 | 7.819155 | 0.0763164 | 5.930331 | [23 empty] | 0.06366907 | 5.583275 | 0.0775339 | 6.846603
0.0783208 | 7.013104 | 0.0777571 | 5.683924 | [20 empty] | 0.0946327 | 7.844889 | 0.07663543 | 5.954634 | [23 empty] | 0.0635284 | 5.608302 | 0.0779937 | 6.8721
0.0787379 | 7.038552 | 0.0779674 | 5.707975 | [20 empty] | 0.09490603 | 7.870348 | 0.07711867 | 5.97955 | [23 empty] | 0.06405113 | 5.633151 | 0.07830643 | 6.897637
0.0791513 | 7.064553 | 0.0785461 | 5.732493 | [20 empty] | 0.09549537 | 7.896216 | 0.0776147 | 6.004515 | [23 empty] | 0.06451757 | 5.658237 | 0.07881613 | 6.92284
0.079475 | 7.090898 | 0.0787311 | 5.75688 | [20 empty] | 0.0959333 | 7.922043 | 0.07801917 | 6.029706 | [23 empty] | 0.0649439 | 5.682802 | 0.0790475 | 6.94835
0.0799614 | 7.11669 | 0.0792854 | 5.781146 | [20 empty] | 0.09648883 | 7.94754 | 0.07833357 | 6.054745 | [23 empty] | 0.06510337 | 5.707522 | 0.07958453 | 6.973437
0.0803513 | 7.142155 | 0.0795267 | 5.805617 | [20 empty] | 0.09677287 | 7.973056 | 0.07883213 | 6.079885 | [23 empty] | 0.0656109 | 5.732305 | 0.0800242 | 6.998637
0.0806053 | 7.168071 | 0.080101 | 5.830241 | [20 empty] | 0.09747687 | 7.998841 | 0.07912307 | 6.10472 | [23 empty] | 0.06583943 | 5.756888 | 0.08033713 | 7.024425
0.0809644 | 7.193379 | 0.0804405 | 5.854564 | [20 empty] | 0.09790333 | 8.024564 | 0.07953007 | 6.129569 | [23 empty] | 0.06620317 | 5.781602 | 0.08075807 | 7.050253
0.081275 | 7.218787 | 0.0811062 | 5.879162 | [20 empty] | 0.09809177 | 8.050011 | 0.07985067 | 6.154517 | [23 empty] | 0.06658687 | 5.806316 | 0.08122457 | 7.07564
0.0816151 | 7.244241 | 0.0814316 | 5.903754 | [20 empty] | 0.0987281 | 8.076839 | 0.08017243 | 6.1793125 | [23 empty] | 0.0670227 | 5.830851 | 0.08172293 | 7.101006
0.0820845 | 7.26886 | 0.0818251 | 5.928275 | [20 empty] | 0.09914533 | 8.103029 | 0.08065767 | 6.204113 | [23 empty] | 0.0674317 | 5.855423 | 0.08186777 | 7.126549
0.0824336 | 7.293519 | 0.0819992 | 5.952638 | [20 empty] | 0.09964277 | 8.129685 | 0.0812637 | 6.228951 | [23 empty] | 0.06775277 | 5.879984 | 0.0821435 | 7.151797
0.0828442 | 7.320021 | 0.0825135 | 5.97741 | [20 empty] | 0.1000901 | 8.155471 | 0.08156283 | 6.253913 | [23 empty] | 0.06808813 | 5.904247 | 0.08274513 | 7.177471
0.0832288 | 7.346277 | 0.0830431 | 6.002257 | [20 empty] | 0.1005219 | 8.181465 | 0.08198093 | 6.278539 | [23 empty] | 0.06847923 | 5.928917 | 0.08297147 | 7.202825
0.0835921 | 7.372503 | 0.0833607 | 6.027226 | [20 empty] | 0.1012543 | 8.207323 | 0.082337 | 6.30352 | [23 empty] | 0.06884217 | 5.953413 | 0.08341817 | 7.228329
0.0840484 | 7.398377 | 0.0839712 | 6.051604 | [20 empty] | 0.1012461 | 8.233386 | 0.08282387 | 6.328527 | [23 empty] | 0.06910283 | 5.978258 | 0.08345577 | 7.254034
0.0845133 | 7.424142 | 0.0842089 | 6.076258 | [20 empty] | 0.1019222 | 8.259711 | 0.0833675 | 6.353013 | [23 empty] | 0.06941653 | 6.002704 | 0.0842376 | 7.280327
0.0849155 | 7.45002 | 0.0844654 | 6.100932 | [20 empty] | 0.1024431 | 8.285254 | 0.08356673 | 6.377922 | [23 empty] | 0.06991727 | 6.02764 | 0.08444403 | 7.306138
0.0852521 | 7.476097 | 0.0850823 | 6.125178 | [20 empty] | 0.10291 | 8.311467 | 0.08417503 | 6.402155 | [23 empty] | 0.07035957 | 6.052436 | 0.08485307 | 7.332201
0.0855327 | 7.502361 | 0.0856371 | 6.149757 | [20 empty] | 0.1032567 | 8.337763 | 0.0845504 | 6.426303 | [23 empty] | 0.07091557 | 6.077021 | 0.08536733 | 7.358643
0.0859036 | 7.527831 | 0.0859048 | 6.173985 | [20 empty] | 0.1039437 | 8.363688 | 0.0849105 | 6.450963 | [23 empty] | 0.0710064 | 6.10165 | 0.08568747 | 7.384796
0.0862721 | 7.554451 | 0.0862103 | 6.198593 | [20 empty] | 0.1044257 | 8.389637 | 0.08518367 | 6.475694 | [23 empty] | 0.07154207 | 6.126378 | 0.08618083 | 7.411089
0.0868652 | 7.580874 | 0.086721 | 6.222938 | [20 empty] | 0.1047804 | 8.41504 | 0.08579453 | 6.499921 | [23 empty] | 0.0721416 | 6.150918 | 0.08661897 | 7.436678
0.0872964 | 7.607368 | 0.0873062 | 6.24784 | [20 empty] | 0.1053042 | 8.440299 | 0.08624887 | 6.524952 | [23 empty] | 0.0721433 | 6.175595 | 0.08695037 | 7.462902
0.0873706 | 7.6331 | 0.0876515 | 6.272621 | [20 empty] | 0.1059153 | 8.465948 | 0.0866382 | 6.550186 | [23 empty] | 0.07262637 | 6.200684 | 0.08744943 | 7.488475
0.0879406 | 7.658643 | 0.0880333 | 6.29725 | [20 empty] | 0.1063115 | 8.491479 | 0.08699103 | 6.57496 | [23 empty] | 0.07299647 | 6.22575 | 0.0877058 | 7.514776
0.0881271 | 7.68453 | 0.0884006 | 6.321565 | [20 empty] | 0.1066843 | 8.516571 | 0.08758533 | 6.599854 | [23 empty] | 0.0732662 | 6.251125 | 0.08810307 | 7.540412
0.088682 | 7.710192 | 0.0891529 | 6.346768 | [20 empty] | 0.1072845 | 8.542096 | 0.08806227 | 6.624892 | [23 empty] | 0.07368593 | 6.276522 | 0.08851573 | 7.566306
0.0890663 | 7.736255 | 0.0892266 | 6.371315 | [20 empty] | 0.10773 | 8.567515625 | 0.08826777 | 6.649688 | [23 empty] | 0.0739261 | 6.301152 | 0.08881323 | 7.592617
0.0895322 | 7.761731 | 0.0896079 | 6.395312 | [20 empty] | 0.1082722 | 8.593402 | 0.08872297 | 6.674643 | [23 empty] | 0.07434847 | 6.326057 | 0.08928567 | 7.618213
0.0897071 | 7.788202 | 0.090358 | 6.419936 | [20 empty] | 0.1087345 | 8.619069 | 0.0891776 | 6.70001 | [23 empty] | 0.0748437 | 6.350805 | 0.08962743 | 7.644425
0.0904155 | 7.814699 | 0.0907718 | 6.444095 | [20 empty] | 0.1091746 | 8.644313 | 0.08945047 | 6.725083 | [23 empty] | 0.07524243 | 6.376208 | 0.09032693 | 7.669908
0.0907099 | 7.84072 | 0.0910926 | 6.46825 | [20 empty] | 0.1101359 | 8.669924 | 0.09066953 | 6.750348 | [23 empty] | 0.07544283 | 6.401074 | 0.0908024 | 7.695924
0.0910297 | 7.866706 | 0.0914823 | 6.492652 | [20 empty] | 0.1100597 | 8.695539 | 0.09059067 | 6.776058 | [23 empty] | 0.07588583 | 6.426542 | 0.0905027 | 7.721132
0.0914069 | 7.892058 | 0.0919683 | 6.517305 | [20 empty] | 0.1106483 | 8.721283 | 0.09106697 | 6.801437 | [23 empty] | 0.0764445 | 6.450599 | 0.0915269 | 7.746916
0.0915612 | 7.917429 | 0.0923772 | 6.541614 | [20 empty] | 0.1111372 | 8.746699 | 0.09134193 | 6.826935 | [23 empty] | 0.07658497 | 6.475043 | 0.0918022 | 7.772517
0.0921008 | 7.942879 | 0.0929672 | 6.566838 | [20 empty] | 0.1115781 | 8.772724 | 0.0917993 | 6.852167 | [23 empty] | 0.07736513 | 6.500215 | 0.09240633 | 7.797646
0.0923941 | 7.969321 | 0.0934371 | 6.591878 | [20 empty] | 0.112046 | 8.79846875 | 0.09235923 | 6.877407 | [23 empty] | 0.07751137 | 6.525621 | 0.09282817 | 7.823446
0.0926856 | 7.99461 | 0.0936844 | 6.616632 | [20 empty] | 0.1126297 | 8.824712 | 0.09291397 | 6.902193 | [23 empty] | 0.07795857 | 6.551248 | 0.0930304 | 7.848923
0.0932683 | 8.02002 | 0.0941766 | 6.64203 | [20 empty] | 0.1131133 | 8.851279 | 0.0930907 | 6.92737 | [23 empty] | 0.07821133 | 6.576151 | 0.09354127 | 7.874097
0.0937306 | 8.045982 | 0.0947236 | 6.667711 | [20 empty] | 0.1136138 | 8.87807 | 0.0937465 | 6.952464 | [23 empty] | 0.0787055 | 6.601316 | 0.0938675 | 7.899484375
0.0945502 | 8.071899 | 0.0948968 | 6.693221 | [20 empty] | 0.114727 | 8.904036 | 0.09401507 | 6.97667 | [23 empty] | 0.07912783 | 6.626037 | 0.0943298 | 7.924784
0.094678 | 8.097842 | 0.0954177 | 6.718823 | [20 empty] | 0.1147083 | 8.929658 | 0.09446387 | 7.001862 | [23 empty] | 0.07952667 | 6.651257 | 0.09478497 | 7.950108
0.0950778 | 8.123639 | 0.0958894 | 6.744519 | [20 empty] | 0.1151523 | 8.955353 | 0.0949227 | 7.026775 | [23 empty] | 0.07981357 | 6.675739 | 0.09518157 | 7.975939
0.0954496 | 8.1494375 | 0.0960065 | 6.769309 | [20 empty] | 0.1158379 | 8.981201 | 0.0955616 | 7.052537 | [23 empty] | 0.08030377 | 6.700589 | 0.0955659 | 8.001727
0.09578 | 8.17566 | 0.0969277 | 6.794388 | [20 empty] | 0.1163048 | 9.006801 | 0.09580663 | 7.077685 | [23 empty] | 0.0805013 | 6.725429 | 0.0959161 | 8.027517
0.0962466 | 8.201854 | 0.0971093 | 6.819274 | [20 empty] | 0.1165344 | 9.032907 | 0.09641387 | 7.102844 | [23 empty] | 0.08110637 | 6.749816 | 0.09643843 | 8.053666
0.0966764 | 8.227621 | 0.0975615 | 6.844193 | [20 empty] | 0.1170188 | 9.05866 | 0.09666567 | 7.127814 | [23 empty] | 0.0813333 | 6.774977 | 0.0967639 | 8.080392
0.0969029 | 8.254173 | 0.098628 | 6.868809 | [20 empty] | 0.1177472 | 9.084035 | 0.09710647 | 7.153062 | [23 empty] | 0.08178233 | 6.800371 | 0.0972142 | 8.106515625
0.0973235 | 8.28046875 | 0.09895 | 6.893985 | [20 empty] | 0.1182902 | 9.110209 | 0.09749863 | 7.177944 | [23 empty] | 0.08213067 | 6.825483 | 0.09780617 | 8.132553
0.0978354 | 8.307501 | 0.0992231 | 6.919426 | [20 empty] | 0.1188486 | 9.135225 | 0.09794287 | 7.201701 | [23 empty] | 0.08271653 | 6.850509 | 0.09796287 | 8.158998
0.0983839 | 8.334203125 | 0.0996934 | 6.944372 | [20 empty] | 0.1192583 | 9.160489 | 0.09842013 | 7.226139 | [23 empty] | 0.08267497 | 6.876417 | 0.09832907 | 8.184922
0.0991613 | 8.360608 | 0.0998309 | 6.969663 | [20 empty] | 0.1198662 | 9.186132 | 0.0989106 | 7.250607 | [23 empty] | 0.08316187 | 6.901726 | 0.09908457 | 8.210929
0.0995048 | 8.386557 | 0.10056 | 6.99418 | [20 empty] | 0.1201623 | 9.211512 | 0.0993289 | 7.275642 | [23 empty] | 0.08374793 | 6.926642 | 0.0993729 | 8.237126
0.0999425 | 8.41265625 | 0.100852 | 7.018917 | [20 empty] | 0.1209479 | 9.236662 | 0.09990637 | 7.30189 | [23 empty] | 0.08425507 | 6.952506 | 0.100009 | 8.262952
0.0999822 | 8.439039 | 0.101447 | 7.044035 | [20 empty] | 0.1211952 | 9.261942 | 0.1003756 | 7.326944 | [23 empty] | 0.08471463 | 6.978249 | 0.1004629 | 8.288955
0.100489 | 8.464842 | 0.101877 | 7.06865 | [20 empty] | 0.1218788 | 9.287511 | 0.1007411 | 7.351537 | [23 empty] | 0.0850238 | 7.003732 | 0.1008688 | 8.31507
0.101005 | 8.490609375 | 0.102344 | 7.092554 | [20 empty] | 0.1225566 | 9.313042 | 0.1011616 | 7.376785 | [23 empty] | 0.08543643 | 7.029645 | 0.1012313 | 8.341557
0.101425 | 8.516611 | 0.10276 | 7.11717 | [20 empty] | 0.1230396 | 9.338802 | 0.1013828 | 7.402139 | [23 empty] | 0.0857182 | 7.055366 | 0.1016271 | 8.36728
0.101885 | 8.542822 | 0.103369 | 7.142056 | [20 empty] | 0.1235912 | 9.36497 | 0.1018899 | 7.427145 | [23 empty] | 0.08625433 | 7.080296875 | 0.1021323 | 8.393034
0.102535 | 8.568911 | 0.103719 | 7.166486 | [20 empty] | 0.124132 | 9.390508 | 0.1024558 | 7.452534 | [23 empty] | 0.08683683 | 7.106063 | 0.1024387 | 8.4185625
0.102631 | 8.595275 | 0.104198 | 7.191556 | [20 empty] | 0.1246966 | 9.416161 | 0.1030923 | 7.478364 | [23 empty] | 0.0874129 | 7.131405 | 0.1029561 | 8.444202
0.103255 | 8.62096875 | 0.104675 | 7.216484 | [20 empty] | 0.1253065 | 9.441854 | 0.1036341 | 7.504321 | [23 empty] | 0.0875327 | 7.156437 | 0.1034728 | 8.46972
0.103639 | 8.646558 | 0.105062 | 7.24126 | [20 empty] | 0.125901 | 9.466911 | 0.1041364 | 7.530328125 | [23 empty] | 0.0879507 | 7.181696 | 0.1036818 | 8.49553
0.104347 | 8.672819 | 0.105684 | 7.266653 | [20 empty] | 0.126204 | 9.492496 | 0.1045935 | 7.556564 | [23 empty] | 0.08847163 | 7.2072 | 0.1041232 | 8.520862
0.104511 | 8.698747 | 0.106169 | 7.292184 | [20 empty] | 0.1269459 | 9.518237 | 0.1050481 | 7.581827 | [23 empty] | 0.0886865 | 7.232066 | 0.1046978 | 8.54663
0.104757 | 8.723937 | 0.106685 | 7.316896 | [20 empty] | 0.1273121 | 9.5441 | 0.1052404 | 7.607343 | [23 empty] | 0.08907347 | 7.257715 | 0.1051557 | 8.572318
0.105493 | 8.749336 | 0.106961 | 7.342125 | [20 empty] | 0.1280568 | 9.570398 | 0.1059166 | 7.632618 | [23 empty] | 0.08967643 | 7.28277 | 0.1057334 | 8.598193
0.105975 | 8.775207 | 0.107441 | 7.367148 | [20 empty] | 0.1286503 | 9.59584 | 0.1063205 | 7.658087 | [23 empty] | 0.09013703 | 7.308 | 0.1059099 | 8.62423
0.106231 | 8.801097 | 0.107901 | 7.39215 | [20 empty] | 0.1289703 | 9.621603 | 0.1068836 | 7.683211 | [23 empty] | 0.09049583 | 7.333853 | 0.1064503 | 8.649885
0.106873 | 8.827784 | 0.108504 | 7.417593 | [20 empty] | 0.1296249 | 9.647 | 0.1070085 | 7.708413 | [23 empty] | 0.09094143 | 7.359005 | 0.1069374 | 8.675523
0.107033 | 8.854371 | 0.109074 | 7.442532 | [20 empty] | 0.1303894 | 9.672673 | 0.1077681 | 7.73363 | [23 empty] | 0.09129747 | 7.383734 | 0.1073147 | 8.701444
0.107676 | 8.880306 | 0.109643 | 7.468231 | [20 empty] | 0.1308829 | 9.697806 | 0.1080786 | 7.758967 | [23 empty] | 0.0916194 | 7.408791 | 0.1075449 | 8.72771
0.108471 | 8.905968 | 0.109917 | 7.493782 | [20 empty] | 0.1314449 | 9.722921875 | 0.1087857 | 7.784151 | [23 empty] | 0.09219977 | 7.433757 | 0.1083685 | 8.75298
0.108511 | 8.932058 | 0.110385 | 7.519696 | [20 empty] | 0.1318217 | 9.748733 | 0.1089789 | 7.809152 | [23 empty] | 0.09259173 | 7.458879 | 0.1091486 | 8.779203125
0.108906 | 8.957313 | 0.111005 | 7.544833 | [20 empty] | 0.1328663 | 9.77384 | 0.1096769 | 7.834268 | [23 empty] | 0.09305523 | 7.484234 | 0.109095 | 8.805399
0.109394 | 8.983232 | 0.111742 | 7.570722 | [20 empty] | 0.133242 | 9.799388 | 0.1098858 | 7.859254 | [23 empty] | 0.09331107 | 7.509336 | 0.1096733 | 8.831890625
0.109909 | 9.009231 | 0.111824 | 7.596117 | [20 empty] | 0.1339683 | 9.824479 | 0.1105753 | 7.884012 | [23 empty] | 0.0938453 | 7.534864 | 0.1102117 | 8.858729
0.110305 | 9.035161 | 0.1122 | 7.621126 | [20 empty] | 0.1340243 | 9.849626 | 0.1111315 | 7.908386 | [23 empty] | 0.0942858 | 7.560866 | 0.1105281 | 8.884668
0.110984 | 9.061599 | 0.112895 | 7.646802 | [20 empty] | 0.1350797 | 9.874349 | 0.1121533 | 7.9333125 | [23 empty] | 0.0949546 | 7.586735 | 0.1110443 | 8.910775
0.111242 | 9.087699 | 0.113426 | 7.672259 | [20 empty] | 0.1354587 | 9.89911 | 0.1116887 | 7.958195 | [23 empty] | 0.09537553 | 7.612571 | 0.1115776 | 8.936887
0.11192 | 9.1142 | 0.11365 | 7.697509 | [20 empty] | 0.1362317 | 9.923611 | 0.1125443 | 7.98365 | [23 empty] | 0.09551167 | 7.637359 | 0.1121744 | 8.963148
0.112386 | 9.140103 | 0.114267 | 7.722587 | [20 empty] | 0.1367 | 9.947777 | 0.1130843 | 8.009244 | [23 empty] | 0.09627837 | 7.662792 | 0.1123254 | 8.988616
0.112806 | 9.166053 | 0.114917 | 7.747758 | [20 empty] | 0.1371897 | 9.972413 | 0.1132724 | 8.034692 | [23 empty] | 0.0965877 | 7.688683 | 0.1132406 | 9.014532
0.113387 | 9.19113 | 0.115422 | 7.772325 | [20 empty] | 0.1378037 | 9.997624 | 0.1138495 | 8.059839 | [23 empty] | 0.09722587 | 7.714251 | 0.1137358 | 9.040634
0.113915 | 9.215979 | 0.115726 | 7.796791 | [20 empty] | 0.1383957 | 10.02258 | 0.1143911 | 8.085225 | [23 empty] | 0.09717617 | 7.739638 | 0.114251 | 9.065846
0.114411 | 9.241768 | 0.116449 | 7.821846 | [20 empty] | 0.139082 | 10.0478 | 0.1148829 | 8.110584 | [23 empty] | 0.09784007 | 7.765788 | 0.1144403 | 9.091995
0.114699 | 9.267444 | 0.116788 | 7.847028 | [20 empty] | 0.1395473 | 10.07312 | 0.1153279 | 8.135157 | [23 empty] | 0.0983718 | 7.791105 | 0.1148348 | 9.118517
0.115306 | 9.29336 | 0.11732 | 7.872199 | [20 empty] | 0.140137 | 10.09788 | 0.1159461 | 8.160914 | [23 empty] | 0.09858833 | 7.816893 | 0.1154003 | 9.144037
0.115823 | 9.319279 | 0.117766 | 7.897313 | [20 empty] | 0.1407773 | 10.123 | 0.1162567 | 8.186725 | [23 empty] | 0.09904207 | 7.842302 | 0.1162762 | 9.169509
0.116269 | 9.345066 | 0.118293 | 7.922638 | [20 empty] | 0.14145 | 10.14812 | 0.1170002 | 8.212252 | [23 empty] | 0.0995723 | 7.867313 | 0.1163529 | 9.194993
0.116637 | 9.370784 | 0.118708 | 7.947806 | [20 empty] | 0.142029 | 10.1727 | 0.1173511 | 8.238028 | [23 empty] | 0.10025 | 7.893318 | 0.1168256 | 9.220131
0.117158 | 9.396842 | 0.119447 | 7.973624 | [20 empty] | 0.1428013 | 10.19781 | 0.1180288 | 8.263269 | [23 empty] | 0.1004703 | 7.919019 | 0.117131 | 9.245421875
0.117671 | 9.422174 | 0.119965 | 7.998654 | [20 empty] | 0.143305 | 10.22323 | 0.1184936 | 8.288983 | [23 empty] | 0.1010038 | 7.944399 | 0.1176141 | 9.271002
0.118034 | 9.447022 | 0.120263 | 8.023693 | [20 empty] | 0.1439953 | 10.24819 | 0.1189566 | 8.314421875 | [23 empty] | 0.1017471 | 7.970009 | 0.118308 | 9.296458
0.118627 | 9.472532 | 0.120772 | 8.049140625 | [20 empty] | 0.1446487 | 10.2734 | 0.1193794 | 8.34031 | [23 empty] | 0.1018718 | 7.995965 | 0.1187721 | 9.3219375
0.119239 | 9.497878 | 0.121424 | 8.07521 | [20 empty] | 0.1452417 | 10.29902 | 0.1200447 | 8.365239 | [23 empty] | 0.1021874 | 8.02127 | 0.1190488 | 9.34753125
0.119773 | 9.522867 | 0.121864 | 8.100532 | [20 empty] | 0.1458573 | 10.32379 | 0.1205037 | 8.390937 | [23 empty] | 0.1026848 | 8.047112 | 0.1199999 | 9.373375
0.120317 | 9.548205 | 0.122415 | 8.12624 | [20 empty] | 0.1466337 | 10.34904 | 0.1211461 | 8.416194 | [23 empty] | 0.1031711 | 8.072706 | 0.1202107 | 9.399186
0.120902 | 9.573892 | 0.122915 | 8.152429 | [20 empty] | 0.1473093 | 10.37438 | 0.1214507 | 8.441517 | [23 empty] | 0.1035289 | 8.097577 | 0.1206781 | 9.425405
0.12146 | 9.5996875 | 0.123418 | 8.177736 | [20 empty] | 0.147934 | 10.39931 | 0.1219254 | 8.466816 | [23 empty] | 0.1040452 | 8.1226 | 0.1212589 | 9.451335
0.12164 | 9.626082 | 0.124014 | 8.203666 | [20 empty] | 0.1484597 | 10.42378 | 0.1227059 | 8.492503 | [23 empty] | 0.1046497 | 8.14797 | 0.1217505 | 9.477116
0.122153 | 9.651573 | 0.124584 | 8.228998 | [20 empty] | 0.1491957 | 10.44851 | 0.1228259 | 8.517868 | [23 empty] | 0.1050763 | 8.173379 | 0.122218 | 9.503627
0.122813 | 9.676847 | 0.125052 | 8.253921 | [20 empty] | 0.1498493 | 10.47366 | 0.123501 | 8.54283 | [23 empty] | 0.1052613 | 8.198979 | 0.1227501 | 9.529943
0.123307 | 9.702184 | 0.125484 | 8.278971 | [20 empty] | 0.1502883 | 10.49882 | 0.1241365 | 8.56829 | [23 empty] | 0.1059181 | 8.223977 | 0.1233327 | 9.555999
0.123804 | 9.727868 | 0.126099 | 8.304342 | [20 empty] | 0.1512237 | 10.52385 | 0.1246246 | 8.593295 | [23 empty] | 0.1064448 | 8.249407 | 0.1238026 | 9.582479
0.124359 | 9.753539 | 0.126619 | 8.329578125 | [20 empty] | 0.152123 | 10.54803 | 0.1251558 | 8.618023 | [23 empty] | 0.1069633 | 8.275492 | 0.1244 | 9.609137
0.124803 | 9.779645 | 0.127179 | 8.354427 | [20 empty] | 0.152587 | 10.57236 | 0.1256516 | 8.642776 | [23 empty] | 0.1072124 | 8.30121 | 0.1248074 | 9.635127
0.125268 | 9.805983 | 0.127593 | 8.379481 | [20 empty] | 0.152905 | 10.59691 | 0.1259613 | 8.667073 | [23 empty] | 0.1078671 | 8.326679 | 0.1254717 | 9.661662
0.125868 | 9.832006 | 0.128242 | 8.404399 | [20 empty] | 0.1536697 | 10.62109 | 0.1266222 | 8.691603 | [23 empty] | 0.108235 | 8.3521 | 0.1259626 | 9.687563
0.12643 | 9.858228 | 0.128762 | 8.429771 | [20 empty] | 0.154413 | 10.64545 | 0.1270522 | 8.716674 | [23 empty] | 0.1086792 | 8.377712 | 0.1262555 | 9.713394
0.126987 | 9.883926 | 0.12933 | 8.455377 | [20 empty] | 0.1550757 | 10.6698125 | 0.1276576 | 8.7415 | [23 empty] | 0.1091485 | 8.40373 | 0.126946 | 9.739484375
0.127357 | 9.909167 | 0.129926 | 8.480194 | [20 empty] | 0.1558307 | 10.69389 | 0.1281302 | 8.766883 | [23 empty] | 0.1098152 | 8.429323 | 0.1275754 | 9.765439
0.128033 | 9.934937 | 0.130266 | 8.504732 | [20 empty] | 0.156647 | 10.71871 | 0.1287775 | 8.792745 | [23 empty] | 0.1102311 | 8.455379 | 0.128033 | 9.790665
0.128497 | 9.960721 | 0.130792 | 8.530262 | [20 empty] | 0.1573437 | 10.74342 | 0.129249 | 8.818055 | [23 empty] | 0.1105384 | 8.480851 | 0.1286487 | 9.816361
0.129393 | 9.985903 | 0.13129 | 8.555383 | [20 empty] | 0.158103 | 10.76826 | 0.1298764 | 8.843493 | [23 empty] | 0.1110476 | 8.506479 | 0.1290949 | 9.842018
0.129609 | 10.01105 | 0.131709 | 8.581184 | [20 empty] | 0.158897 | 10.79297 | 0.1304964 | 8.869511 | [23 empty] | 0.1116477 | 8.532435 | 0.1296178 | 9.867757
0.130168 | 10.03644 | 0.132225 | 8.606085 | [20 empty] | 0.159652 | 10.81744 | 0.1309707 | 8.895343 | [23 empty] | 0.1121711 | 8.5578 | 0.1301689 | 9.893345
0.130781 | 10.06154 | 0.132932 | 8.63089 | [20 empty] | 0.1606903 | 10.84225 | 0.1314034 | 8.920529 | [23 empty] | 0.1125329 | 8.582948 | 0.1307149 | 9.919013
0.131373 | 10.08696 | 0.133436 | 8.656061 | [20 empty] | 0.1600507 | 10.86612 | 0.1317844 | 8.945983 | [23 empty] | 0.1130816 | 8.608593 | 0.1312095 | 9.943728
0.132026 | 10.11219 | 0.133902 | 8.681165 | [20 empty] | 0.1616387 | 10.8904 | 0.132545 | 8.971788 | [23 empty] | 0.1134608 | 8.634227 | 0.1318771 | 9.968996
0.132599 | 10.13781 | 0.134455 | 8.706513 | [20 empty] | 0.1624557 | 10.91506 | 0.1329344 | 8.996788 | [23 empty] | 0.1138679 | 8.659527 | 0.1321083 | 9.994817
0.133096 | 10.16312 | 0.135093 | 8.73176 | [20 empty] | 0.1633027 | 10.93948 | 0.1333171 | 9.022374 | [23 empty] | 0.1145763 | 8.684890625 | 0.1328582 | 10.01983
0.133949 | 10.1889 | 0.135713 | 8.757413 | [20 empty] | 0.163815 | 10.96482 | 0.1341532 | 9.047725 | [23 empty] | 0.1149824 | 8.709152 | 0.1333819 | 10.04557
0.134291 | 10.21475 | 0.136211 | 8.78297 | [20 empty] | 0.1649193 | 10.98957 | 0.1346962 | 9.072716 | [23 empty] | 0.1155063 | 8.734097 | 0.1339476 | 10.07106
0.135125 | 10.24046 | 0.136501 | 8.80852 | [20 empty] | 0.165499 | 11.01465 | 0.1349103 | 9.09776 | [23 empty] | 0.1160678 | 8.759505 | 0.1346124 | 10.09685
0.13542 | 10.26583 | 0.137122 | 8.834329 | [20 empty] | 0.166128 | 11.03905 | 0.1356169 | 9.123435 | [23 empty] | 0.1164846 | 8.784668 | 0.1351162 | 10.12265
0.136139 | 10.29146 | 0.137898 | 8.85973 | [20 empty] | 0.1670777 | 11.0635 | 0.1359599 | 9.148303 | [23 empty] | 0.1168202 | 8.809636 | 0.1356815 | 10.14872
0.136642 | 10.31712 | 0.138394 | 8.884775 | [20 empty] | 0.1681473 | 11.08713 | 0.1367814 | 9.173416 | [23 empty] | 0.1173593 | 8.834903 | 0.1360648 | 10.17489
0.13731 | 10.34265 | 0.138951 | 8.909909 | [20 empty] | 0.1689733 | 11.11191 | 0.1373298 | 9.198476 | [23 empty] | 0.1177606 | 8.860394 | 0.1367758 | 10.20008
0.137847 | 10.36834 | 0.139519 | 8.935338 | [20 empty] | 0.169666 | 11.13591 | 0.1378207 | 9.223275 | [23 empty] | 0.1185829 | 8.885517 | 0.1372612 | 10.22583
0.138631 | 10.3932 | 0.140027 | 8.960288 | [20 empty] | 0.170064 | 11.15991 | 0.1384677 | 9.248275 | [23 empty] | 0.1187998 | 8.910871 | 0.1379663 | 10.25169
0.139261 | 10.41924 | 0.140514 | 8.985744 | [20 empty] | 0.1713387 | 11.18432 | 0.1388347 | 9.273497 | [23 empty] | 0.1196438 | 8.936001 | 0.1383215 | 10.27728
0.139819 | 10.44509 | 0.141087 | 9.010582 | [20 empty] | 0.1722277 | 11.20873 | 0.1393361 | 9.298491 | [23 empty] | 0.1200224 | 8.961213 | 0.1390818 | 10.30287
0.140421 | 10.47081 | 0.141756 | 9.035909 | [20 empty] | 0.172845 | 11.23275 | 0.140137 | 9.323654 | [23 empty] | 0.1203374 | 8.98597 | 0.1396357 | 10.32878
0.141115 | 10.49638 | 0.142337 | 9.060952 | [20 empty] | 0.1738227 | 11.25639 | 0.1405772 | 9.349347 | [23 empty] | 0.1207018 | 9.011587 | 0.1401887 | 10.35472
0.141692 | 10.52147 | 0.142686 | 9.086319 | [20 empty] | 0.1746923 | 11.28023 | 0.1409694 | 9.374162 | [23 empty] | 0.1213068 | 9.036737 | 0.1407815 | 10.38107
0.142208 | 10.54666 | 0.143342 | 9.111383 | [20 empty] | 0.1754133 | 11.30347 | 0.1415558 | 9.399463 | [23 empty] | 0.1216871 | 9.062342 | 0.1413353 | 10.40714
0.14312 | 10.57194 | 0.144069 | 9.136135 | [20 empty] | 0.176414 | 11.326625 | 0.1423182 | 9.424691 | [23 empty] | 0.1221756 | 9.08785 | 0.1421603 | 10.43244
0.143744 | 10.59815 | 0.144664 | 9.160698 | [20 empty] | 0.177369 | 11.35017 | 0.1427812 | 9.450098 | [23 empty] | 0.1226706 | 9.11348 | 0.1426303 | 10.45822
0.144277 | 10.62343 | 0.1453 | 9.185024 | [20 empty] | 0.178301 | 11.37355 | 0.1433294 | 9.475169 | [23 empty] | 0.1231244 | 9.139269 | 0.1432281 | 10.48378
0.144901 | 10.64927 | 0.145738 | 9.209485 | [20 empty] | 0.1793403 | 11.39657 | 0.1437687 | 9.500575 | [23 empty] | 0.1237052 | 9.1646875 | 0.14386 | 10.50915
0.145441 | 10.67492 | 0.146308 | 9.234193 | [20 empty] | 0.18032 | 11.42003 | 0.144509 | 9.525752 | [23 empty] | 0.1240674 | 9.190243 | 0.1443868 | 10.53477
0.146366 | 10.70012 | 0.146838 | 9.258798 | [20 empty] | 0.181293 | 11.44344 | 0.1450742 | 9.550793 | [23 empty] | 0.124658 | 9.215381 | 0.1451367 | 10.56029
0.147064 | 10.7255 | 0.147333 | 9.28327 | [20 empty] | 0.1822733 | 11.4665 | 0.1457366 | 9.576642 | [23 empty] | 0.1252328 | 9.24085 | 0.1456666 | 10.5854
0.147803 | 10.7505 | 0.148027 | 9.307928 | [20 empty] | 0.1835217 | 11.48977 | 0.1462391 | 9.602069 | [23 empty] | 0.1258155 | 9.266185 | 0.146241 | 10.611
0.148673 | 10.77529 | 0.148548 | 9.332805 | [20 empty] | 0.184504 | 11.5122 | 0.1467209 | 9.627682 | [23 empty] | 0.1262909 | 9.29144 | 0.1467157 | 10.63617
0.149057 | 10.79986 | 0.149205 | 9.357982 | [20 empty] | 0.1857347 | 11.53428 | 0.1475149 | 9.652402 | [23 empty] | 0.1267682 | 9.317252 | 0.1475187 | 10.66116
0.149982 | 10.8249 | 0.149557 | 9.383086 | [20 empty] | 0.1870793 | 11.55642 | 0.1478983 | 9.677686 | [23 empty] | 0.1273 | 9.342623 | 0.1479863 | 10.68657
0.150733 | 10.84947 | 0.150233 | 9.407758 | [20 empty] | 0.188209 | 11.57835 | 0.1485064 | 9.70278 | [23 empty] | 0.127745 | 9.368518 | 0.148729 | 10.71168
0.151408 | 10.87389 | 0.15082 | 9.432917 | [20 empty] | 0.189706 | 11.59981 | 0.1491083 | 9.728241 | [23 empty] | 0.1283161 | 9.393127 | 0.1492463 | 10.73645
0.151961 | 10.89882 | 0.151449 | 9.458378 | [20 empty] | 0.191076 | 11.62159 | 0.1499436 | 9.753878 | [23 empty] | 0.12877 | 9.418452 | 0.1494993 | 10.7616875
0.153074 | 10.92359 | 0.152032 | 9.484273 | [20 empty] | 0.192546 | 11.64290625 | 0.1502295 | 9.778911 | [23 empty] | 0.1292927 | 9.442854 | 0.1503157 | 10.7871
0.153874 | 10.94818 | 0.152472 | 9.509596 | [20 empty] | 0.194114 | 11.66268 | 0.1508557 | 9.804852 | [23 empty] | 0.1300054 | 9.467986 | 0.1510973 | 10.81202
0.154623 | 10.97285 | 0.153219 | 9.535514 | [20 empty] | 0.1960113 | 11.68326 | 0.1513652 | 9.829865 | [23 empty] | 0.1301248 | 9.492973 | 0.1518427 | 10.83774
0.155444 | 10.99692 | 0.153776 | 9.560065 | [20 empty] | 0.197596 | 11.70323 | 0.1520219 | 9.855454 | [23 empty] | 0.1311131 | 9.517134 | 0.152626 | 10.86356
0.155987 | 11.02093 | 0.154347 | 9.584964 | [20 empty] | 0.1996183 | 11.72194 | 0.1527752 | 9.880824 | [23 empty] | 0.1313583 | 9.542055 | 0.153176 | 10.88904
0.157179 | 11.04485 | 0.155036 | 9.610101 | [20 empty] | 0.2015887 | 11.74034 | 0.1532819 | 9.905812 | [23 empty] | 0.1318859 | 9.566932 | 0.1539823 | 10.91459
0.157908 | 11.06852 | 0.155563 | 9.635305 | [20 empty] | 0.203464 | 11.75866 | 0.1538641 | 9.930409 | [23 empty] | 0.1323665 | 9.592165 | 0.154501 | 10.93997
0.158931 | 11.09263 | 0.156191 | 9.659952 | [20 empty] | 0.2055993 | 11.77631 | 0.1545879 | 9.955074 | [23 empty] | 0.132919 | 9.617223 | 0.155772 | 10.96504
0.160091 | 11.1171 | 0.156689 | 9.685392 | [20 empty] | 0.2078317 | 11.79412 | 0.1551748 | 9.979847 | [23 empty] | 0.133593 | 9.642337 | 0.1560927 | 10.9909
0.160833 | 11.14141 | 0.157425 | 9.71068 | [20 empty] | 0.209773 | 11.81171 | 0.1555856 | 10.00418 | [23 empty] | 0.1340987 | 9.66703125 | 0.1562413 | 11.01662
0.161787 | 11.1651 | 0.158198 | 9.735187 | [20 empty] | 0.21196 | 11.82946 | 0.1560819 | 10.02907 | [23 empty] | 0.1347654 | 9.692445 | 0.157201 | 11.04157
0.162904 | 11.18895 | 0.158641 | 9.760116 | [20 empty] | 0.2140233 | 11.84755 | 0.1568217 | 10.05413 | [23 empty] | 0.1351024 | 9.717432 | 0.157876 | 11.06686
0.164153 | 11.21252 | 0.158987 | 9.784515625 | [20 empty] | 0.2168993 | 11.86534 | 0.1576887 | 10.07857 | [23 empty] | 0.1356875 | 9.742735 | 0.1585643 | 11.09247
0.165287 | 11.23538 | 0.160054 | 9.809147 | [20 empty] | 0.2186473 | 11.88303 | 0.1583273 | 10.1035 | [23 empty] | 0.1361244 | 9.768348 | 0.1592673 | 11.11821
0.166661 | 11.25791 | 0.16071 | 9.834495 | [20 empty] | 0.220493 | 11.9003 | 0.1582947 | 10.12892 | [23 empty] | 0.1366415 | 9.793386 | 0.1600203 | 11.14314
0.16762 | 11.28017 | 0.160638 | 9.859203125 | [20 empty] | 0.2229653 | 11.91765 | 0.159537 | 10.15395 | [23 empty] | 0.1373678 | 9.818862 | 0.160389 | 11.16883
0.168804 | 11.30167 | 0.161847 | 9.883488 | [20 empty] | 0.2253737 | 11.93458 | 0.160387 | 10.1795 | [23 empty] | 0.1379302 | 9.844687 | 0.1613003 | 11.19387
0.170394 | 11.32336 | 0.162452 | 9.90832 | [20 empty] | 0.2277883 | 11.95199 | 0.1609 | 10.20493 | [23 empty] | 0.138579 | 9.870796875 | 0.1621957 | 11.21829
0.17159 | 11.34504 | 0.163065 | 9.933277 | [20 empty] | 0.230291 | 11.96851 | 0.1612 | 10.22984 | [23 empty] | 0.139221 | 9.896127 | 0.163079 | 11.24303125
0.173067 | 11.3657 | 0.163829 | 9.958042 | [20 empty] | 0.2326927 | 11.98434 | 0.1619157 | 10.25513 | [23 empty] | 0.1397112 | 9.921847 | 0.163806 | 11.26772
0.174394 | 11.38627 | 0.164363 | 9.983225 | [20 empty] | 0.2354683 | 12.0001 | 0.162616 | 10.28042 | [23 empty] | 0.1401236 | 9.947412 | 0.164357 | 11.29196
0.176017 | 11.40625 | 0.164871 | 10.00835 | [20 empty] | 0.2380847 | 12.01611 | 0.163303 | 10.3059 | [23 empty] | 0.1405827 | 9.972524 | 0.1651173 | 11.31667
0.177622 | 11.42589 | 0.165774 | 10.03305 | [20 empty] | 0.240836 | 12.0317 | 0.163833 | 10.33138 | [23 empty] | 0.1411335 | 9.997834 | 0.1660147 | 11.34133
0.179188 | 11.44552 | 0.166271 | 10.05777 | [20 empty] | 0.243467 | 12.04692 | 0.164485 | 10.357 | [23 empty] | 0.1421283 | 10.02308 | 0.1668997 | 11.3654
0.180958 | 11.46477 | 0.166967 | 10.08277 | [20 empty] | 0.2460483 | 12.06266 | 0.1651767 | 10.38229 | [23 empty] | 0.1425282 | 10.04846 | 0.1676067 | 11.39035
0.182675 | 11.4833 | 0.167517 | 10.1069 | [20 empty] | 0.24883 | 12.0777 | 0.165782 | 10.40771875 | [23 empty] | 0.1430418 | 10.07364 | 0.1682767 | 11.41521
0.184491 | 11.50185 | 0.168513 | 10.13149 | [20 empty] | 0.2515907 | 12.0929 | 0.1663873 | 10.43266 | [23 empty] | 0.1436084 | 10.09872 | 0.1690723 | 11.44
0.186457 | 11.52059 | 0.168984 | 10.15695 | [20 empty] | 0.2545607 | 12.10775 | 0.1671053 | 10.4572 | [23 empty] | 0.144116 | 10.12344 | 0.169718 | 11.46495
0.188417 | 11.53877 | 0.169702 | 10.18162 | [20 empty] | 0.257396 | 12.12266 | 0.16775 | 10.48164 | [23 empty] | 0.1445695 | 10.1485 | 0.170933 | 11.48944
0.190451 | 11.55721 | 0.170356 | 10.2071 | [20 empty] | 0.260459 | 12.13687 | 0.1684277 | 10.50668 | [23 empty] | 0.1452324 | 10.17335 | 0.171657 | 11.51363
0.192469 | 11.57543 | 0.171039 | 10.23199 | [20 empty] | 0.2637267 | 12.15175 | 0.1692463 | 10.5318 | [23 empty] | 0.1458513 | 10.19778 | 0.1723537 | 11.53764
0.194637 | 11.59254 | 0.171654 | 10.25735 | [20 empty] | 0.266779 | 12.16635 | 0.1699813 | 10.55659 | [23 empty] | 0.1462189 | 10.2223 | 0.173348 | 11.56164
0.196837 | 11.60938 | 0.172457 | 10.28216 | [20 empty] | 0.269796 | 12.17961 | 0.1705653 | 10.58197 | [23 empty] | 0.1466297 | 10.24738 | 0.1741553 | 11.58536
0.199036 | 11.62663 | 0.173076 | 10.30771 | [20 empty] | 0.2728983 | 12.19393 | 0.171026 | 10.6065 | [23 empty] | 0.1475778 | 10.27252 | 0.1749767 | 11.60965
0.201365 | 11.64402 | 0.17379 | 10.33256 | [20 empty] | 0.276085 | 12.20745 | 0.1718597 | 10.63074 | [23 empty] | 0.1480707 | 10.29766 | 0.1759953 | 11.63441
0.203745 | 11.66092 | 0.174306 | 10.35691 | [20 empty] | 0.279329 | 12.22038 | 0.172575 | 10.65521 | [23 empty] | 0.1488243 | 10.32287 | 0.1767983 | 11.65819
0.205782 | 11.67819 | 0.17517 | 10.38178 | [20 empty] | 0.2825153 | 12.23303 | 0.173291 | 10.67965 | [23 empty] | 0.1493363 | 10.34788 | 0.1778937 | 11.68242
0.208243 | 11.69503 | 0.175745 | 10.40652 | [20 empty] | 0.2859893 | 12.24537 | 0.1739697 | 10.70358 | [23 empty] | 0.1499655 | 10.37313 | 0.1790743 | 11.70607
0.210714 | 11.71222 | 0.176298 | 10.43157 | [20 empty] | 0.289077 | 12.2565 | 0.1750547 | 10.72855 | [23 empty] | 0.1502711 | 10.39835 | 0.1802933 | 11.72984375
0.212764 | 11.72917 | 0.177366 | 10.45617 | [20 empty] | 0.2928573 | 12.26703 | 0.17546 | 10.75363 | [23 empty] | 0.1511862 | 10.42333 | 0.1810463 | 11.75247
0.215351 | 11.74611 | 0.178128 | 10.481 | [20 empty] | 0.2962747 | 12.27622 | 0.176248 | 10.77845 | [23 empty] | 0.1517887 | 10.44753 | 0.1821323 | 11.77574
0.218072 | 11.76236 | 0.178878 | 10.50462 | [20 empty] | 0.3006477 | 12.28203125 | 0.1768697 | 10.80417 | [23 empty] | 0.1523288 | 10.47254 | 0.1833167 | 11.79834375
0.220445 | 11.77832 | 0.179526 | 10.5284 | [20 empty] | 0.3054893 | 12.28369 | 0.1775393 | 10.82917 | [23 empty] | 0.1529391 | 10.49812 | 0.1845373 | 11.82102
0.22315 | 11.79383 | 0.18012 | 10.55244 | [20 empty] | 0.3125053 | 12.26923 | 0.1783723 | 10.8537 | [23 empty] | 0.1535779 | 10.5231 | 0.1857127 | 11.84313
0.225784 | 11.80917 | 0.181026 | 10.57585 | [20 empty] | 0.3254527 | 12.18136 | 0.1791097 | 10.87824 | [23 empty] | 0.1543293 | 10.54874 | 0.1873157 | 11.86466
0.228157 | 11.82492 | 0.181646 | 10.600125 | [20 empty] | 0.3351883 | 12.06618 | 0.1799163 | 10.90297 | [23 empty] | 0.154678 | 10.57418 | 0.1891443 | 11.88561
0.231007 | 11.84056 | 0.182969 | 10.62484 | [20 empty] | 0.354035 | 11.98891 | 0.180538 | 10.92677 | [23 empty] | 0.1554062 | 10.59964 | 0.1904753 | 11.90602
0.23393 | 11.85567 | 0.182932 | 10.64925 | [22 empty] | 0.1814677 | 10.95159 | [23 empty] | 0.1561007 | 10.6247 | 0.1921173 | 11.92598
0.236779 | 11.87134 | 0.183929 | 10.67396 | [22 empty] | 0.1822467 | 10.97667 | [23 empty] | 0.1566884 | 10.65048 | 0.1936437 | 11.94497
0.239281 | 11.88657 | 0.184877 | 10.69796 | [22 empty] | 0.1832033 | 11.00124 | [23 empty] | 0.1574815 | 10.67538 | 0.1955167 | 11.96408
0.241958 | 11.9008 | 0.185411 | 10.72211 | [22 empty] | 0.1837487 | 11.02661 | [23 empty] | 0.1579837 | 10.70058 | 0.1974957 | 11.98241
0.244931 | 11.91543 | 0.185869 | 10.74686 | [22 empty] | 0.1844867 | 11.05106 | [23 empty] | 0.1587373 | 10.72553 | 0.1993983 | 12.00041
0.247808 | 11.92985 | 0.18682 | 10.77156 | [22 empty] | 0.185272 | 11.07607 | [23 empty] | 0.1592543 | 10.75015 | 0.2015893 | 12.01885
0.250683 | 11.94323 | 0.187686 | 10.79622 | [22 empty] | 0.186162 | 11.10025 | [23 empty] | 0.1597323 | 10.77496 | 0.2036037 | 12.03699
0.253793 | 11.95682 | 0.188217 | 10.82102 | [22 empty] | 0.186869 | 11.12529 | [23 empty] | 0.1606303 | 10.80033 | 0.2056703 | 12.05496
0.256222 | 11.97005 | 0.189092 | 10.84566 | [22 empty] | 0.1878267 | 11.14946 | [23 empty] | 0.1610937 | 10.82508 | 0.2078717 | 12.07295
0.259277 | 11.98315 | 0.189944 | 10.8701875 | [22 empty] | 0.1886017 | 11.17398 | [23 empty] | 0.1628137 | 10.84987 | 0.2099357 | 12.09028
0.262619 | 11.99663 | 0.190688 | 10.89493 | [22 empty] | 0.189527 | 11.19843 | [23 empty] | 0.1624397 | 10.87495 | 0.2122223 | 12.10792
0.265745 | 12.00975 | 0.191718 | 10.92018 | [22 empty] | 0.1903263 | 11.22265 | [23 empty] | 0.1624467 | 10.89932 | 0.2142087 | 12.12574
0.269013 | 12.02173 | 0.192577 | 10.94467 | [22 empty] | 0.1912817 | 11.24702 | [23 empty] | 0.1639563 | 10.92374 | 0.2173447 | 12.14288
0.272094 | 12.03363 | 0.193243 | 10.96922 | [22 empty] | 0.1921163 | 11.2713 | [23 empty] | 0.1647273 | 10.94808 | 0.2194267 | 12.15962
0.275462 | 12.04564 | 0.194037 | 10.99333 | [22 empty] | 0.1925087 | 11.29541 | [23 empty] | 0.165384 | 10.97232 | 0.221729 | 12.17671
0.278699 | 12.05777 | 0.195097 | 11.01717 | [22 empty] | 0.1938113 | 11.31874 | [23 empty] | 0.1657823 | 10.99699 | 0.224198 | 12.19374
0.281925 | 12.06971 | 0.195804 | 11.04135 | [22 empty] | 0.194943 | 11.34243 | [23 empty] | 0.1666897 | 11.02178 | 0.2269713 | 12.21045
0.285506 | 12.08174 | 0.196824 | 11.06529 | [22 empty] | 0.1955793 | 11.36591 | [23 empty] | 0.1674013 | 11.04602 | 0.229424 | 12.22681
0.288803 | 12.09342 | 0.197879 | 11.08854 | [22 empty] | 0.196436 | 11.38897 | [23 empty] | 0.1682897 | 11.07064 | 0.2320747 | 12.24325
0.2923 | 12.10523 | 0.198496 | 11.1119 | [22 empty] | 0.1974577 | 11.4125 | [23 empty] | 0.168812 | 11.09578 | 0.234922 | 12.25828
0.296384 | 12.11648 | 0.199491 | 11.13546 | [22 empty] | 0.1983907 | 11.43613 | [23 empty] | 0.1693527 | 11.12046 | 0.2376907 | 12.27387
0.299394 | 12.12649 | 0.200317 | 11.15884 | [22 empty] | 0.199299 | 11.45961 | [23 empty] | 0.1704957 | 11.14515 | 0.2405843 | 12.28905
0.303189 | 12.13593 | 0.201196 | 11.18215 | [22 empty] | 0.20048 | 11.4833 | [23 empty] | 0.1710893 | 11.17024 | 0.2433087 | 12.30361
0.307 | 12.1449 | 0.202237 | 11.20559 | [22 empty] | 0.2012513 | 11.50681 | [23 empty] | 0.1719347 | 11.19529 | 0.2461667 | 12.31837
0.310801 | 12.15393 | 0.203063 | 11.22877 | [22 empty] | 0.2027553 | 11.52996 | [23 empty] | 0.1724953 | 11.21978125 | 0.2491083 | 12.33298
0.31459 | 12.16115 | 0.204219 | 11.25174 | [22 empty] | 0.2032287 | 11.55351 | [23 empty] | 0.1733623 | 11.24528 | 0.252137 | 12.34732
0.318855 | 12.16642 | 0.205075 | 11.27515625 | [22 empty] | 0.2043257 | 11.5764 | [23 empty] | 0.17406 | 11.27065 | 0.2554157 | 12.36084375
0.3228 | 12.16579 | 0.205991 | 11.29818 | [22 empty] | 0.2051143 | 11.59931 | [23 empty] | 0.1748887 | 11.29557 | 0.2585297 | 12.37224
0.3274 | 12.157 | 0.207109 | 11.32112 | [22 empty] | 0.2068763 | 11.62223 | [23 empty] | 0.1755803 | 11.32055 | 0.262083 | 12.38225
0.332523 | 12.11673 | 0.208231 | 11.34422 | [22 empty] | 0.2079267 | 11.64509 | [23 empty] | 0.1764387 | 11.34535 | 0.2655993 | 12.39263
0.339508 | 11.99079 | 0.209174 | 11.36699 | [22 empty] | 0.2090807 | 11.66715 | [23 empty] | 0.1771427 | 11.36996 | 0.268888 | 12.40283
0.351529 | 11.87951 | 0.210331 | 11.38907 | [22 empty] | 0.210466 | 11.69005 | [23 empty] | 0.178005 | 11.39456 | 0.2726103 | 12.41286
|  | 0.211526 | 11.41069 | [22 empty] | 0.2117657 | 11.71201 | [23 empty] | 0.17874 | 11.41942 | 0.276598 | 12.42165
|  | 0.212714 | 11.43224 | [22 empty] | 0.2133523 | 11.73255 | [23 empty] | 0.1796437 | 11.44301 | 0.2808613 | 12.42845
|  | 0.213848 | 11.45239 | [22 empty] | 0.2149987 | 11.75324 | [23 empty] | 0.1804923 | 11.46721 | 0.2892237 | 12.4278
|  | 0.215124 | 11.47346 | [22 empty] | 0.2165417 | 11.77305 | [23 empty] | 0.1814427 | 11.4921 | 0.3076907 | 12.36618
|  | 0.216414 | 11.49399 | [22 empty] | 0.218284 | 11.79195 | [23 empty] | 0.1821503 | 11.51639 | 0.317218 | 12.14567
|  | 0.21783 | 11.51349 | [22 empty] | 0.220041 | 11.81021 | [23 empty] | 0.1829167 | 11.54051 | 0.329774 | 12.06293
|  | 0.219358 | 11.53262 | [22 empty] | 0.2223293 | 11.82782 | [23 empty] | 0.1836773 | 11.56411 | 0.4490443 | 11.93325
|  | 0.220968 | 11.55115 | [22 empty] | 0.2239483 | 11.8446 | [23 empty] | 0.1846197 | 11.58809
|  | 0.22271 | 11.56928 | [22 empty] | 0.2266343 | 11.86064 | [23 empty] | 0.1855177 | 11.61248
|  | 0.224483 | 11.58676 | [22 empty] | 0.229015 | 11.87693 | [23 empty] | 0.1862933 | 11.6365
|  | 0.22609 | 11.60419 | [22 empty] | 0.2312397 | 11.89263 | [23 empty] | 0.1874537 | 11.6603
|  | 0.228267 | 11.61948 | [22 empty] | 0.2336833 | 11.90862 | [23 empty] | 0.1882713 | 11.68439
|  | 0.231094 | 11.6348 | [22 empty] | 0.2361227 | 11.92446 | [23 empty] | 0.189074 | 11.70867
|  | 0.232857 | 11.64971 | [22 empty] | 0.23858 | 11.93989 | [23 empty] | 0.190078 | 11.73265
|  | 0.235383 | 11.66476 | [22 empty] | 0.2413227 | 11.95487 | [23 empty] | 0.1912167 | 11.75535
|  | 0.237857 | 11.68038 | [22 empty] | 0.244083 | 11.96989 | [23 empty] | 0.1922593 | 11.77932
|  | 0.240442 | 11.69609375 | [22 empty] | 0.2472077 | 11.98195 | [23 empty] | 0.1933643 | 11.80273
|  | 0.243394 | 11.71069 | [22 empty] | 0.2506597 | 11.99067 | [23 empty] | 0.19439 | 11.82532
|  | 0.245656 | 11.72491 | [22 empty] | 0.254572 | 11.99573 | [23 empty] | 0.1953843 | 11.84841
|  | 0.248592 | 11.7388 | [22 empty] | 0.259572 | 11.99514 | [23 empty] | 0.1966787 | 11.87087
|  | 0.251022 | 11.75062 | [22 empty] | 0.2677113 | 11.97152 | [23 empty] | 0.1978113 | 11.89339
|  | 0.253965 | 11.7615625 | [22 empty] | 0.2778583 | 11.89244 | [23 empty] | 0.1989833 | 11.91526
|  | 0.256564 | 11.77087 | [22 empty] | 0.284868 | 11.83289 | [23 empty] | 0.200323 | 11.93771
|  | 0.260229 | 11.77755 | [22 empty] | 0.2942557 | 11.79774 | [23 empty] | 0.2018387 | 11.95919
|  | 0.263442 | 11.77766 | [22 empty] | 0.3064647 | 11.71117 | [23 empty] | 0.2034743 | 11.98052
|  | 0.266993 | 11.74177 | [22 empty] | 0.3462343 | 11.55998 | [23 empty] | 0.2050643 | 12.00091
|  | 0.270983 | 11.5213 | [47 empty] | 0.206947 | 12.0192
|  | 0.277764 | 11.47145 | [47 empty] | 0.2089277 | 12.03763
|  | 0.29621 | 11.36761 | [47 empty] | 0.2108997 | 12.055
|  | 0.304419 | 10.9505 | [47 empty] | 0.2131907 | 12.07179
|  | 0.316584 | 10.83078 | [47 empty] | 0.21533 | 12.08853
|  | 0.346631 | 10.75056 | [47 empty] | 0.217595 | 12.10494
|  | 0.358329 | 10.63099 | [47 empty] | 0.2201187 | 12.12104
|  | 0.3695 | 10.54576 | [47 empty] | 0.2223257 | 12.13756
|  | 0.383064 | 10.49155 | [47 empty] | 0.2249263 | 12.15393
|  | 0.393522 | 10.4154 | [47 empty] | 0.2269227 | 12.17016
|  | 0.402744 | 10.33908 | [47 empty] | 0.2295967 | 12.18669
|  | 0.413812 | 10.26958 | [47 empty] | 0.23222 | 12.20296
|  | 0.423905 | 10.16474 | [47 empty] | 0.2347437 | 12.21777
|  | 0.434103 | 9.826823 | [47 empty] | 0.237585 | 12.23131
[51 empty] | 0.2406683 | 12.24239
[51 empty] | 0.2444293 | 12.25177
[51 empty] | 0.252354 | 12.24882
[51 empty] | 0.268464 | 12.12793
[51 empty] | 0.275338 | 11.99509
[51 empty] | 0.2831807 | 11.97503
[51 empty] | 0.298199 | 11.92451

## Sheet1
Frame, | Displacement, | Force | Frame, | Displacement, | Force | Frame, | Displacement, | Force | Frame, | Displacement, | Force | Frame, | Displacement, | Force
0 | 0 | 0.008509 | 0 | 0 | 0.004897 | 0 | 0 | 0.000685 | 0 | 0 | 0.011388 | 0 | 0 | 0.017093
1 | 0.019999 | 1.685272 | 1 | 0.019998 | 1.582018 | 1 | 0.020001 | 1.882984 | 1 | 0.015 | 1.563566 | 1 | 0.009998 | 0.718701
2 | 0.039993 | 3.978491 | 2 | 0.040001 | 3.581934 | 2 | 0.039999 | 3.802103 | 2 | 0.030001 | 3.120267 | 2 | 0.019996 | 1.424949
3 | 0.059992 | 6.220314 | 3 | 0.059992 | 5.073555 | 3 | 0.059999 | 5.70529 | 3 | 0.045005 | 4.371553 | 3 | 0.029998 | 3.257639
4 | 0.079974 | 7.355453 | 4 | 0.079998 | 6.538616 | 4 | 0.079996 | 7.405672 | 4 | 0.060008 | 6.227255 | 4 | 0.040018 | 4.164066
5 | 0.099955 | 8.708486 | 5 | 0.100002 | 7.658051 | 5 | 0.099993 | 8.809019 | 5 | 0.075023 | 7.332522 | 5 | 0.050034 | 5.598325
6 | 0.119936 | 9.749609 | 6 | 0.119969 | 8.682769 | 6 | 0.11998 | 9.941652 | 6 | 0.090043 | 8.568605 | 6 | 0.060048 | 6.659481
7 | 0.139978 | 10.288448 | 7 | 0.139932 | 9.337417 | 7 | 0.139967 | 10.505749 | 7 | 0.10506 | 9.359434 | 7 | 0.070079 | 7.337675
8 | 0.160028 | 10.749704 | 8 | 0.159948 | 9.838166 | 8 | 0.159954 | 10.879727 | 8 | 0.120078 | 10.174633 | 8 | 0.080085 | 7.88081
9 | 0.180078 | 11.079666 | 9 | 0.179998 | 10.158468 | 9 | 0.179942 | 11.076205 | 9 | 0.135075 | 10.762578 | 9 | 0.090097 | 8.371494
10 | 0.20013 | 11.25455 | 10 | 0.20003 | 10.348292 | 10 | 0.199929 | 11.206906 | 10 | 0.150065 | 11.167115 | 10 | 0.100088 | 9.15688
11 | 0.22018 | 11.380879 | 11 | 0.219996 | 10.464426 | 11 | 0.219902 | 11.328006 | 11 | 0.165054 | 11.436537 | 11 | 0.110091 | 9.998628
12 | 0.24023 | 11.498418 | 12 | 0.239962 | 10.551874 | 12 | 0.239836 | 11.422501 | 12 | 0.180044 | 11.627308 | 12 | 0.120101 | 10.530423
13 | 0.26017 | 11.602234 | 13 | 0.259905 | 10.638771 | 13 | 0.259771 | 11.505256 | 13 | 0.195033 | 11.748785 | 13 | 0.130048 | 10.675866
14 | 0.28008 | 11.693832 | 14 | 0.279817 | 10.70347 | 14 | 0.279703 | 11.57383 | 14 | 0.210022 | 11.861003 | 14 | 0.140058 | 10.791829
15 | 0.299993 | 11.773833 | 15 | 0.299726 | 10.766242 | 15 | 0.29968 | 11.637658 | 15 | 0.225012 | 11.946863 | 15 | 0.150077 | 11.151813
16 | 0.319903 | 11.841763 | 16 | 0.319637 | 10.822503 | 16 | 0.319779 | 11.692571 | 16 | 0.240001 | 12.028985 | 16 | 0.160034 | 11.517373
17 | 0.339813 | 11.901455 | 17 | 0.339549 | 10.872473 | 17 | 0.339876 | 11.743158 | 17 | 0.255014 | 12.102775 | 17 | 0.170064 | 11.682679
18 | 0.359726 | 11.959147 | 18 | 0.35946 | 10.917841 | 18 | 0.359872 | 11.787466 | 18 | 0.270059 | 12.165064 | 18 | 0.180117 | 11.727515
19 | 0.379636 | 12.011485 | 19 | 0.379372 | 10.959568 | 19 | 0.379865 | 11.826156 | 19 | 0.285105 | 12.220613 | 19 | 0.190107 | 11.790316
20 | 0.399549 | 12.057268 | 20 | 0.399362 | 10.998377 | 20 | 0.399889 | 11.86096 | 20 | 0.30015 | 12.270714 | 20 | 0.200045 | 11.908765
21 | 0.419459 | 12.099808 | 21 | 0.419445 | 11.035097 | 21 | 0.419944 | 11.892264 | 21 | 0.315196 | 12.315451 | 21 | 0.210043 | 11.951992
22 | 0.439369 | 12.138095 | 22 | 0.439527 | 11.068892 | 22 | 0.439997 | 11.919636 | 22 | 0.330241 | 12.355092 | 22 | 0.220055 | 11.959092
23 | 0.459282 | 12.172483 | 23 | 0.459609 | 11.100025 | 23 | 0.460016 | 11.943489 | 23 | 0.345287 | 12.391736 | 23 | 0.229997 | 12.074102
24 | 0.479192 | 12.203518 | 24 | 0.479695 | 11.129448 | 24 | 0.479965 | 11.964145 | 24 | 0.360333 | 12.425585 | 24 | 0.239982 | 12.154627
25 | 0.499102 | 12.231058 | 25 | 0.499777 | 11.156834 | 25 | 0.499899 | 11.98183 | 25 | 0.375378 | 12.45432 | 25 | 0.2501 | 12.16937
26 | 0.519015 | 12.255384 | 26 | 0.519859 | 11.18228 | 26 | 0.519738 | 11.996583 | 26 | 0.390424 | 12.479732 | 26 | 0.260028 | 12.214351
27 | 0.538925 | 12.276463 | 27 | 0.539942 | 11.206223 | 27 | 0.539577 | 12.008502 | 27 | 0.405469 | 12.502662 | 27 | 0.270267 | 12.256929
28 | 0.558838 | 12.294371 | 28 | 0.560024 | 11.228534 | 28 | 0.559472 | 12.017664 | 28 | 0.420515 | 12.521487 | 28 | 0.280502 | 12.283828
29 | 0.578748 | 12.309155 | 29 | 0.580107 | 11.249393 | 29 | 0.57965 | 12.02423 | 29 | 0.43556 | 12.537962 | 29 | 0.290735 | 12.331659
30 | 0.598658 | 12.320727 | 30 | 0.600189 | 11.268892 | 30 | 0.599824 | 12.028057 | 30 | 0.450606 | 12.551019 | 30 | 0.300884 | 12.345482
31 | 0.618571 | 12.329047 | 31 | 0.620272 | 11.287058 | 31 | 0.620001 | 12.029202 | 31 | 0.465651 | 12.561453 | 31 | 0.310854 | 12.343671
32 | 0.638721 | 12.334124 | 32 | 0.640357 | 11.303991 | 32 | 0.640006 | 12.027639 | 32 | 0.480697 | 12.568871 | 32 | 0.320743 | 12.360213
33 | 0.6589 | 12.3357 | 33 | 0.660228 | 11.319625 | 33 | 0.659963 | 12.02343 | 33 | 0.495693 | 12.57343 | 33 | 0.330617 | 12.359649
34 | 0.679077 | 12.333682 | 34 | 0.680089 | 11.334031 | 34 | 0.679924 | 12.016523 | 34 | 0.510731 | 12.575227 | 34 | 0.340492 | 12.335982
35 | 0.699257 | 12.32791 | 35 | 0.699951 | 11.347355 | 35 | 0.699882 | 12.006964 | 35 | 0.525562 | 12.574033 | 35 | 0.350366 | 12.286713
36 | 0.719436 | 12.318291 | 36 | 0.720035 | 11.359756 | 36 | 0.719842 | 11.994623 | 36 | 0.540452 | 12.569969 | 36 | 0.36024 | 12.191676
37 | 0.739615 | 12.30474 | 37 | 0.740246 | 11.3711 | 37 | 0.739803 | 11.979538 | 37 | 0.555539 | 12.5628 | 37 | 0.370115 | 11.795749
38 | 0.759536 | 12.287323 | 38 | 0.760239 | 11.381452 | 38 | 0.75976 | 11.961564 | 38 | 0.570623 | 12.552605 | 38 | 0.379989 | 11.258817
39 | 0.779459 | 12.26604 | 39 | 0.780225 | 11.390743 | 39 | 0.779721 | 11.940653 | 39 | 0.58571 | 12.539356 | 39 | 0.389863 | 10.723585
40 | 0.799482 | 12.240306 | 40 | 0.800531 | 11.399162 | 40 | 0.799982 | 11.916277 | 40 | 0.600682 | 12.523023 | 40 | 0.399738 | 10.216964
41 | 0.819343 | 12.210725 | 41 | 0.820875 | 11.406569 | 41 | 0.820065 | 11.888678 | 41 | 0.61554 | 12.503626 | 41 | 0.409612 | 9.753672
42 | 0.839372 | 12.176667 | 42 | 0.841122 | 11.412925 | 42 | 0.840147 | 11.857694 | 42 | 0.630396 | 12.481125 | 42 | 0.419486 | 9.239831
43 | 0.859455 | 12.138242 | 43 | 0.861237 | 11.418315 | 43 | 0.860232 | 11.823213 | 43 | 0.645254 | 12.455482 | 43 | 0.42936 | 8.599262
44 | 0.879295 | 12.095919 | 44 | 0.881353 | 11.422692 | 44 | 0.880315 | 11.785032 | 44 | 0.660112 | 12.426632 | 44 | 0.439235 | 7.861556
45 | 0.899277 | 12.049091 | 45 | 0.901465 | 11.426082 | 45 | 0.900397 | 11.743052 | 45 | 0.675077 | 12.393863 | 45 | 0.449109 | 7.083624
46 | 0.919423 | 11.997402 | 46 | 0.921523 | 11.428462 | 46 | 0.92048 | 11.69702 | 46 | 0.690248 | 12.357001 | 46 | 0.458983 | 6.060921
47 | 0.939335 | 11.9419 | 47 | 0.941407 | 11.429863 | 47 | 0.940562 | 11.646795 | 47 | 0.705419 | 12.316482 | 47 | 0.468858 | 4.590879
48 | 0.959314 | 11.881581 | 48 | 0.961294 | 11.430276 | 48 | 0.960441 | 11.592585 | 48 | 0.720588 | 12.27219 | 48 | 0.478773 | 1.181369
49 | 0.979422 | 11.8164 | 49 | 0.981178 | 11.429689 | 49 | 0.980569 | 11.532965 | 49 | 0.735759 | 12.223961 | 49 | 0.489013 | 3.047832
50 | 0.999218 | 11.747293 | 50 | 1.000959 | 11.428082 | 50 | 1.000483 | 11.469004 | 50 | 0.75093 | 12.171646 | 50 | 0.499253 | 3.001799
51 | 1.018852 | 9.231318 | 51 | 1.020617 | 11.425448 | 51 | 1.020588 | 11.399468 | 51 | 0.766099 | 12.115053 | 51 | 0.509493 | 1.224707
52 | 1.038543 | 7.21681 | 52 | 1.040632 | 11.421718 | 52 | 1.040635 | -0.606895 | 52 | 0.78127 | 12.054075 | 52 | 0.519733 | -0.981189
53 | 1.058235 | 6.300367 | 53 | 1.061015 | 11.416778 | 53 | 1.060998 | 2.597731 | 53 | 0.79644 | 11.988597 | 53 | 0.529973 | -2.686637
54 | 1.077929 | 5.747207 | 54 | 1.081401 | 11.410723 | 54 | 1.081361 | 0.578747 | 54 | 0.811389 | 11.918481 | 54 | 0.540213 | -2.621553
55 | 1.097621 | 5.176959 | 55 | 1.101785 | 11.403467 | 55 | 1.101724 | 1.61969 | 55 | 0.826345 | 12.748499 | 55 | 0.550453 | -0.639602
56 | 1.117313 | 4.600585 | 56 | 1.122171 | 11.394973 | 56 | 1.122089 | 1.229052 | 56 | 0.841371 | -3.503769 | 56 | 0.560693 | 2.082108
57 | 1.137006 | 4.181933 | 57 | 1.142557 | 11.385252 | 57 | 1.142452 | 0.663649 | 57 | 0.856397 | -6.976205 | 57 | 0.570933 | 3.062416
58 | 1.156698 | 3.700464 | 58 | 1.162941 | 11.374245 | 58 | 1.162815 | 0.357294 | 58 | 0.871424 | 12.714564 | 58 | 0.581173 | 2.27557
59 | 1.17639 | 3.133482 | 59 | 1.183065 | 11.361933 | 59 | 1.18318 | 0.261336 | 59 | 0.88645 | -9.926961 | 59 | 0.591413 | 0.14864
60 | 1.196082 | 2.706538 | 60 | 1.202977 | 11.348278 | 60 | 1.203543 | 0.153442 | 60 | 0.901476 | 3.738768 | 60 | 0.601653 | -2.148975
61 | 1.215775 | 2.142139 | 61 | 1.222886 | 11.333222 | 61 | 1.223906 | 0.043687 | 61 | 0.916502 | 5.32286 | 61 | 0.611893 | -3.088225
62 | 1.235467 | 1.71873 | 62 | 1.242798 | 11.316751 | 62 | 1.244269 | 0.021163 | 62 | 0.931527 | -10.414553 | 62 | 0.622133 | -2.010289
63 | 1.255159 | 1.169992 | 63 | 1.26271 | 11.298825 | 63 | 1.264634 | 0.044382 | 63 | 0.946553 | 10.667951 | 63 | 0.632373 | 0.276012
64 | 1.274852 | 0.936087 | 64 | 1.28262 | 11.279414 | 64 | 1.284997 | 0.037924 | 64 | 0.96158 | -4.082961 | 64 | 0.642613 | 2.416328
65 | 1.294544 | 0.767737 | 65 | 1.302532 | 11.258443 | 65 | 1.30536 | 0.030118 | 65 | 0.976606 | -5.618196 | 65 | 0.652853 | 2.815294
66 | 1.314236 | 0.371676 | 66 | 1.322441 | 11.235888 | 66 | 1.325725 | 0.026614 | 66 | 0.991632 | 11.485759 | 66 | 0.663093 | 1.296044
67 | 1.333928 | 0.260873 | 67 | 1.342353 | 11.211688 | 67 | 1.346088 | 0.017576 | 67 | 1.006658 | -10.279684 | 67 | 0.673333 | -1.124661
68 | 1.353621 | 0.136418 | 68 | 1.362265 | 11.185847 | 68 | 1.366452 | 0.008747 | 68 | 1.021685 | 1.537918 | 68 | 0.683573 | -2.93742
69 | 1.373313 | 0.142115 | 69 | 1.381903 | 11.158229 | 69 | 1.386814 | 0.00198 | 69 | 1.036711 | 6.661598 | 69 | 0.693813 | -2.89976
70 | 1.393005 | -0.052442 | 70 | 1.401903 | 11.127917 | 70 | 1.40718 | -0.004943 | 70 | 1.051737 | -10.733355 | 70 | 0.704053 | -1.112458
71 | 1.412698 | -0.006005 | 71 | 1.422086 | 11.095272 | 71 | 1.427543 | -0.01052 | 71 | 1.066762 | 7.913451 | 71 | 0.714293 | 1.261056
72 | 1.43239 | 0.010268 | 72 | 1.442272 | 11.060443 | 72 | 1.447906 | -0.013268 | 72 | 1.081788 | -1.453298 | 72 | 0.724533 | 2.750904
73 | 1.452082 | -0.089777 | 73 | 1.462455 | 11.023348 | 73 | 1.468271 | -0.013742 | 73 | 1.096814 | -5.524441 | 73 | 0.734773 | 2.405002
74 | 1.471774 | 0.014043 | 74 | 1.482641 | 10.983867 | 74 | 1.488634 | -0.012547 | 74 | 1.111841 | 9.88048 | 74 | 0.745013 | 0.397708
75 | 1.491467 | 0.042078 | 75 | 1.502826 | 10.941833 | 75 | 1.508997 | -0.010044 | 75 | 1.126867 | -8.12158 | 75 | 0.755253 | -1.99395
76 | 1.511159 | -0.075254 | 76 | 1.52301 | 10.897114 | 76 | 1.529362 | -0.006799 | 76 | 1.141893 | 1.902472 | 76 | 0.765493 | -3.055337
77 | 1.530851 | 0.001188 | 77 | 1.543195 | 10.849572 | 77 | 1.549725 | -0.003411 | 77 | 1.156919 | 6.543925 | 77 | 0.775733 | -2.04588
78 | 1.550544 | 0.031808 | 78 | 1.563379 | 10.798952 | 78 | 1.570088 | -0.000234 | 78 | 1.171946 | -10.245038 | 78 | 0.785973 | 0.107999
79 | 1.570236 | -0.064192 | 79 | 1.583564 | 10.745106 | 79 | 1.590451 | 0.00241 | 79 | 1.186423 | 8.729928 | 79 | 0.796213 | 2.230543
80 | 1.589928 | 0.009245 | 80 | 1.603747 | 10.687813 | 80 | 1.610816 | 0.004277 | 80 | 1.200823 | -7.38417 | 80 | 0.806453 | 3.044028
81 | 1.60962 | 0.044276 | 81 | 1.623538 | 10.626807 | 81 | 1.631179 | 0.005248 | 81 | 1.215224 | 4.121485 | 81 | 0.816693 | 1.851855
82 | 1.629313 | -0.042123 | 82 | 1.643229 | 10.56195 | 82 | 1.651542 | 0.005399 | 82 | 1.229624 | 0.458094 | 82 | 0.826933 | -0.549789
83 | 1.649005 | 0.005309 | 83 | 1.663176 | 2.178099 | 83 | 1.671905 | 0.00486 | 83 | 1.244023 | -3.47316 | 83 | 0.837173 | -2.456268
84 | 1.668697 | 0.025816 | 84 | 1.683541 | 2.701999 | 84 | 1.69227 | 0.003831 | 84 | 1.258423 | 6.853417 | 84 | 0.847413 | -2.669748
85 | 1.68839 | -0.031922 | 85 | 1.703904 | 2.869402 | 85 | 1.712633 | 0.002533 | 85 | 1.272823 | -8.936873 | 85 | 0.857653 | -1.04542
86 | 1.708082 | 0.011744 | 86 | 1.724267 | 2.233512 | 86 | 1.732996 | 0.001173 | 86 | 1.287223 | 8.616557 | 86 | 0.867893 | 1.284982
87 | 1.727774 | 0.022468 | 87 | 1.744632 | 1.896892 | 87 | 1.753362 | -8.4e-05 | 87 | 1.301624 | -8.246284 | 87 | 0.878133 | 2.905766
88 | 1.747466 | -0.015644 | 88 | 1.764995 | 1.198782 | 88 | 1.773725 | -0.001083 | 88 | 1.316024 | 5.869197 | 88 | 0.888373 | 2.754683
89 | 1.76716 | 0.018995 | 89 | 1.785358 | 0.819764 | 89 | 1.794088 | -0.001769 | 89 | 1.330424 | -2.124063 | 89 | 0.898613 | 0.877737
90 | 1.786851 | 0.006965 | 90 | 1.805721 | 0.676835 | 90 | 1.814451 | -0.00211 | 90 | 1.344823 | -0.877569 | 90 | 0.908853 | -1.520624
91 | 1.806543 | -0.02002 | 91 | 1.826086 | 0.438949 | 91 | 1.834816 | -0.002127 | 91 | 1.359223 | 4.550498 | 91 | 0.919093 | -2.822959
92 | 1.826237 | 0.017464 | 92 | 1.846449 | 0.115721 | 92 | 1.855179 | -0.001874 | 92 | 1.373623 | -7.222131 | 92 | 0.929333 | -2.185718
93 | 1.845929 | -0.002433 | 93 | 1.866812 | 0.169724 | 93 | 1.875542 | -0.001443 | 93 | 1.388023 | 8.024482 | 93 | 0.939573 | -0.064057
94 | 1.86562 | -0.017515 | 94 | 1.887177 | 0.178266 | 94 | 1.895907 | -0.000916 | 94 | 1.402424 | -8.467802 | 94 | 0.949813 | 2.071191
95 | 1.885312 | 0.023209 | 95 | 1.907541 | 0.112557 | 95 | 1.91627 | -0.000377 | 95 | 1.416824 | 7.016853 | 95 | 0.960053 | 2.939257
96 | 1.905006 | -0.005806 | 96 | 1.927904 | -0.035312 | 96 | 1.936633 | 0.000111 | 96 | 1.431222 | -4.275397 | 96 | 0.970293 | 1.902323
97 | 1.924698 | -0.020006 | 97 | 1.948267 | 0.012537 | 97 | 1.956996 | 0.00049 | 97 | 1.445623 | 1.63627 | 97 | 0.980533 | -0.402544
98 | 1.944954 | 0.01125 | 98 | 1.968632 | 0.057127 | 98 | 1.977361 | 0.000741 | 98 | 1.460023 | 1.96998 | 98 | 0.99136 | -1.899976
99 | 1.966287 | 0.012631 | 99 | 1.988995 | -0.032646 | 99 | 1.997724 | 0.000852 | 99 | 1.474423 | -4.950168 | 99 | 1.003306 | -1.538482
100 | 1.98762 | 0.010509 | 100 | 2.009357 | -0.068087 | 100 | 2.018195 | 0.000838 | 100 | 1.488823 | 6.644613 | 100 | 1.015252 | -1.302796