## Tests_info
Tests | Rm | Fm | RB | L0 | Lc | a0 | b0 | S0
Unit | MPa | kN | MPa | mm | mm | mm | mm | mm²
CP-SDB-LD-1 | 828.9515 | 8.289515 | 368.624 | 30 | 30 | 1 | 10 | 10
CP-SDB-LD-2 | 824.8979 | 8.248979 | 703.4628 | 30 | 30 | 1 | 10 | 10
CP-SDB-LD-3 | 824.9651 | 8.249651 | 1.684357 | 30 | 30 | 1 | 10 | 10
CP-SDB-DD-1 | 832.86 | 8.3286 | 1.686264 | 30 | 30 | 1 | 10 | 10
CP-SDB-DD-2 | 829.7091 | 8.297091 |  | 30 | 30 | 1 | 10 | 10
CP-SDB-DD-3 | 833.4135 | 8.334135 | 691.8605 | 30 | 30 | 1 | 10 | 10
CP-SDB-SD-1 | 828.9698 | 8.289698 |  | 30 | 30 | 1 | 10 | 10
CP-SDB-SD-2 | 837.5985 | 8.375985 | 689.5199 | 30 | 30 | 1 | 10 | 10
CP-SDB-SD-3 | 829.3627 | 8.293627 | 1.241944 | 30 | 30 | 1 | 10 | 10

## SH
SH_RD_1 | [17 empty] | SH_RD_2 | [17 empty] | SH_RD_3 | [17 empty] | SH_DD_1 | [17 empty] | SH_DD_2 | [17 empty] | SH_DD_3 | [17 empty] | SH_TD_1 | [17 empty] | SH_TD_2 | [17 empty] | SH_TD_3
Machine |  | Disp_Y |  |  |  | Local | [7 empty] | Fracture |  | Strain |  | Machine |  | Disp_Y |  |  |  | Local | [7 empty] | Fracture |  | Strain |  | Machine |  | Disp_Y |  |  |  | Local | [7 empty] | Fracture |  | Strain |  | Machine |  | Disp_Y |  |  |  | Local | [7 empty] | Fracture |  | Strain |  | Machine |  | Disp_Y |  |  |  | Local | [7 empty] | Fracture |  | Strain |  | Machine |  | Disp_Y |  |  |  | Local | [7 empty] | Fracture |  | Strain |  | Machine |  | Disp_Y |  |  |  | Local | [7 empty] | Fracture |  | Strain |  | Machine |  | Disp_Y |  |  |  | Local | [7 empty] | Fracture |  | Strain |  | Machine |  | Disp_Y |  |  |  | Local | [7 empty] | Fracture |  | Strain
Frame | Force | ∆L/L0 | ∆L [mm] | L1 [mm] | L0 [mm] | ∆L/L0 | ∆L [mm] | L1 [mm] | L0 [mm] | ∆L/L0 | ∆L [mm] | L1 [mm] | L0 [mm] | t0 [mm] | tf [mm] | Thickness strain | Strain rate | Frame | Force | ∆L/L0 | ∆L [mm] | L1 [mm] | L0 [mm] | ∆L/L0 | ∆L [mm] | L1 [mm] | L0 [mm] | ∆L/L0 | ∆L [mm] | L1 [mm] | L0 [mm] | t0 [mm] | tf [mm] | Thickness strain | Strain rate | Frame | Force | ∆L/L0 | ∆L [mm] | L1 [mm] | L0 [mm] | ∆L/L0 | ∆L [mm] | L1 [mm] | L0 [mm] | ∆L/L0 | ∆L [mm] | L1 [mm] | L0 [mm] | t0 [mm] | tf [mm] | Thickness strain | Strain rate | Frame | Force | ∆L/L0 | ∆L [mm] | L1 [mm] | L0 [mm] | ∆L/L0 | ∆L [mm] | L1 [mm] | L0 [mm] | ∆L/L0 | ∆L [mm] | L1 [mm] | L0 [mm] | t0 [mm] | tf [mm] | Thickness strain | Strain rate | Frame | Force | ∆L/L0 | ∆L [mm] | L1 [mm] | L0 [mm] | ∆L/L0 | ∆L [mm] | L1 [mm] | L0 [mm] | ∆L/L0 | ∆L [mm] | L1 [mm] | L0 [mm] | t0 [mm] | tf [mm] | Thickness strain | Strain rate | Frame | Force | ∆L/L0 | ∆L [mm] | L1 [mm] | L0 [mm] | ∆L/L0 | ∆L [mm] | L1 [mm] | L0 [mm] | ∆L/L0 | ∆L [mm] | L1 [mm] | L0 [mm] | t0 [mm] | tf [mm] | Thickness strain | Strain rate | Frame | Force | ∆L/L0 | ∆L [mm] | L1 [mm] | L0 [mm] | ∆L/L0 | ∆L [mm] | L1 [mm] | L0 [mm] | ∆L/L0 | ∆L [mm] | L1 [mm] | L0 [mm] | t0 [mm] | tf [mm] | Thickness strain | Strain rate | Frame | Force | ∆L/L0 | ∆L [mm] | L1 [mm] | L0 [mm] | ∆L/L0 | ∆L [mm] | L1 [mm] | L0 [mm] | ∆L/L0 | ∆L [mm] | L1 [mm] | L0 [mm] | t0 [mm] | tf [mm] | Thickness strain | Strain rate | Frame | Force | ∆L/L0 | ∆L [mm] | L1 [mm] | L0 [mm] | ∆L/L0 | ∆L [mm] | L1 [mm] | L0 [mm] | ∆L/L0 | ∆L [mm] | L1 [mm] | L0 [mm] | t0 [mm] | tf [mm] | Thickness strain | Strain rate
| 0 | 0 | 0 | 30 | 30 | [13 empty] | 0 | 0 | 0 | 30 | 30 | [13 empty] | 0 | 0 | 0 | 30 | 30 | [13 empty] | 0 | 0 | 0 | 30 | 30 | [13 empty] | 0 | 0 | 0 | 30 | 30 | [13 empty] | 0 | 0 | 0 | 30 | 30 | [13 empty] | 0 | 0 | 0 | 30 | 30 | [13 empty] | 0 | 0 | 0 | 30 | 30 | [13 empty] | 0 | 0 | 0 | 30 | 30
| 0.1151633 | -7.8808e-06 | -0.000236424 | 29.99976 | 30 | [13 empty] | 0.1175773 | -1.58476e-05 | -0.000475428 | 29.99952 | 30 | [13 empty] | 0.111694 | -7.262233e-06 | -0.000217867 | 29.99978 | 30 | [13 empty] | 0.114092 | -1.518137e-05 | -0.000455441 | 29.99954 | 30 | [13 empty] | 0.113522 | -1.934e-05 | -0.0005802 | 29.9994198 | 30 | [13 empty] | 0.1142958 | 7.575967e-06 | 0.000227279 | 30.00023 | 30 | [13 empty] | 0.1239363 | -1.109417e-05 | -0.000332825 | 29.99967 | 30 | [13 empty] | 0.1196625 | -1.271347e-05 | -0.000381404 | 29.99962 | 30 | [13 empty] | 0.1152997 | -2.1583e-05 | -0.00064749 | 29.99935251 | 30
| 0.1203529 | 4.485533e-06 | 0.000134566 | 30.00013 | 30 | [13 empty] | 0.1217085 | -6.262533e-06 | -0.000187876 | 29.99981 | 30 | [13 empty] | 0.1178167 | 1.739723e-07 | 5.21917e-06 | 30.00001 | 30 | [13 empty] | 0.1193944 | -1.18883e-05 | -0.000356649 | 29.99964 | 30 | [13 empty] | 0.1182661 | -1.88581e-06 | -5.65743e-05 | 29.99994 | 30 | [13 empty] | 0.1201011 | 2.22469e-05 | 0.000667407 | 30.00067 | 30 | [13 empty] | 0.1288904 | 1.256377e-06 | 3.76913e-05 | 30.00004 | 30 | [13 empty] | 0.1249302 | -6.0191e-06 | -0.000180573 | 29.99982 | 30 | [13 empty] | 0.1207884 | -9.693433e-06 | -0.000290803 | 29.99971 | 30
| 0.1267795 | 1.583753e-05 | 0.000475126 | 30.00048 | 30 | [13 empty] | 0.1266239 | 1.306583e-05 | 0.000391975 | 30.00039 | 30 | [13 empty] | 0.1247088 | 1.183277e-05 | 0.000354983 | 30.00035 | 30 | [13 empty] | 0.1261985 | 2.30645e-05 | 0.000691935 | 30.00069 | 30 | [13 empty] | 0.1246878 | 1.75085e-05 | 0.000525255 | 30.00053 | 30 | [13 empty] | 0.126685 | 3.240717e-05 | 0.000972215 | 30.00097 | 30 | [13 empty] | 0.1355439 | 2.382433e-05 | 0.00071473 | 30.00071473 | 30 | [13 empty] | 0.1315098 | 1.906257e-05 | 0.000571877 | 30.00057 | 30 | [13 empty] | 0.1270192 | 4.8842e-07 | 1.46526e-05 | 30.00001 | 30
| 0.1328574 | 2.401313e-05 | 0.000720394 | 30.00072 | 30 | [13 empty] | 0.1318877 | 2.80515e-05 | 0.000841545 | 30.00084 | 30 | [13 empty] | 0.1313819 | 2.698653e-05 | 0.000809596 | 30.00081 | 30 | [13 empty] | 0.1322498 | 3.521067e-05 | 0.00105632 | 30.00105632 | 30 | [13 empty] | 0.1309532 | 3.3773e-05 | 0.00101319 | 30.00101319 | 30 | [13 empty] | 0.1330485 | 4.8294e-05 | 0.00144882 | 30.00144882 | 30 | [13 empty] | 0.1414406 | 5.070133e-05 | 0.00152104 | 30.00152104 | 30 | [13 empty] | 0.137573 | 3.237197e-05 | 0.000971159 | 30.00097 | 30 | [13 empty] | 0.1324404 | 2.76396e-05 | 0.000829188 | 30.00083 | 30
| 0.1388267 | 4.594e-05 | 0.0013782 | 30.0013782 | 30 | [13 empty] | 0.1373158 | 3.832033e-05 | 0.00114961 | 30.00114961 | 30 | [13 empty] | 0.1379149 | 4.7044e-05 | 0.00141132 | 30.00141132 | 30 | [13 empty] | 0.1386282 | 5.222767e-05 | 0.00156683 | 30.00156683 | 30 | [13 empty] | 0.1375625 | 4.3312e-05 | 0.00129936 | 30.00129936 | 30 | [13 empty] | 0.1396019 | 8.2028e-05 | 0.00246084 | 30.00246084 | 30 | [13 empty] | 0.1465148 | 4.9872e-05 | 0.00149616 | 30.00149616 | 30 | [13 empty] | 0.1437584 | 5.2717e-05 | 0.00158151 | 30.00158151 | 30 | [13 empty] | 0.1378336 | 3.270903e-05 | 0.000981271 | 30.00098 | 30
| 0.1434467 | 6.622767e-05 | 0.00198683 | 30.00198683 | 30 | [13 empty] | 0.1418853 | 5.134133e-05 | 0.00154024 | 30.00154024 | 30 | [13 empty] | 0.1430986 | 6.4973e-05 | 0.00194919 | 30.00194919 | 30 | [13 empty] | 0.1437158 | 7.107467e-05 | 0.00213224 | 30.00213224 | 30 | [13 empty] | 0.1429946 | 5.869967e-05 | 0.00176099 | 30.00176099 | 30 | [13 empty] | 0.1449392 | 6.7584e-05 | 0.00202752 | 30.00202752 | 30 | [13 empty] | 0.1507967 | 6.295733e-05 | 0.00188872 | 30.00188872 | 30 | [13 empty] | 0.1493358 | 5.9008e-05 | 0.00177024 | 30.00177024 | 30 | [13 empty] | 0.1426974 | 4.579633e-05 | 0.00137389 | 30.00137389 | 30
| 0.1473979 | 7.496533e-05 | 0.00224896 | 30.00224896 | 30 | [13 empty] | 0.1455269 | 6.558033e-05 | 0.00196741 | 30.00196741 | 30 | [13 empty] | 0.1474036 | 7.689067e-05 | 0.00230672 | 30.00230672 | 30 | [13 empty] | 0.147929 | 7.462433e-05 | 0.00223873 | 30.00223873 | 30 | [13 empty] | 0.1473951 | 6.837933e-05 | 0.00205138 | 30.00205138 | 30 | [13 empty] | 0.1491989 | 8.292633e-05 | 0.00248779 | 30.00248779 | 30 | [13 empty] | 0.1544707 | 7.058167e-05 | 0.00211745 | 30.00211745 | 30 | [13 empty] | 0.1541288 | 7.2136e-05 | 0.00216408 | 30.00216408 | 30 | [13 empty] | 0.1465936 | 5.2665e-05 | 0.00157995 | 30.00157995 | 30
| 0.1509821 | 9.077767e-05 | 0.00272333 | 30.00272333 | 30 | [13 empty] | 0.1489864 | 7.2823e-05 | 0.00218469 | 30.00218469 | 30 | [13 empty] | 0.1513795 | 8.9597e-05 | 0.00268791 | 30.00268791 | 30 | [13 empty] | 0.1518587 | 8.4164e-05 | 0.00252492 | 30.00252492 | 30 | [13 empty] | 0.1513433 | 7.611633e-05 | 0.00228349 | 30.00228349 | 30 | [13 empty] | 0.1532064 | 8.176233e-05 | 0.00245287 | 30.00245287 | 30 | [13 empty] | 0.1578961 | 7.835867e-05 | 0.00235076 | 30.00235076 | 30 | [13 empty] | 0.1587678 | 9.763067e-05 | 0.00292892 | 30.00292892 | 30 | [13 empty] | 0.1502365 | 6.102233e-05 | 0.00183067 | 30.00183067 | 30
| 0.1546665 | 0.000101146 | 0.00303438 | 30.00303438 | 30 | [13 empty] | 0.1524481 | 8.5807e-05 | 0.00257421 | 30.00257421 | 30 | [13 empty] | 0.1554461 | 9.7581e-05 | 0.00292743 | 30.00292743 | 30 | [13 empty] | 0.1558068 | 9.468467e-05 | 0.00284054 | 30.00284054 | 30 | [13 empty] | 0.1552836 | 9.075733e-05 | 0.00272272 | 30.00272272 | 30 | [13 empty] | 0.1570757 | 0.0001143613 | 0.00343084 | 30.00343084 | 30 | [13 empty] | 0.1612774 | 8.956533e-05 | 0.00268696 | 30.00268696 | 30 | [13 empty] | 0.1633251 | 0.0001014137 | 0.00304241 | 30.00304241 | 30 | [13 empty] | 0.1537713 | 6.822233e-05 | 0.00204667 | 30.00204667 | 30
| 0.1579981 | 0.000103223 | 0.00309669 | 30.00309669 | 30 | [13 empty] | 0.1557997 | 9.317667e-05 | 0.0027953 | 30.0027953 | 30 | [13 empty] | 0.1591136 | 0.0001045383 | 0.00313615 | 30.00313615 | 30 | [13 empty] | 0.1595543 | 0.0001011283 | 0.00303385 | 30.00303385 | 30 | [13 empty] | 0.1593057 | 0.000100015 | 0.00300045 | 30.00300045 | 30 | [13 empty] | 0.1610561 | 0.000119696 | 0.00359088 | 30.00359088 | 30 | [13 empty] | 0.1646605 | 0.0001021803 | 0.00306541 | 30.00306541 | 30 | [13 empty] | 0.167739 | 9.940533e-05 | 0.00298216 | 30.00298216 | 30 | [13 empty] | 0.1571792 | 7.516633e-05 | 0.00225499 | 30.00225499 | 30
| 0.1615764 | 0.0001183663 | 0.00355099 | 30.00355099 | 30 | [13 empty] | 0.1590905 | 9.762433e-05 | 0.00292873 | 30.00292873 | 30 | [13 empty] | 0.1631121 | 0.000123333 | 0.00369999 | 30.00369999 | 30 | [13 empty] | 0.1633435 | 0.000110221 | 0.00330663 | 30.00330663 | 30 | [13 empty] | 0.1634826 | 0.000109855 | 0.00329565 | 30.00329565 | 30 | [13 empty] | 0.1652061 | 0.000136997 | 0.00410991 | 30.00410991 | 30 | [13 empty] | 0.1679367 | 9.2372e-05 | 0.00277116 | 30.00277116 | 30 | [13 empty] | 0.1725331 | 0.000134712 | 0.00404136 | 30.00404136 | 30 | [13 empty] | 0.1606879 | 8.433767e-05 | 0.00253013 | 30.00253013 | 30
| 0.1652547 | 0.0001315457 | 0.00394637 | 30.00394637 | 30 | [13 empty] | 0.1623273 | 0.0001102213 | 0.00330664 | 30.00330664 | 30 | [13 empty] | 0.1669986 | 0.0001373 | 0.004119 | 30.004119 | 30 | [13 empty] | 0.167105 | 0.0001271627 | 0.00381488 | 30.00381488 | 30 | [13 empty] | 0.1673931 | 0.0001376453 | 0.00412936 | 30.00412936 | 30 | [13 empty] | 0.1692874 | 0.000143152 | 0.00429456 | 30.00429456 | 30 | [13 empty] | 0.1711811 | 0.0001065337 | 0.00319601 | 30.00319601 | 30 | [13 empty] | 0.1771554 | 0.000146622 | 0.00439866 | 30.00439866 | 30 | [13 empty] | 0.164096 | 8.994733e-05 | 0.00269842 | 30.00269842 | 30
| 0.1687763 | 0.0001515037 | 0.00454511 | 30.00454511 | 30 | [13 empty] | 0.1655105 | 0.0001234163 | 0.00370249 | 30.00370249 | 30 | [13 empty] | 0.1711311 | 0.000146376 | 0.00439128 | 30.00439128 | 30 | [13 empty] | 0.171314 | 0.0001430767 | 0.0042923 | 30.0042923 | 30 | [13 empty] | 0.1715785 | 0.0001352847 | 0.00405854 | 30.00405854 | 30 | [13 empty] | 0.1733427 | 0.00015618 | 0.0046854 | 30.0046854 | 30 | [13 empty] | 0.1743537 | 0.000118993 | 0.00356979 | 30.00356979 | 30 | [13 empty] | 0.1817266 | 0.0001604663 | 0.00481399 | 30.00481399 | 30 | [13 empty] | 0.1674492 | 0.0001029197 | 0.00308759 | 30.00308759 | 30
| 0.1725393 | 0.0001618427 | 0.00485528 | 30.00485528 | 30 | [13 empty] | 0.168853 | 0.0001333207 | 0.00399962 | 30.00399962 | 30 | [13 empty] | 0.1753404 | 0.0001564953 | 0.00469486 | 30.00469486 | 30 | [13 empty] | 0.1751991 | 0.0001502843 | 0.00450853 | 30.00450853 | 30 | [13 empty] | 0.1757809 | 0.0001482787 | 0.00444836 | 30.00444836 | 30 | [13 empty] | 0.1774319 | 0.000165201 | 0.00495603 | 30.00495603 | 30 | [13 empty] | 0.1769006 | 0.000117681 | 0.00353043 | 30.00353043 | 30 | [13 empty] | 0.1862121 | 0.000166197 | 0.00498591 | 30.00498591 | 30 | [13 empty] | 0.170993 | 0.0001059713 | 0.00317914 | 30.00317914 | 30
| 0.1762752 | 0.0001711117 | 0.00513335 | 30.00513335 | 30 | [13 empty] | 0.1721416 | 0.000144596 | 0.00433788 | 30.00433788 | 30 | [13 empty] | 0.1794678 | 0.000163111 | 0.00489333 | 30.00489333 | 30 | [13 empty] | 0.1793555 | 0.0001587687 | 0.00476306 | 30.00476306 | 30 | [13 empty] | 0.1800807 | 0.0001579627 | 0.00473888 | 30.00473888 | 30 | [13 empty] | 0.1815663 | 0.0001788253 | 0.00536476 | 30.00536476 | 30 | [13 empty] | 0.1792296 | 0.000122765 | 0.00368295 | 30.00368295 | 30 | [13 empty] | 0.1910006 | 0.0001854457 | 0.00556337 | 30.00556337 | 30 | [13 empty] | 0.1746787 | 0.0001187267 | 0.0035618 | 30.0035618 | 30
| 0.1800466 | 0.0001867727 | 0.00560318 | 30.00560318 | 30 | [13 empty] | 0.1753584 | 0.0001582717 | 0.00474815 | 30.00474815 | 30 | [13 empty] | 0.1836652 | 0.0001744323 | 0.00523297 | 30.00523297 | 30 | [13 empty] | 0.1833789 | 0.0001698497 | 0.00509549 | 30.00509549 | 30 | [13 empty] | 0.184153 | 0.0001710917 | 0.00513275 | 30.00513275 | 30 | [13 empty] | 0.1856106 | 0.0001917023 | 0.00575107 | 30.00575107 | 30 | [13 empty] | 0.1814868 | 0.0001237643 | 0.00371293 | 30.00371293 | 30 | [13 empty] | 0.195833 | 0.000199354 | 0.00598062 | 30.00598062 | 30 | [13 empty] | 0.178322 | 0.000125774 | 0.00377322 | 30.00377322 | 30
| 0.1839259 | 0.0001973587 | 0.00592076 | 30.00592076 | 30 | [13 empty] | 0.1788861 | 0.0001645197 | 0.00493559 | 30.00493559 | 30 | [13 empty] | 0.1877235 | 0.0001894777 | 0.00568433 | 30.00568433 | 30 | [13 empty] | 0.1870733 | 0.0001821723 | 0.00546517 | 30.00546517 | 30 | [13 empty] | 0.1882224 | 0.00018599 | 0.0055797 | 30.0055797 | 30 | [13 empty] | 0.1897432 | 0.0002014007 | 0.00604202 | 30.00604202 | 30 | [13 empty] | 0.1839206 | 0.0001345723 | 0.00403717 | 30.00403717 | 30 | [13 empty] | 0.2007329 | 0.000208282 | 0.00624846 | 30.00624846 | 30 | [13 empty] | 0.1819361 | 0.0001317327 | 0.00395198 | 30.00395198 | 30
| 0.1876074 | 0.000211171 | 0.00633513 | 30.00633513 | 30 | [13 empty] | 0.1821747 | 0.0001794633 | 0.0053839 | 30.0053839 | 30 | [13 empty] | 0.1920004 | 0.0002051493 | 0.00615448 | 30.00615448 | 30 | [13 empty] | 0.1912508 | 0.000194926 | 0.00584778 | 30.00584778 | 30 | [13 empty] | 0.1924415 | 0.0001949613 | 0.00584884 | 30.00584884 | 30 | [13 empty] | 0.1942395 | 0.0002159833 | 0.0064795 | 30.0064795 | 30 | [13 empty] | 0.186151 | 0.000134689 | 0.00404067 | 30.00404067 | 30 | [13 empty] | 0.2056778 | 0.000234842 | 0.00704526 | 30.00704526 | 30 | [13 empty] | 0.1856499 | 0.000144103 | 0.00432309 | 30.00432309 | 30
| 0.1915904 | 0.000227695 | 0.00683085 | 30.00683085 | 30 | [13 empty] | 0.1856882 | 0.0001975847 | 0.00592754 | 30.00592754 | 30 | [13 empty] | 0.1960853 | 0.0002050467 | 0.0061514 | 30.0061514 | 30 | [13 empty] | 0.1954923 | 0.000209403 | 0.00628209 | 30.00628209 | 30 | [13 empty] | 0.1965665 | 0.000202179 | 0.00606537 | 30.00606537 | 30 | [13 empty] | 0.1984803 | 0.000227343 | 0.00682029 | 30.00682029 | 30 | [13 empty] | 0.1882356 | 0.000144334 | 0.00433002 | 30.00433002 | 30 | [13 empty] | 0.2105212 | 0.000231792 | 0.00695376 | 30.00695376 | 30 | [13 empty] | 0.1893799 | 0.000168527 | 0.00505581 | 30.00505581 | 30
| 0.1954431 | 0.000241476 | 0.00724428 | 30.00724428 | 30 | [13 empty] | 0.1893127 | 0.0002058897 | 0.00617669 | 30.00617669 | 30 | [13 empty] | 0.2001877 | 0.000227309 | 0.00681927 | 30.00681927 | 30 | [13 empty] | 0.1998811 | 0.000217312 | 0.00651936 | 30.00651936 | 30 | [13 empty] | 0.2011936 | 0.0002162093 | 0.00648628 | 30.00648628 | 30 | [13 empty] | 0.2031029 | 0.0002415077 | 0.00724523 | 30.00724523 | 30 | [13 empty] | 0.1902928 | 0.0001555973 | 0.00466792 | 30.00466792 | 30 | [13 empty] | 0.2152945 | 0.0002552787 | 0.00765836 | 30.00765836 | 30 | [13 empty] | 0.1931325 | 0.0001624683 | 0.00487405 | 30.00487405 | 30
| 0.1994563 | 0.0002568257 | 0.00770477 | 30.00770477 | 30 | [13 empty] | 0.1931213 | 0.0002205783 | 0.00661735 | 30.00661735 | 30 | [13 empty] | 0.2045266 | 0.000235884 | 0.00707652 | 30.00707652 | 30 | [13 empty] | 0.2044936 | 0.0002350447 | 0.00705134 | 30.00705134 | 30 | [13 empty] | 0.2056112 | 0.0002239243 | 0.00671773 | 30.00671773 | 30 | [13 empty] | 0.2073887 | 0.0002513227 | 0.00753968 | 30.00753968 | 30 | [13 empty] | 0.1909347 | 0.0001506063 | 0.00451819 | 30.00451819 | 30 | [13 empty] | 0.2200834 | 0.000261054 | 0.00783162 | 30.00783162 | 30 | [13 empty] | 0.1970246 | 0.0001694113 | 0.00508234 | 30.00508234 | 30
| 0.2034045 | 0.000265161 | 0.00795483 | 30.00795483 | 30 | [13 empty] | 0.1968528 | 0.0002140557 | 0.00642167 | 30.00642167 | 30 | [13 empty] | 0.2088526 | 0.0002464463 | 0.00739339 | 30.00739339 | 30 | [13 empty] | 0.2088059 | 0.000251632 | 0.00754896 | 30.00754896 | 30 | [13 empty] | 0.2100348 | 0.0002386453 | 0.00715936 | 30.00715936 | 30 | [13 empty] | 0.2119297 | 0.0002673847 | 0.00802154 | 30.00802154 | 30 | [13 empty] | 0.1890942 | 0.0001395407 | 0.00418622 | 30.00418622 | 30 | [13 empty] | 0.2249127 | 0.0002798983 | 0.00839695 | 30.00839695 | 30 | [13 empty] | 0.2007554 | 0.0001810207 | 0.00543062 | 30.00543062 | 30
| 0.2073756 | 0.0002840357 | 0.00852107 | 30.00852107 | 30 | [13 empty] | 0.2006097 | 0.0002322717 | 0.00696815 | 30.00696815 | 30 | [13 empty] | 0.2131741 | 0.0002646333 | 0.007939 | 30.007939 | 30 | [13 empty] | 0.213365 | 0.000266688 | 0.00800064 | 30.00800064 | 30 | [13 empty] | 0.2144765 | 0.0002522103 | 0.00756631 | 30.00756631 | 30 | [13 empty] | 0.2163207 | 0.000283566 | 0.00850698 | 30.00850698 | 30 | [13 empty] | 0.1814761 | 0.0001361077 | 0.00408323 | 30.00408323 | 30 | [13 empty] | 0.2299427 | 0.0002896453 | 0.00868936 | 30.00868936 | 30 | [13 empty] | 0.2045098 | 0.0001940313 | 0.00582094 | 30.00582094 | 30
| 0.2115004 | 0.000297161 | 0.00891483 | 30.00891483 | 30 | [13 empty] | 0.2043724 | 0.000247312 | 0.00741936 | 30.00741936 | 30 | [13 empty] | 0.2177258 | 0.0002762207 | 0.00828662 | 30.00828662 | 30 | [13 empty] | 0.2179447 | 0.0002689977 | 0.00806993 | 30.00806993 | 30 | [13 empty] | 0.219118 | 0.0002687633 | 0.0080629 | 30.0080629 | 30 | [13 empty] | 0.2206804 | 0.0002972827 | 0.00891848 | 30.00891848 | 30 | [13 empty] | 0.1734905 | 0.0001039993 | 0.00311998 | 30.00311998 | 30 | [13 empty] | 0.2350815 | 0.0003069793 | 0.00920938 | 30.00920938 | 30 | [13 empty] | 0.2084553 | 0.0002022883 | 0.00606865 | 30.00606865 | 30
| 0.2156548 | 0.000318763 | 0.00956289 | 30.00956289 | 30 | [13 empty] | 0.2081293 | 0.000256439 | 0.00769317 | 30.00769317 | 30 | [13 empty] | 0.2222555 | 0.0002894777 | 0.00868433 | 30.00868433 | 30 | [13 empty] | 0.222353 | 0.0002927247 | 0.00878174 | 30.00878174 | 30 | [13 empty] | 0.2236173 | 0.0002824177 | 0.00847253 | 30.00847253 | 30 | [13 empty] | 0.2250747 | 0.0003026487 | 0.00907946 | 30.00907946 | 30 | [13 empty] | 0.1670699 | 9.3004e-05 | 0.00279012 | 30.00279012 | 30 | [13 empty] | 0.2401705 | 0.0003236977 | 0.00971093 | 30.00971093 | 30 | [13 empty] | 0.2125015 | 0.0001992663 | 0.00597799 | 30.00597799 | 30
| 0.2198781 | 0.0003271463 | 0.00981439 | 30.00981439 | 30 | [13 empty] | 0.2119523 | 0.0002699863 | 0.00809959 | 30.00809959 | 30 | [13 empty] | 0.2267687 | 0.000303789 | 0.00911367 | 30.00911367 | 30 | [13 empty] | 0.2267284 | 0.0003022727 | 0.00906818 | 30.00906818 | 30 | [13 empty] | 0.2284003 | 0.0003000303 | 0.00900091 | 30.00900091 | 30 | [13 empty] | 0.2295289 | 0.000328798 | 0.00986394 | 30.00986394 | 30 | [13 empty] | 0.1615665 | 8.494633e-05 | 0.00254839 | 30.00254839 | 30 | [13 empty] | 0.2453706 | 0.0003529733 | 0.0105892 | 30.0105892 | 30 | [13 empty] | 0.2165392 | 0.0002257993 | 0.00677398 | 30.00677398 | 30
| 0.2238629 | 0.0003458867 | 0.0103766 | 30.0103766 | 30 | [13 empty] | 0.215963 | 0.00028172 | 0.0084516 | 30.0084516 | 30 | [13 empty] | 0.2312972 | 0.0003186867 | 0.0095606 | 30.0095606 | 30 | [13 empty] | 0.2312794 | 0.000314101 | 0.00942303 | 30.00942303 | 30 | [13 empty] | 0.2331304 | 0.000310935 | 0.00932805 | 30.00932805 | 30 | [13 empty] | 0.2342285 | 0.0003414033 | 0.0102421 | 30.0102421 | 30 | [13 empty] | 0.1587903 | 0.000100017 | 0.00300051 | 30.00300051 | 30 | [13 empty] | 0.2507673 | 0.00036199 | 0.0108597 | 30.0108597 | 30 | [13 empty] | 0.2206197 | 0.0002121027 | 0.00636308 | 30.00636308 | 30
| 0.2277442 | 0.0003603267 | 0.0108098 | 30.0108098 | 30 | [13 empty] | 0.2199208 | 0.000288446 | 0.00865338 | 30.00865338 | 30 | [13 empty] | 0.2360485 | 0.000332084 | 0.00996252 | 30.00996252 | 30 | [13 empty] | 0.2360404 | 0.00033411 | 0.0100233 | 30.0100233 | 30 | [13 empty] | 0.2377994 | 0.000320531 | 0.00961593 | 30.00961593 | 30 | [13 empty] | 0.2388025 | 0.0003505067 | 0.0105152 | 30.0105152 | 30 | [13 empty] | 0.1585242 | 8.162733e-05 | 0.00244882 | 30.00244882 | 30 | [13 empty] | 0.2560273 | 0.0003869733 | 0.0116092 | 30.0116092 | 30 | [13 empty] | 0.2248829 | 0.0002267703 | 0.00680311 | 30.00680311 | 30
| 0.2317656 | 0.0003734833 | 0.0112045 | 30.0112045 | 30 | [13 empty] | 0.2237569 | 0.0003000693 | 0.00900208 | 30.00900208 | 30 | [13 empty] | 0.2406153 | 0.00034789 | 0.0104367 | 30.0104367 | 30 | [13 empty] | 0.2408317 | 0.0003472533 | 0.0104176 | 30.0104176 | 30 | [13 empty] | 0.2424637 | 0.0003333967 | 0.0100019 | 30.0100019 | 30 | [13 empty] | 0.2434378 | 0.00035904 | 0.0107712 | 30.0107712 | 30 | [13 empty] | 0.1600496 | 8.488e-05 | 0.0025464 | 30.0025464 | 30 | [13 empty] | 0.2612919 | 0.0003892933 | 0.0116788 | 30.0116788 | 30 | [13 empty] | 0.2290701 | 0.0002319837 | 0.00695951 | 30.00695951 | 30
| 0.2360338 | 0.0003829167 | 0.0114875 | 30.0114875 | 30 | [13 empty] | 0.227611 | 0.0003153647 | 0.00946094 | 30.00946094 | 30 | [13 empty] | 0.2455348 | 0.00036947 | 0.0110841 | 30.0110841 | 30 | [13 empty] | 0.2456423 | 0.0003669833 | 0.0110095 | 30.0110095 | 30 | [13 empty] | 0.247142 | 0.0003427767 | 0.0102833 | 30.0102833 | 30 | [13 empty] | 0.2478758 | 0.00038052 | 0.0114156 | 30.0114156 | 30 | [13 empty] | 0.1610227 | 7.486867e-05 | 0.00224606 | 30.00224606 | 30 | [13 empty] | 0.2667137 | 0.0004153667 | 0.012461 | 30.012461 | 30 | [13 empty] | 0.2332217 | 0.000242951 | 0.00728853 | 30.00728853 | 30
| 0.2400642 | 0.0004055667 | 0.012167 | 30.012167 | 30 | [13 empty] | 0.2314391 | 0.0003248343 | 0.00974503 | 30.00974503 | 30 | [13 empty] | 0.2503908 | 0.0003793733 | 0.0113812 | 30.0113812 | 30 | [13 empty] | 0.2503582 | 0.0003765833 | 0.0112975 | 30.0112975 | 30 | [13 empty] | 0.2518964 | 0.00034937 | 0.0104811 | 30.0104811 | 30 | [13 empty] | 0.2525544 | 0.0004018533 | 0.0120556 | 30.0120556 | 30 | [13 empty] | 0.1614946 | 8.448767e-05 | 0.00253463 | 30.00253463 | 30 | [13 empty] | 0.2718083 | 0.0004261233 | 0.0127837 | 30.0127837 | 30 | [13 empty] | 0.2374316 | 0.000273315 | 0.00819945 | 30.00819945 | 30
| 0.2441387 | 0.0004163167 | 0.0124895 | 30.0124895 | 30 | [13 empty] | 0.2353449 | 0.0003404567 | 0.0102137 | 30.0102137 | 30 | [13 empty] | 0.255032 | 0.00038901 | 0.0116703 | 30.0116703 | 30 | [13 empty] | 0.2551307 | 0.00039258 | 0.0117774 | 30.0117774 | 30 | [13 empty] | 0.2564925 | 0.0003689733 | 0.0110692 | 30.0110692 | 30 | [13 empty] | 0.257248 | 0.0004065933 | 0.0121978 | 30.0121978 | 30 | [13 empty] | 0.162005 | 9.559867e-05 | 0.00286796 | 30.00286796 | 30 | [13 empty] | 0.2771519 | 0.00044108 | 0.0132324 | 30.0132324 | 30 | [13 empty] | 0.2414985 | 0.0002706613 | 0.00811984 | 30.00811984 | 30
| 0.2481287 | 0.0004314367 | 0.0129431 | 30.0129431 | 30 | [13 empty] | 0.239348 | 0.0003484367 | 0.0104531 | 30.0104531 | 30 | [13 empty] | 0.259829 | 0.0004017933 | 0.0120538 | 30.0120538 | 30 | [13 empty] | 0.2600055 | 0.0004094333 | 0.012283 | 30.012283 | 30 | [13 empty] | 0.2613853 | 0.0003824633 | 0.0114739 | 30.0114739 | 30 | [13 empty] | 0.2621266 | 0.00042622 | 0.0127866 | 30.0127866 | 30 | [13 empty] | 0.1632179 | 8.9658e-05 | 0.00268974 | 30.00268974 | 30 | [13 empty] | 0.2822332 | 0.0004581133 | 0.0137434 | 30.0137434 | 30 | [13 empty] | 0.2456821 | 0.0002859473 | 0.00857842 | 30.00857842 | 30
| 0.2523568 | 0.0004473933 | 0.0134218 | 30.0134218 | 30 | [13 empty] | 0.2433289 | 0.0003639967 | 0.0109199 | 30.0109199 | 30 | [13 empty] | 0.2645181 | 0.0004155233 | 0.0124657 | 30.0124657 | 30 | [13 empty] | 0.2651477 | 0.0004168267 | 0.0125048 | 30.0125048 | 30 | [13 empty] | 0.2661947 | 0.0004009367 | 0.0120281 | 30.0120281 | 30 | [13 empty] | 0.2668969 | 0.0004387967 | 0.0131639 | 30.0131639 | 30 | [13 empty] | 0.1644982 | 0.0001001647 | 0.00300494 | 30.00300494 | 30 | [13 empty] | 0.2873835 | 0.00047479 | 0.0142437 | 30.0142437 | 30 | [13 empty] | 0.2500103 | 0.0002946987 | 0.00884096 | 30.00884096 | 30
| 0.2563238 | 0.00046329 | 0.0138987 | 30.0138987 | 30 | [13 empty] | 0.2474239 | 0.0003801633 | 0.0114049 | 30.0114049 | 30 | [13 empty] | 0.2693162 | 0.00043536 | 0.0130608 | 30.0130608 | 30 | [13 empty] | 0.2702417 | 0.0004365067 | 0.0130952 | 30.0130952 | 30 | [13 empty] | 0.2708764 | 0.0004127033 | 0.0123811 | 30.0123811 | 30 | [13 empty] | 0.2716109 | 0.00045531 | 0.0136593 | 30.0136593 | 30 | [13 empty] | 0.1659343 | 0.000103661 | 0.00310983 | 30.00310983 | 30 | [13 empty] | 0.2927261 | 0.00049209 | 0.0147627 | 30.0147627 | 30 | [13 empty] | 0.2546114 | 0.0003068743 | 0.00920623 | 30.00920623 | 30
| 0.2604926 | 0.00047708 | 0.0143124 | 30.0143124 | 30 | [13 empty] | 0.2515336 | 0.0003876633 | 0.0116299 | 30.0116299 | 30 | [13 empty] | 0.2742786 | 0.0004473233 | 0.0134197 | 30.0134197 | 30 | [13 empty] | 0.2751382 | 0.0004534233 | 0.0136027 | 30.0136027 | 30 | [13 empty] | 0.2756459 | 0.00042779 | 0.0128337 | 30.0128337 | 30 | [13 empty] | 0.2765394 | 0.0004671633 | 0.0140149 | 30.0140149 | 30 | [13 empty] | 0.1669474 | 0.0001064427 | 0.00319328 | 30.00319328 | 30 | [13 empty] | 0.2978716 | 0.0005079467 | 0.0152384 | 30.0152384 | 30 | [13 empty] | 0.2589624 | 0.0003071293 | 0.00921388 | 30.00921388 | 30
| 0.2645231 | 0.00049511 | 0.0148533 | 30.0148533 | 30 | [13 empty] | 0.2555115 | 0.0004060233 | 0.0121807 | 30.0121807 | 30 | [13 empty] | 0.2791196 | 0.0004612133 | 0.0138364 | 30.0138364 | 30 | [13 empty] | 0.2803457 | 0.0004678633 | 0.0140359 | 30.0140359 | 30 | [13 empty] | 0.2802537 | 0.0004457867 | 0.0133736 | 30.0133736 | 30 | [13 empty] | 0.2815432 | 0.00048044 | 0.0144132 | 30.0144132 | 30 | [13 empty] | 0.1683784 | 0.0001026823 | 0.00308047 | 30.00308047 | 30 | [13 empty] | 0.3032515 | 0.0005239 | 0.015717 | 30.015717 | 30 | [13 empty] | 0.263494 | 0.000314288 | 0.00942864 | 30.00942864 | 30
| 0.2685425 | 0.0005083533 | 0.0152506 | 30.0152506 | 30 | [13 empty] | 0.2594895 | 0.0004159567 | 0.0124787 | 30.0124787 | 30 | [13 empty] | 0.284094 | 0.00048856 | 0.0146568 | 30.0146568 | 30 | [13 empty] | 0.2855945 | 0.0004848233 | 0.0145447 | 30.0145447 | 30 | [13 empty] | 0.2851241 | 0.0004588733 | 0.0137662 | 30.0137662 | 30 | [13 empty] | 0.2866046 | 0.0004972933 | 0.0149188 | 30.0149188 | 30 | [13 empty] | 0.1700687 | 0.000109824 | 0.00329472 | 30.00329472 | 30 | [13 empty] | 0.3085854 | 0.00054421 | 0.0163263 | 30.0163263 | 30 | [13 empty] | 0.2680415 | 0.00033458 | 0.0100374 | 30.0100374 | 30
| 0.2724833 | 0.00051792 | 0.0155376 | 30.0155376 | 30 | [13 empty] | 0.2635901 | 0.0004318933 | 0.0129568 | 30.0129568 | 30 | [13 empty] | 0.2890832 | 0.0004973833 | 0.0149215 | 30.0149215 | 30 | [13 empty] | 0.290593 | 0.0004991933 | 0.0149758 | 30.0149758 | 30 | [13 empty] | 0.2900895 | 0.00046928 | 0.0140784 | 30.0140784 | 30 | [13 empty] | 0.2916307 | 0.0005149233 | 0.0154477 | 30.0154477 | 30 | [13 empty] | 0.1714955 | 0.0001059973 | 0.00317992 | 30.00317992 | 30 | [13 empty] | 0.3140786 | 0.0005565967 | 0.0166979 | 30.0166979 | 30 | [13 empty] | 0.2726296 | 0.00034433 | 0.0103299 | 30.0103299 | 30
| 0.2766644 | 0.0005458033 | 0.0163741 | 30.0163741 | 30 | [13 empty] | 0.2677939 | 0.00045013 | 0.0135039 | 30.0135039 | 30 | [13 empty] | 0.2943215 | 0.0005204833 | 0.0156145 | 30.0156145 | 30 | [13 empty] | 0.2959979 | 0.0005124433 | 0.0153733 | 30.0153733 | 30 | [13 empty] | 0.2950624 | 0.0004849833 | 0.0145495 | 30.0145495 | 30 | [13 empty] | 0.2968526 | 0.0005286733 | 0.0158602 | 30.0158602 | 30 | [13 empty] | 0.1727203 | 0.000121831 | 0.00365493 | 30.00365493 | 30 | [13 empty] | 0.3194484 | 0.00057097 | 0.0171291 | 30.0171291 | 30 | [13 empty] | 0.2773947 | 0.0003519533 | 0.0105586 | 30.0105586 | 30
| 0.2807995 | 0.00055988 | 0.0167964 | 30.0167964 | 30 | [13 empty] | 0.2719199 | 0.00046484 | 0.0139452 | 30.0139452 | 30 | [13 empty] | 0.2995009 | 0.0005289067 | 0.0158672 | 30.0158672 | 30 | [13 empty] | 0.3008791 | 0.0005315467 | 0.0159464 | 30.0159464 | 30 | [13 empty] | 0.3003863 | 0.0004986767 | 0.0149603 | 30.0149603 | 30 | [13 empty] | 0.3020672 | 0.00054496 | 0.0163488 | 30.0163488 | 30 | [13 empty] | 0.1737023 | 0.000116736 | 0.00350208 | 30.00350208 | 30 | [13 empty] | 0.3247696 | 0.0005904767 | 0.0177143 | 30.0177143 | 30 | [13 empty] | 0.2821156 | 0.0003647133 | 0.0109414 | 30.0109414 | 30
| 0.285025 | 0.0005782033 | 0.0173461 | 30.0173461 | 30 | [13 empty] | 0.2761952 | 0.0004761233 | 0.0142837 | 30.0142837 | 30 | [13 empty] | 0.304588 | 0.00055257 | 0.0165771 | 30.0165771 | 30 | [13 empty] | 0.3055843 | 0.00054724 | 0.0164172 | 30.0164172 | 30 | [13 empty] | 0.3057018 | 0.0005201967 | 0.0156059 | 30.0156059 | 30 | [13 empty] | 0.307076 | 0.0005572467 | 0.0167174 | 30.0167174 | 30 | [13 empty] | 0.174377 | 0.0001232483 | 0.00369745 | 30.00369745 | 30 | [13 empty] | 0.3303182 | 0.00060806 | 0.0182418 | 30.0182418 | 30 | [13 empty] | 0.2866156 | 0.0003770133 | 0.0113104 | 30.0113104 | 30
| 0.2894284 | 0.0005882533 | 0.0176476 | 30.0176476 | 30 | [13 empty] | 0.2804086 | 0.00048972 | 0.0146916 | 30.0146916 | 30 | [13 empty] | 0.3100379 | 0.0005613667 | 0.016841 | 30.016841 | 30 | [13 empty] | 0.3106484 | 0.00056154 | 0.0168462 | 30.0168462 | 30 | [13 empty] | 0.3111446 | 0.00053545 | 0.0160635 | 30.0160635 | 30 | [13 empty] | 0.3119908 | 0.0005784033 | 0.0173521 | 30.0173521 | 30 | [13 empty] | 0.1747789 | 0.0001152807 | 0.00345842 | 30.00345842 | 30 | [13 empty] | 0.3355481 | 0.0006242967 | 0.0187289 | 30.0187289 | 30 | [13 empty] | 0.2912589 | 0.00038681 | 0.0116043 | 30.0116043 | 30
| 0.2939237 | 0.00060606 | 0.0181818 | 30.0181818 | 30 | [13 empty] | 0.2847621 | 0.0005123833 | 0.0153715 | 30.0153715 | 30 | [13 empty] | 0.3155421 | 0.0005810467 | 0.0174314 | 30.0174314 | 30 | [13 empty] | 0.3160906 | 0.00058853 | 0.0176559 | 30.0176559 | 30 | [13 empty] | 0.3166157 | 0.0005470467 | 0.0164114 | 30.0164114 | 30 | [13 empty] | 0.3174298 | 0.00059301 | 0.0177903 | 30.0177903 | 30 | [13 empty] | 0.1757973 | 0.0001245333 | 0.003736 | 30.003736 | 30 | [13 empty] | 0.340843 | 0.0006461633 | 0.0193849 | 30.0193849 | 30 | [13 empty] | 0.295856 | 0.0004005367 | 0.0120161 | 30.0120161 | 30
| 0.2986856 | 0.00062797 | 0.0188391 | 30.0188391 | 30 | [13 empty] | 0.289214 | 0.00052777 | 0.0158331 | 30.0158331 | 30 | [13 empty] | 0.3210362 | 0.00060632 | 0.0181896 | 30.0181896 | 30 | [13 empty] | 0.3212518 | 0.0005925733 | 0.0177772 | 30.0177772 | 30 | [13 empty] | 0.3219929 | 0.0005652567 | 0.0169577 | 30.0169577 | 30 | [13 empty] | 0.3226832 | 0.0006120867 | 0.0183626 | 30.0183626 | 30 | [13 empty] | 0.1770361 | 0.0001239353 | 0.00371806 | 30.00371806 | 30 | [13 empty] | 0.3461612 | 0.0006667833 | 0.0200035 | 30.0200035 | 30 | [13 empty] | 0.3003218 | 0.00041524 | 0.0124572 | 30.0124572 | 30
| 0.3031638 | 0.00064456 | 0.0193368 | 30.0193368 | 30 | [13 empty] | 0.2937221 | 0.0005316833 | 0.0159505 | 30.0159505 | 30 | [13 empty] | 0.326436 | 0.0006105 | 0.018315 | 30.018315 | 30 | [13 empty] | 0.3263987 | 0.00061831 | 0.0185493 | 30.0185493 | 30 | [13 empty] | 0.3273178 | 0.0005813733 | 0.0174412 | 30.0174412 | 30 | [13 empty] | 0.3276809 | 0.0006311533 | 0.0189346 | 30.0189346 | 30 | [13 empty] | 0.1782701 | 0.0001269207 | 0.00380762 | 30.00380762 | 30 | [13 empty] | 0.3514249 | 0.00067949 | 0.0203847 | 30.0203847 | 30 | [13 empty] | 0.3048205 | 0.0004241667 | 0.012725 | 30.012725 | 30
| 0.3075963 | 0.00066779 | 0.0200337 | 30.0200337 | 30 | [13 empty] | 0.2982681 | 0.0005504533 | 0.0165136 | 30.0165136 | 30 | [13 empty] | 0.331907 | 0.00063857 | 0.0191571 | 30.0191571 | 30 | [13 empty] | 0.3315649 | 0.00063283 | 0.0189849 | 30.0189849 | 30 | [13 empty] | 0.332744 | 0.0005969767 | 0.0179093 | 30.0179093 | 30 | [13 empty] | 0.3328614 | 0.0006412567 | 0.0192377 | 30.0192377 | 30 | [13 empty] | 0.1797123 | 0.0001294313 | 0.00388294 | 30.00388294 | 30 | [13 empty] | 0.3566486 | 0.0007099733 | 0.0212992 | 30.0212992 | 30 | [13 empty] | 0.3092932 | 0.0004469867 | 0.0134096 | 30.0134096 | 30
| 0.3119877 | 0.0006853567 | 0.0205607 | 30.0205607 | 30 | [13 empty] | 0.302771 | 0.0005623667 | 0.016871 | 30.016871 | 30 | [13 empty] | 0.337444 | 0.00065798 | 0.0197394 | 30.0197394 | 30 | [13 empty] | 0.3369882 | 0.0006523033 | 0.0195691 | 30.0195691 | 30 | [13 empty] | 0.3380632 | 0.00061167 | 0.0183501 | 30.0183501 | 30 | [13 empty] | 0.3381152 | 0.00066186 | 0.0198558 | 30.0198558 | 30 | [13 empty] | 0.1812278 | 0.0001345897 | 0.00403769 | 30.00403769 | 30 | [13 empty] | 0.3620009 | 0.0007202067 | 0.0216062 | 30.0216062 | 30 | [13 empty] | 0.3140924 | 0.0004390767 | 0.0131723 | 30.0131723 | 30
| 0.316514 | 0.00070373 | 0.0211119 | 30.0211119 | 30 | [13 empty] | 0.3072643 | 0.0005821633 | 0.0174649 | 30.0174649 | 30 | [13 empty] | 0.3428979 | 0.0006722467 | 0.0201674 | 30.0201674 | 30 | [13 empty] | 0.3421859 | 0.0006673 | 0.020019 | 30.020019 | 30 | [13 empty] | 0.3433693 | 0.0006296267 | 0.0188888 | 30.0188888 | 30 | [13 empty] | 0.3434313 | 0.0006736867 | 0.0202106 | 30.0202106 | 30 | [13 empty] | 0.1830121 | 0.0001350793 | 0.00405238 | 30.00405238 | 30 | [13 empty] | 0.3673757 | 0.0007309933 | 0.0219298 | 30.0219298 | 30 | [13 empty] | 0.3188491 | 0.0004571333 | 0.013714 | 30.013714 | 30
| 0.320727 | 0.0007189167 | 0.0215675 | 30.0215675 | 30 | [13 empty] | 0.3117729 | 0.0005962867 | 0.0178886 | 30.0178886 | 30 | [13 empty] | 0.3483511 | 0.0006862767 | 0.0205883 | 30.0205883 | 30 | [13 empty] | 0.3475675 | 0.0006863 | 0.020589 | 30.020589 | 30 | [13 empty] | 0.3486718 | 0.0006449133 | 0.0193474 | 30.0193474 | 30 | [13 empty] | 0.3487082 | 0.0007002067 | 0.0210062 | 30.0210062 | 30 | [13 empty] | 0.185222 | 0.0001433157 | 0.00429947 | 30.00429947 | 30 | [13 empty] | 0.3727283 | 0.00075356 | 0.0226068 | 30.0226068 | 30 | [13 empty] | 0.3236087 | 0.0004731067 | 0.0141932 | 30.0141932 | 30
| 0.3250919 | 0.0007398933 | 0.0221968 | 30.0221968 | 30 | [13 empty] | 0.3167617 | 0.00061254 | 0.0183762 | 30.0183762 | 30 | [13 empty] | 0.3538324 | 0.0007121267 | 0.0213638 | 30.0213638 | 30 | [13 empty] | 0.352679 | 0.0007033667 | 0.021101 | 30.021101 | 30 | [13 empty] | 0.3539543 | 0.000665 | 0.01995 | 30.01995 | 30 | [13 empty] | 0.3539584 | 0.0007093067 | 0.0212792 | 30.0212792 | 30 | [13 empty] | 0.1876245 | 0.000143418 | 0.00430254 | 30.00430254 | 30 | [13 empty] | 0.3782462 | 0.0007695767 | 0.0230873 | 30.0230873 | 30 | [13 empty] | 0.3279944 | 0.0004831967 | 0.0144959 | 30.0144959 | 30
| 0.3296096 | 0.0007518667 | 0.022556 | 30.022556 | 30 | [13 empty] | 0.3213001 | 0.0006258567 | 0.0187757 | 30.0187757 | 30 | [13 empty] | 0.3593283 | 0.0007236867 | 0.0217106 | 30.0217106 | 30 | [13 empty] | 0.358182 | 0.0007184667 | 0.021554 | 30.021554 | 30 | [13 empty] | 0.3592046 | 0.00068001 | 0.0204003 | 30.0204003 | 30 | [13 empty] | 0.3590478 | 0.0007252033 | 0.0217561 | 30.0217561 | 30 | [13 empty] | 0.1898424 | 0.0001488923 | 0.00446677 | 30.00446677 | 30 | [13 empty] | 0.3837705 | 0.0007901833 | 0.0237055 | 30.0237055 | 30 | [13 empty] | 0.3326021 | 0.0004877333 | 0.014632 | 30.014632 | 30
| 0.3340859 | 0.0007767733 | 0.0233032 | 30.0233032 | 30 | [13 empty] | 0.3257299 | 0.0006434733 | 0.0193042 | 30.0193042 | 30 | [13 empty] | 0.3647056 | 0.0007339367 | 0.0220181 | 30.0220181 | 30 | [13 empty] | 0.3634995 | 0.00073804 | 0.0221412 | 30.0221412 | 30 | [13 empty] | 0.3645952 | 0.00070456 | 0.0211368 | 30.0211368 | 30 | [13 empty] | 0.364134 | 0.0007493233 | 0.0224797 | 30.0224797 | 30 | [13 empty] | 0.191304 | 0.0001543433 | 0.0046303 | 30.0046303 | 30 | [13 empty] | 0.3892361 | 0.00081033 | 0.0243099 | 30.0243099 | 30 | [13 empty] | 0.3368604 | 0.00049943 | 0.0149829 | 30.0149829 | 30
| 0.3388087 | 0.0007938233 | 0.0238147 | 30.0238147 | 30 | [13 empty] | 0.3303077 | 0.0006642033 | 0.0199261 | 30.0199261 | 30 | [13 empty] | 0.3700883 | 0.00074818 | 0.0224454 | 30.0224454 | 30 | [13 empty] | 0.3687062 | 0.0007565067 | 0.0226952 | 30.0226952 | 30 | [13 empty] | 0.3699401 | 0.00071239 | 0.0213717 | 30.0213717 | 30 | [13 empty] | 0.3692416 | 0.00075898 | 0.0227694 | 30.0227694 | 30 | [13 empty] | 0.192854 | 0.0001517367 | 0.0045521 | 30.0045521 | 30 | [13 empty] | 0.3947535 | 0.00083356 | 0.0250068 | 30.0250068 | 30 | [13 empty] | 0.3412621 | 0.00050947 | 0.0152841 | 30.0152841 | 30
| 0.3432955 | 0.0008143367 | 0.0244301 | 30.0244301 | 30 | [13 empty] | 0.3348075 | 0.0006846267 | 0.0205388 | 30.0205388 | 30 | [13 empty] | 0.3752711 | 0.0007671567 | 0.0230147 | 30.0230147 | 30 | [13 empty] | 0.3743613 | 0.0007802367 | 0.0234071 | 30.0234071 | 30 | [13 empty] | 0.375559 | 0.0007343167 | 0.0220295 | 30.0220295 | 30 | [13 empty] | 0.3744979 | 0.0007872433 | 0.0236173 | 30.0236173 | 30 | [13 empty] | 0.1944173 | 0.0001549613 | 0.00464884 | 30.00464884 | 30 | [13 empty] | 0.4002195 | 0.00085764 | 0.0257292 | 30.0257292 | 30 | [13 empty] | 0.345685 | 0.0005220867 | 0.0156626 | 30.0156626 | 30
| 0.3478545 | 0.0008345633 | 0.0250369 | 30.0250369 | 30 | [13 empty] | 0.339297 | 0.00069636 | 0.0208908 | 30.0208908 | 30 | [13 empty] | 0.3806748 | 0.00079826 | 0.0239478 | 30.0239478 | 30 | [13 empty] | 0.3799378 | 0.0008008033 | 0.0240241 | 30.0240241 | 30 | [13 empty] | 0.381374 | 0.0007481433 | 0.0224443 | 30.0224443 | 30 | [13 empty] | 0.3796577 | 0.00081244 | 0.0243732 | 30.0243732 | 30 | [13 empty] | 0.1958937 | 0.000162408 | 0.00487224 | 30.00487224 | 30 | [13 empty] | 0.4054756 | 0.0008650833 | 0.0259525 | 30.0259525 | 30 | [13 empty] | 0.3501249 | 0.00053912 | 0.0161736 | 30.0161736 | 30
| 0.3523207 | 0.00084804 | 0.0254412 | 30.0254412 | 30 | [13 empty] | 0.3438812 | 0.00070632 | 0.0211896 | 30.0211896 | 30 | [13 empty] | 0.3859465 | 0.0008262 | 0.024786 | 30.024786 | 30 | [13 empty] | 0.3855409 | 0.0008115667 | 0.024347 | 30.024347 | 30 | [13 empty] | 0.3871935 | 0.0007690433 | 0.0230713 | 30.0230713 | 30 | [13 empty] | 0.3850251 | 0.00082309 | 0.0246927 | 30.0246927 | 30 | [13 empty] | 0.1971315 | 0.0001536787 | 0.00461036 | 30.00461036 | 30 | [13 empty] | 0.4110691 | 0.0008882567 | 0.0266477 | 30.0266477 | 30 | [13 empty] | 0.3544465 | 0.0005468567 | 0.0164057 | 30.0164057 | 30
| 0.3569115 | 0.00086522 | 0.0259566 | 30.0259566 | 30 | [13 empty] | 0.3485266 | 0.0007241033 | 0.0217231 | 30.0217231 | 30 | [13 empty] | 0.3914115 | 0.0008323967 | 0.0249719 | 30.0249719 | 30 | [13 empty] | 0.3911804 | 0.0008354533 | 0.0250636 | 30.0250636 | 30 | [13 empty] | 0.393037 | 0.0007904167 | 0.0237125 | 30.0237125 | 30 | [13 empty] | 0.3902605 | 0.0008338367 | 0.0250151 | 30.0250151 | 30 | [13 empty] | 0.197118 | 0.0001554593 | 0.00466378 | 30.00466378 | 30 | [13 empty] | 0.4163306 | 0.00090887 | 0.0272661 | 30.0272661 | 30 | [13 empty] | 0.3588747 | 0.0005576167 | 0.0167285 | 30.0167285 | 30
| 0.3614803 | 0.00088142 | 0.0264426 | 30.0264426 | 30 | [13 empty] | 0.3531728 | 0.0007341533 | 0.0220246 | 30.0220246 | 30 | [13 empty] | 0.3967986 | 0.00085731 | 0.0257193 | 30.0257193 | 30 | [13 empty] | 0.3970197 | 0.0008543867 | 0.0256316 | 30.0256316 | 30 | [13 empty] | 0.3988163 | 0.00080676 | 0.0242028 | 30.0242028 | 30 | [13 empty] | 0.3955312 | 0.00085593 | 0.0256779 | 30.0256779 | 30 | [13 empty] | 0.1974271 | 0.0001577987 | 0.00473396 | 30.00473396 | 30 | [13 empty] | 0.4218632 | 0.0009272967 | 0.0278189 | 30.0278189 | 30 | [13 empty] | 0.3633584 | 0.0005596767 | 0.0167903 | 30.0167903 | 30
| 0.3659355 | 0.0009123533 | 0.0273706 | 30.0273706 | 30 | [13 empty] | 0.3580298 | 0.0007628967 | 0.0228869 | 30.0228869 | 30 | [13 empty] | 0.4022753 | 0.0008741733 | 0.0262252 | 30.0262252 | 30 | [13 empty] | 0.402677 | 0.0008726833 | 0.0261805 | 30.0261805 | 30 | [13 empty] | 0.4046906 | 0.0008283333 | 0.02485 | 30.02485 | 30 | [13 empty] | 0.4009184 | 0.00087651 | 0.0262953 | 30.0262953 | 30 | [13 empty] | 0.1914171 | 0.0001146327 | 0.00343898 | 30.00343898 | 30 | [13 empty] | 0.4274763 | 0.0009473833 | 0.0284215 | 30.0284215 | 30 | [13 empty] | 0.3679048 | 0.0005856433 | 0.0175693 | 30.0175693 | 30
| 0.3703979 | 0.00092929 | 0.0278787 | 30.0278787 | 30 | [13 empty] | 0.3628504 | 0.0007831933 | 0.0234958 | 30.0234958 | 30 | [13 empty] | 0.4077657 | 0.00089532 | 0.0268596 | 30.0268596 | 30 | [13 empty] | 0.4085884 | 0.00090026 | 0.0270078 | 30.0270078 | 30 | [13 empty] | 0.4105968 | 0.0008502667 | 0.025508 | 30.025508 | 30 | [13 empty] | 0.4060908 | 0.00089711 | 0.0269133 | 30.0269133 | 30 | [13 empty] | 0.1759689 | 7.5204e-05 | 0.00225612 | 30.00225612 | 30 | [13 empty] | 0.4328991 | 0.0009645033 | 0.0289351 | 30.0289351 | 30 | [13 empty] | 0.3725123 | 0.00059738 | 0.0179214 | 30.0179214 | 30
| 0.3748973 | 0.00094497 | 0.0283491 | 30.0283491 | 30 | [13 empty] | 0.3675454 | 0.0007939667 | 0.023819 | 30.023819 | 30 | [13 empty] | 0.4130906 | 0.0009152933 | 0.0274588 | 30.0274588 | 30 | [13 empty] | 0.4144498 | 0.0009125967 | 0.0273779 | 30.0273779 | 30 | [13 empty] | 0.4164286 | 0.0008648 | 0.025944 | 30.025944 | 30 | [13 empty] | 0.4114134 | 0.0009187633 | 0.0275629 | 30.0275629 | 30 | [13 empty] | 0.1641758 | 3.212393e-05 | 0.000963718 | 30.00096 | 30 | [13 empty] | 0.4385515 | 0.0009931967 | 0.0297959 | 30.0297959 | 30 | [13 empty] | 0.3768434 | 0.0006124833 | 0.0183745 | 30.0183745 | 30
| 0.3795933 | 0.00096811 | 0.0290433 | 30.0290433 | 30 | [13 empty] | 0.3723705 | 0.00081691 | 0.0245073 | 30.0245073 | 30 | [13 empty] | 0.4183851 | 0.0009452133 | 0.0283564 | 30.0283564 | 30 | [13 empty] | 0.4200418 | 0.00093286 | 0.0279858 | 30.0279858 | 30 | [13 empty] | 0.4223779 | 0.00088419 | 0.0265257 | 30.0265257 | 30 | [13 empty] | 0.4166971 | 0.0009369233 | 0.0281077 | 30.0281077 | 30 | [13 empty] | 0.1586754 | 5.1399e-05 | 0.00154197 | 30.00154197 | 30 | [13 empty] | 0.4440246 | 0.001016863 | 0.0305059 | 30.0305059 | 30 | [13 empty] | 0.3810886 | 0.0006135933 | 0.0184078 | 30.0184078 | 30
| 0.3840688 | 0.0009857567 | 0.0295727 | 30.0295727 | 30 | [13 empty] | 0.3772515 | 0.0008351433 | 0.0250543 | 30.0250543 | 30 | [13 empty] | 0.4235819 | 0.00096056 | 0.0288168 | 30.0288168 | 30 | [13 empty] | 0.4259727 | 0.0009532567 | 0.0285977 | 30.0285977 | 30 | [13 empty] | 0.4282964 | 0.0009128233 | 0.0273847 | 30.0273847 | 30 | [13 empty] | 0.4221436 | 0.0009492367 | 0.0284771 | 30.0284771 | 30 | [13 empty] | 0.1613549 | 4.698033e-05 | 0.00140941 | 30.00140941 | 30 | [13 empty] | 0.4496696 | 0.001032157 | 0.0309647 | 30.0309647 | 30 | [13 empty] | 0.3853928 | 0.0006280033 | 0.0188401 | 30.0188401 | 30
| 0.3884882 | 0.001002117 | 0.0300635 | 30.0300635 | 30 | [13 empty] | 0.3819136 | 0.0008499 | 0.025497 | 30.025497 | 30 | [13 empty] | 0.428979 | 0.0009783867 | 0.0293516 | 30.0293516 | 30 | [13 empty] | 0.4318958 | 0.0009754733 | 0.0292642 | 30.0292642 | 30 | [13 empty] | 0.4341524 | 0.0009307933 | 0.0279238 | 30.0279238 | 30 | [13 empty] | 0.4274802 | 0.0009775633 | 0.0293269 | 30.0293269 | 30 | [13 empty] | 0.1659697 | 6.423033e-05 | 0.00192691 | 30.00192691 | 30 | [13 empty] | 0.4551233 | 0.001059367 | 0.031781 | 30.031781 | 30 | [13 empty] | 0.3896165 | 0.0006495233 | 0.0194857 | 30.0194857 | 30
| 0.3928581 | 0.00102016 | 0.0306048 | 30.0306048 | 30 | [13 empty] | 0.3867405 | 0.00086442 | 0.0259326 | 30.0259326 | 30 | [13 empty] | 0.4342866 | 0.001006597 | 0.0301979 | 30.0301979 | 30 | [13 empty] | 0.4378449 | 0.0009911333 | 0.029734 | 30.029734 | 30 | [13 empty] | 0.4400426 | 0.0009473833 | 0.0284215 | 30.0284215 | 30 | [13 empty] | 0.4330581 | 0.00098255 | 0.0294765 | 30.0294765 | 30 | [13 empty] | 0.170728 | 7.4637e-05 | 0.00223911 | 30.00223911 | 30 | [13 empty] | 0.4609022 | 0.001077773 | 0.0323332 | 30.0323332 | 30 | [13 empty] | 0.3938431 | 0.0006560733 | 0.0196822 | 30.0196822 | 30
| 0.3973948 | 0.00104072 | 0.0312216 | 30.0312216 | 30 | [13 empty] | 0.3916452 | 0.00088643 | 0.0265929 | 30.0265929 | 30 | [13 empty] | 0.4400023 | 0.00102183 | 0.0306549 | 30.0306549 | 30 | [13 empty] | 0.4440043 | 0.001022913 | 0.0306874 | 30.0306874 | 30 | [13 empty] | 0.4460854 | 0.0009692933 | 0.0290788 | 30.0290788 | 30 | [13 empty] | 0.4387473 | 0.001016413 | 0.0304924 | 30.0304924 | 30 | [13 empty] | 0.1762306 | 8.882367e-05 | 0.00266471 | 30.00266471 | 30 | [13 empty] | 0.4667166 | 0.001098837 | 0.0329651 | 30.0329651 | 30 | [13 empty] | 0.3979186 | 0.0006608033 | 0.0198241 | 30.0198241 | 30
| 0.4017718 | 0.001072633 | 0.032179 | 30.032179 | 30 | [13 empty] | 0.3964568 | 0.0009028 | 0.027084 | 30.027084 | 30 | [13 empty] | 0.4455711 | 0.001038547 | 0.0311564 | 30.0311564 | 30 | [13 empty] | 0.4499373 | 0.001042203 | 0.0312661 | 30.0312661 | 30 | [13 empty] | 0.4518522 | 0.00098649 | 0.0295947 | 30.0295947 | 30 | [13 empty] | 0.4441753 | 0.001038443 | 0.0311533 | 30.0311533 | 30 | [13 empty] | 0.1815309 | 0.0001004423 | 0.00301327 | 30.00301327 | 30 | [13 empty] | 0.4724548 | 0.001121313 | 0.0336394 | 30.0336394 | 30 | [13 empty] | 0.4019205 | 0.0006775967 | 0.0203279 | 30.0203279 | 30
| 0.405993 | 0.001092317 | 0.0327695 | 30.0327695 | 30 | [13 empty] | 0.4011356 | 0.0009222167 | 0.0276665 | 30.0276665 | 30 | [13 empty] | 0.4513369 | 0.001060167 | 0.031805 | 30.031805 | 30 | [13 empty] | 0.4560234375 | 0.001066883 | 0.0320065 | 30.0320065 | 30 | [13 empty] | 0.4576472 | 0.001002947 | 0.0300884 | 30.0300884 | 30 | [13 empty] | 0.4498017 | 0.001061743 | 0.0318523 | 30.0318523 | 30 | [13 empty] | 0.1876399 | 0.0001220103 | 0.00366031 | 30.00366031 | 30 | [13 empty] | 0.4782225 | 0.001145723 | 0.0343717 | 30.0343717 | 30 | [13 empty] | 0.4056862 | 0.0006942033 | 0.0208261 | 30.0208261 | 30
| 0.4105136 | 0.001112087 | 0.0333626 | 30.0333626 | 30 | [13 empty] | 0.4059575 | 0.00094088 | 0.0282264 | 30.0282264 | 30 | [13 empty] | 0.4568699 | 0.00108724 | 0.0326172 | 30.0326172 | 30 | [13 empty] | 0.462054 | 0.001081937 | 0.0324581 | 30.0324581 | 30 | [13 empty] | 0.4635487 | 0.001029003 | 0.0308701 | 30.0308701 | 30 | [13 empty] | 0.4555206 | 0.001079947 | 0.0323984 | 30.0323984 | 30 | [13 empty] | 0.1939923 | 0.0001295487 | 0.00388646 | 30.00388646 | 30 | [13 empty] | 0.4839918 | 0.001169973 | 0.0350992 | 30.0350992 | 30 | [13 empty] | 0.409699 | 0.00070129 | 0.0210387 | 30.0210387 | 30
| 0.4149059 | 0.00112773 | 0.0338319 | 30.0338319 | 30 | [13 empty] | 0.4108667 | 0.00096257 | 0.0288771 | 30.0288771 | 30 | [13 empty] | 0.4627601 | 0.001098027 | 0.0329408 | 30.0329408 | 30 | [13 empty] | 0.4680562 | 0.001107293 | 0.0332188 | 30.0332188 | 30 | [13 empty] | 0.4690655 | 0.00105512 | 0.0316536 | 30.0316536 | 30 | [13 empty] | 0.4610115 | 0.001097657 | 0.0329297 | 30.0329297 | 30 | [13 empty] | 0.1998075 | 0.00014658 | 0.0043974 | 30.0043974 | 30 | [13 empty] | 0.4895663 | 0.001184163 | 0.0355249 | 30.0355249 | 30 | [13 empty] | 0.4135841 | 0.00071361 | 0.0214083 | 30.0214083 | 30
| 0.4194268 | 0.001147263 | 0.0344179 | 30.0344179 | 30 | [13 empty] | 0.4154938 | 0.0009867167 | 0.0296015 | 30.0296015 | 30 | [13 empty] | 0.4684709 | 0.001120063 | 0.0336019 | 30.0336019 | 30 | [13 empty] | 0.4742845 | 0.00112915 | 0.0338745 | 30.0338745 | 30 | [13 empty] | 0.4749314 | 0.001065507 | 0.0319652 | 30.0319652 | 30 | [13 empty] | 0.4664437 | 0.0011242 | 0.033726 | 30.033726 | 30 | [13 empty] | 0.2053239 | 0.0001533143 | 0.00459943 | 30.00459943 | 30 | [13 empty] | 0.4949945 | 0.00121259 | 0.0363777 | 30.0363777 | 30 | [13 empty] | 0.4176813 | 0.0007274933 | 0.0218248 | 30.0218248 | 30
| 0.4239001 | 0.001170507 | 0.0351152 | 30.0351152 | 30 | [13 empty] | 0.4203562 | 0.00099683 | 0.0299049 | 30.0299049 | 30 | [13 empty] | 0.4741898 | 0.00114624 | 0.0343872 | 30.0343872 | 30 | [13 empty] | 0.4802824 | 0.001146873 | 0.0344062 | 30.0344062 | 30 | [13 empty] | 0.4806873 | 0.001083293 | 0.0324988 | 30.0324988 | 30 | [13 empty] | 0.4718134 | 0.0011433 | 0.034299 | 30.034299 | 30 | [13 empty] | 0.2104314 | 0.000160868 | 0.00482604 | 30.00482604 | 30 | [13 empty] | 0.5005866 | 0.001228193 | 0.0368458 | 30.0368458 | 30 | [13 empty] | 0.4217987 | 0.00073976 | 0.0221928 | 30.0221928 | 30
| 0.4285571 | 0.00118926 | 0.0356778 | 30.0356778 | 30 | [13 empty] | 0.4250717 | 0.001014597 | 0.0304379 | 30.0304379 | 30 | [13 empty] | 0.4800137 | 0.001163863 | 0.0349159 | 30.0349159 | 30 | [13 empty] | 0.4867132 | 0.001182347 | 0.0354704 | 30.0354704 | 30 | [13 empty] | 0.4863733 | 0.00111391 | 0.0334173 | 30.0334173 | 30 | [13 empty] | 0.4771498 | 0.001165943 | 0.0349783 | 30.0349783 | 30 | [13 empty] | 0.2159627 | 0.00018127 | 0.0054381 | 30.0054381 | 30 | [13 empty] | 0.5061534 | 0.001254187 | 0.0376256 | 30.0376256 | 30 | [13 empty] | 0.4258869 | 0.0007498033 | 0.0224941 | 30.0224941 | 30
| 0.4332161 | 0.00121394 | 0.0364182 | 30.0364182 | 30 | [13 empty] | 0.4298817 | 0.00103815 | 0.0311445 | 30.0311445 | 30 | [13 empty] | 0.4857146 | 0.001170613 | 0.0351184 | 30.0351184 | 30 | [13 empty] | 0.4928516 | 0.001200287 | 0.0360086 | 30.0360086 | 30 | [13 empty] | 0.4922129 | 0.00112535 | 0.0337605 | 30.0337605 | 30 | [13 empty] | 0.4824243 | 0.001185563 | 0.0355669 | 30.0355669 | 30 | [13 empty] | 0.2216243 | 0.0001911197 | 0.00573359 | 30.00573359 | 30 | [13 empty] | 0.5117706 | 0.001281893 | 0.0384568 | 30.0384568 | 30 | [13 empty] | 0.4300642 | 0.00076613 | 0.0229839 | 30.0229839 | 30
| 0.4378612 | 0.00123602 | 0.0370806 | 30.0370806 | 30 | [13 empty] | 0.4345591 | 0.00106468 | 0.0319404 | 30.0319404 | 30 | [13 empty] | 0.491695 | 0.00121436 | 0.0364308 | 30.0364308 | 30 | [13 empty] | 0.4992844 | 0.001228723 | 0.0368617 | 30.0368617 | 30 | [13 empty] | 0.4979339 | 0.001146833 | 0.034405 | 30.034405 | 30 | [13 empty] | 0.4879686 | 0.001207847 | 0.0362354 | 30.0362354 | 30 | [13 empty] | 0.2273932 | 0.0002070123 | 0.00621037 | 30.00621037 | 30 | [13 empty] | 0.5176487 | 0.001305783 | 0.0391735 | 30.0391735 | 30 | [13 empty] | 0.4341986 | 0.0007722533 | 0.0231676 | 30.0231676 | 30
| 0.4426318 | 0.0012597 | 0.037791 | 30.037791 | 30 | [13 empty] | 0.4393477 | 0.001072627 | 0.0321788 | 30.0321788 | 30 | [13 empty] | 0.497382 | 0.00123657 | 0.0370971 | 30.0370971 | 30 | [13 empty] | 0.5055606 | 0.00125504 | 0.0376512 | 30.0376512 | 30 | [13 empty] | 0.5036388 | 0.001169203 | 0.0350761 | 30.0350761 | 30 | [13 empty] | 0.4934336 | 0.001224827 | 0.0367448 | 30.0367448 | 30 | [13 empty] | 0.2332537 | 0.000230232 | 0.00690696 | 30.00690696 | 30 | [13 empty] | 0.5234003 | 0.00132546 | 0.0397638 | 30.0397638 | 30 | [13 empty] | 0.4383647 | 0.0007866867 | 0.0236006 | 30.0236006 | 30
| 0.4471547 | 0.001283863 | 0.0385159 | 30.0385159 | 30 | [13 empty] | 0.4441613 | 0.001095687 | 0.0328706 | 30.0328706 | 30 | [13 empty] | 0.5032036 | 0.00125593 | 0.0376779 | 30.0376779 | 30 | [13 empty] | 0.5120012 | 0.00126789 | 0.0380367 | 30.0380367 | 30 | [13 empty] | 0.5094337 | 0.00118741 | 0.0356223 | 30.0356223 | 30 | [13 empty] | 0.4990613 | 0.001242467 | 0.037274 | 30.037274 | 30 | [13 empty] | 0.2396224 | 0.000239228 | 0.00717684 | 30.00717684 | 30 | [13 empty] | 0.5292633 | 0.001349253 | 0.0404776 | 30.0404776 | 30 | [13 empty] | 0.4422754 | 0.00079544 | 0.0238632 | 30.0238632 | 30
| 0.4516576 | 0.001305867 | 0.039176 | 30.039176 | 30 | [13 empty] | 0.4489153 | 0.001110193 | 0.0333058 | 30.0333058 | 30 | [13 empty] | 0.5092316 | 0.00128505 | 0.0385515 | 30.0385515 | 30 | [13 empty] | 0.5182666 | 0.001290363 | 0.0387109 | 30.0387109 | 30 | [13 empty] | 0.515038 | 0.001205767 | 0.036173 | 30.036173 | 30 | [13 empty] | 0.5045638 | 0.001279023 | 0.0383707 | 30.0383707 | 30 | [13 empty] | 0.2461194 | 0.0002582447 | 0.00774734 | 30.00774734 | 30 | [13 empty] | 0.5349683 | 0.001374597 | 0.0412379 | 30.0412379 | 30 | [13 empty] | 0.44636 | 0.0008070433 | 0.0242113 | 30.0242113 | 30
| 0.4561074 | 0.00131978 | 0.0395934 | 30.0395934 | 30 | [13 empty] | 0.4537644 | 0.00113829 | 0.0341487 | 30.0341487 | 30 | [13 empty] | 0.5149717 | 0.001301437 | 0.0390431 | 30.0390431 | 30 | [13 empty] | 0.5245563 | 0.001326917 | 0.0398075 | 30.0398075 | 30 | [13 empty] | 0.5208113 | 0.001239643 | 0.0371893 | 30.0371893 | 30 | [13 empty] | 0.510292 | 0.001290417 | 0.0387125 | 30.0387125 | 30 | [13 empty] | 0.2534643 | 0.0002784593 | 0.00835378 | 30.00835378 | 30 | [13 empty] | 0.5407971 | 0.001401623 | 0.0420487 | 30.0420487 | 30 | [13 empty] | 0.4504554 | 0.00084585 | 0.0253755 | 30.0253755 | 30
| 0.4610178 | 0.00134458 | 0.0403374 | 30.0403374 | 30 | [13 empty] | 0.4584953 | 0.001161993 | 0.0348598 | 30.0348598 | 30 | [13 empty] | 0.5209987 | 0.00132902 | 0.0398706 | 30.0398706 | 30 | [13 empty] | 0.5311351 | 0.00134196 | 0.0402588 | 30.0402588 | 30 | [13 empty] | 0.526403 | 0.001247947 | 0.0374384 | 30.0374384 | 30 | [13 empty] | 0.516039 | 0.001304313 | 0.0391294 | 30.0391294 | 30 | [13 empty] | 0.2617173 | 0.0002934593 | 0.00880378 | 30.00880378 | 30 | [13 empty] | 0.5464053 | 0.001414057 | 0.0424217 | 30.0424217 | 30 | [13 empty] | 0.4547539 | 0.0008401033 | 0.0252031 | 30.0252031 | 30
| 0.465643 | 0.001373367 | 0.041201 | 30.041201 | 30 | [13 empty] | 0.4635199 | 0.001179273 | 0.0353782 | 30.0353782 | 30 | [13 empty] | 0.5271343 | 0.001348257 | 0.0404477 | 30.0404477 | 30 | [13 empty] | 0.5372844 | 0.001366407 | 0.0409922 | 30.0409922 | 30 | [13 empty] | 0.5319877 | 0.00127846 | 0.0383538 | 30.0383538 | 30 | [13 empty] | 0.5216691 | 0.001332827 | 0.0399848 | 30.0399848 | 30 | [13 empty] | 0.2698468 | 0.0003216383 | 0.00964915 | 30.00964915 | 30 | [13 empty] | 0.5524687 | 0.001444223 | 0.0433267 | 30.0433267 | 30 | [13 empty] | 0.4589481 | 0.00085406 | 0.0256218 | 30.0256218 | 30
| 0.4704705 | 0.001392077 | 0.0417623 | 30.0417623 | 30 | [13 empty] | 0.4684231 | 0.001198207 | 0.0359462 | 30.0359462 | 30 | [13 empty] | 0.5331422 | 0.0013741 | 0.041223 | 30.041223 | 30 | [13 empty] | 0.5439437 | 0.00138563 | 0.0415689 | 30.0415689 | 30 | [13 empty] | 0.5374562 | 0.001293357 | 0.0388007 | 30.0388007 | 30 | [13 empty] | 0.5274718 | 0.001350183 | 0.0405055 | 30.0405055 | 30 | [13 empty] | 0.2776995 | 0.0003412967 | 0.0102389 | 30.0102389 | 30 | [13 empty] | 0.5581793 | 0.00147144 | 0.0441432 | 30.0441432 | 30 | [13 empty] | 0.4630368 | 0.0008766633 | 0.0262999 | 30.0262999 | 30
| 0.4752299 | 0.001413943 | 0.0424183 | 30.0424183 | 30 | [13 empty] | 0.4731068 | 0.001218163 | 0.0365449 | 30.0365449 | 30 | [13 empty] | 0.5389633 | 0.001401897 | 0.0420569 | 30.0420569 | 30 | [13 empty] | 0.5507406 | 0.0014209 | 0.042627 | 30.042627 | 30 | [13 empty] | 0.5430062 | 0.00132711 | 0.0398133 | 30.0398133 | 30 | [13 empty] | 0.5331435 | 0.00138354 | 0.0415062 | 30.0415062 | 30 | [13 empty] | 0.2854679 | 0.0003594567 | 0.0107837 | 30.0107837 | 30 | [13 empty] | 0.5638771 | 0.001500537 | 0.0450161 | 30.0450161 | 30 | [13 empty] | 0.4672516 | 0.00087841 | 0.0263523 | 30.0263523 | 30
| 0.4800866 | 0.00144229 | 0.0432687 | 30.0432687 | 30 | [13 empty] | 0.4778785 | 0.001239607 | 0.0371882 | 30.0371882 | 30 | [13 empty] | 0.5451168 | 0.001429687 | 0.0428906 | 30.0428906 | 30 | [13 empty] | 0.5573586 | 0.001438857 | 0.0431657 | 30.0431657 | 30 | [13 empty] | 0.5483544 | 0.001339937 | 0.0401981 | 30.0401981 | 30 | [13 empty] | 0.5390944 | 0.001409463 | 0.0422839 | 30.0422839 | 30 | [13 empty] | 0.2930205 | 0.0003820333 | 0.011461 | 30.011461 | 30 | [13 empty] | 0.5696216 | 0.001515897 | 0.0454769 | 30.0454769 | 30 | [13 empty] | 0.4712591 | 0.0008931333 | 0.026794 | 30.026794 | 30
| 0.4847372 | 0.001456247 | 0.0436874 | 30.0436874 | 30 | [13 empty] | 0.4824103 | 0.001260887 | 0.0378266 | 30.0378266 | 30 | [13 empty] | 0.5512332 | 0.00145798 | 0.0437394 | 30.0437394 | 30 | [13 empty] | 0.5643063 | 0.001473697 | 0.0442109 | 30.0442109 | 30 | [13 empty] | 0.5538259 | 0.001359413 | 0.0407824 | 30.0407824 | 30 | [13 empty] | 0.5448491 | 0.00142942 | 0.0428826 | 30.0428826 | 30 | [13 empty] | 0.3003358 | 0.0003949433 | 0.0118483 | 30.0118483 | 30 | [13 empty] | 0.5758441 | 0.001536043 | 0.0460813 | 30.0460813 | 30 | [13 empty] | 0.4755582 | 0.0009019033 | 0.0270571 | 30.0270571 | 30
| 0.4896021 | 0.001486507 | 0.0445952 | 30.0445952 | 30 | [13 empty] | 0.4867776 | 0.001285603 | 0.0385681 | 30.0385681 | 30 | [13 empty] | 0.5572721 | 0.001476157 | 0.0442847 | 30.0442847 | 30 | [13 empty] | 0.5713114 | 0.001495713 | 0.0448714 | 30.0448714 | 30 | [13 empty] | 0.5596581 | 0.001394423 | 0.0418327 | 30.0418327 | 30 | [13 empty] | 0.5506186 | 0.001452327 | 0.0435698 | 30.0435698 | 30 | [13 empty] | 0.3075011 | 0.0004140667 | 0.012422 | 30.012422 | 30 | [13 empty] | 0.5815355 | 0.001563913 | 0.0469174 | 30.0469174 | 30 | [13 empty] | 0.4798728 | 0.00091576 | 0.0274728 | 30.0274728 | 30
| 0.4946089 | 0.00150961 | 0.0452883 | 30.0452883 | 30 | [13 empty] | 0.4911759 | 0.0012923 | 0.038769 | 30.038769 | 30 | [13 empty] | 0.5631078 | 0.001508327 | 0.0452498 | 30.0452498 | 30 | [13 empty] | 0.5784572 | 0.00151962 | 0.0455886 | 30.0455886 | 30 | [13 empty] | 0.5653099 | 0.001410103 | 0.0423031 | 30.0423031 | 30 | [13 empty] | 0.5562721 | 0.00147807 | 0.0443421 | 30.0443421 | 30 | [13 empty] | 0.3149479 | 0.0004336 | 0.013008 | 30.013008 | 30 | [13 empty] | 0.5871551 | 0.001590173 | 0.0477052 | 30.0477052 | 30 | [13 empty] | 0.4842018 | 0.0009366933 | 0.0281008 | 30.0281008 | 30
| 0.4993667 | 0.001530337 | 0.0459101 | 30.0459101 | 30 | [13 empty] | 0.4958279 | 0.001313387 | 0.0394016 | 30.0394016 | 30 | [13 empty] | 0.569326 | 0.001530097 | 0.0459029 | 30.0459029 | 30 | [13 empty] | 0.5856076 | 0.001546373 | 0.0463912 | 30.0463912 | 30 | [13 empty] | 0.5714315 | 0.00143421 | 0.0430263 | 30.0430263 | 30 | [13 empty] | 0.5619252 | 0.00149959 | 0.0449877 | 30.0449877 | 30 | [13 empty] | 0.3217907 | 0.0004458 | 0.013374 | 30.013374 | 30 | [13 empty] | 0.5928711 | 0.00161356 | 0.0484068 | 30.0484068 | 30 | [13 empty] | 0.4887036 | 0.00094876 | 0.0284628 | 30.0284628 | 30
| 0.5041373 | 0.00155405 | 0.0466215 | 30.0466215 | 30 | [13 empty] | 0.500386 | 0.001343067 | 0.040292 | 30.040292 | 30 | [13 empty] | 0.5756213 | 0.001561077 | 0.0468323 | 30.0468323 | 30 | [13 empty] | 0.5928263 | 0.0015786 | 0.047358 | 30.047358 | 30 | [13 empty] | 0.5775458 | 0.001459457 | 0.0437837 | 30.0437837 | 30 | [13 empty] | 0.5676953 | 0.001528017 | 0.0458405 | 30.0458405 | 30 | [13 empty] | 0.3284822 | 0.0004697067 | 0.0140912 | 30.0140912 | 30 | [13 empty] | 0.5983666 | 0.0016355 | 0.049065 | 30.049065 | 30 | [13 empty] | 0.4932016 | 0.0009609967 | 0.0288299 | 30.0288299 | 30
| 0.5090253 | 0.001584167 | 0.047525 | 30.047525 | 30 | [13 empty] | 0.504936 | 0.001359603 | 0.0407881 | 30.0407881 | 30 | [13 empty] | 0.5817423 | 0.001579367 | 0.047381 | 30.047381 | 30 | [13 empty] | 0.5999143 | 0.001596137 | 0.0478841 | 30.0478841 | 30 | [13 empty] | 0.5835802 | 0.001471767 | 0.044153 | 30.044153 | 30 | [13 empty] | 0.573662 | 0.001545007 | 0.0463502 | 30.0463502 | 30 | [13 empty] | 0.3351838 | 0.0004868367 | 0.0146051 | 30.0146051 | 30 | [13 empty] | 0.6041521 | 0.0016614 | 0.049842 | 30.049842 | 30 | [13 empty] | 0.4977008 | 0.0009635 | 0.028905 | 30.028905 | 30
| 0.5136219 | 0.00160657 | 0.0481971 | 30.0481971 | 30 | [13 empty] | 0.5094799 | 0.001379803 | 0.0413941 | 30.0413941 | 30 | [13 empty] | 0.5881589 | 0.00160489 | 0.0481467 | 30.0481467 | 30 | [13 empty] | 0.6072432 | 0.001635513 | 0.0490654 | 30.0490654 | 30 | [13 empty] | 0.5895339 | 0.001502447 | 0.0450734 | 30.0450734 | 30 | [13 empty] | 0.5797866 | 0.001577533 | 0.047326 | 30.047326 | 30 | [13 empty] | 0.3418757 | 0.00050182 | 0.0150546 | 30.0150546 | 30 | [13 empty] | 0.6099846 | 0.001692313 | 0.0507694 | 30.0507694 | 30 | [13 empty] | 0.5020077 | 0.0009982333 | 0.029947 | 30.029947 | 30
| 0.5181348 | 0.00161041 | 0.0483123 | 30.0483123 | 30 | [13 empty] | 0.513871 | 0.00139744 | 0.0419232 | 30.0419232 | 30 | [13 empty] | 0.5944196 | 0.00162939 | 0.0488817 | 30.0488817 | 30 | [13 empty] | 0.6145639 | 0.001665287 | 0.0499586 | 30.0499586 | 30 | [13 empty] | 0.595665 | 0.001530617 | 0.0459185 | 30.0459185 | 30 | [13 empty] | 0.5856057 | 0.001598377 | 0.0479513 | 30.0479513 | 30 | [13 empty] | 0.3486887 | 0.00051335 | 0.0154005 | 30.0154005 | 30 | [13 empty] | 0.6157159 | 0.001715923 | 0.0514777 | 30.0514777 | 30 | [13 empty] | 0.5063864 | 0.0009967 | 0.029901 | 30.029901 | 30
| 0.5227829 | 0.001652787 | 0.0495836 | 30.0495836 | 30 | [13 empty] | 0.5185615 | 0.001420357 | 0.0426107 | 30.0426107 | 30 | [13 empty] | 0.600715 | 0.001652327 | 0.0495698 | 30.0495698 | 30 | [13 empty] | 0.6218423 | 0.0016947 | 0.050841 | 30.050841 | 30 | [13 empty] | 0.6014943 | 0.001550627 | 0.0465188 | 30.0465188 | 30 | [13 empty] | 0.5917599 | 0.001620887 | 0.0486266 | 30.0486266 | 30 | [13 empty] | 0.3554106 | 0.0005377733 | 0.0161332 | 30.0161332 | 30 | [13 empty] | 0.6217045 | 0.001737513 | 0.0521254 | 30.0521254 | 30 | [13 empty] | 0.5106925 | 0.001015623 | 0.0304687 | 30.0304687 | 30
| 0.5273676 | 0.001674603 | 0.0502381 | 30.0502381 | 30 | [13 empty] | 0.5231943 | 0.001435913 | 0.0430774 | 30.0430774 | 30 | [13 empty] | 0.6070559 | 0.001681197 | 0.0504359 | 30.0504359 | 30 | [13 empty] | 0.6290951 | 0.001726277 | 0.0517883 | 30.0517883 | 30 | [13 empty] | 0.6075266 | 0.001575723 | 0.0472717 | 30.0472717 | 30 | [13 empty] | 0.5979749 | 0.00165378 | 0.0496134 | 30.0496134 | 30 | [13 empty] | 0.3622841 | 0.0005522867 | 0.0165686 | 30.0165686 | 30 | [13 empty] | 0.627733 | 0.00176955 | 0.0530865 | 30.0530865 | 30 | [13 empty] | 0.5152768 | 0.00102489 | 0.0307467 | 30.0307467 | 30
| 0.5318486 | 0.00170273 | 0.0510819 | 30.0510819 | 30 | [13 empty] | 0.5279927 | 0.001462787 | 0.0438836 | 30.0438836 | 30 | [13 empty] | 0.6135886 | 0.001719027 | 0.0515708 | 30.0515708 | 30 | [13 empty] | 0.6364064 | 0.00176018 | 0.0528054 | 30.0528054 | 30 | [13 empty] | 0.6132894 | 0.001601807 | 0.0480542 | 30.0480542 | 30 | [13 empty] | 0.604298 | 0.0016766 | 0.050298 | 30.050298 | 30 | [13 empty] | 0.3693191 | 0.0005696667 | 0.01709 | 30.01709 | 30 | [13 empty] | 0.6337784 | 0.001794823 | 0.0538447 | 30.0538447 | 30 | [13 empty] | 0.5196694 | 0.001042753 | 0.0312826 | 30.0312826 | 30
| 0.5367144 | 0.001725563 | 0.0517669 | 30.0517669 | 30 | [13 empty] | 0.5329382 | 0.001488583 | 0.0446575 | 30.0446575 | 30 | [13 empty] | 0.6199977 | 0.001746263 | 0.0523879 | 30.0523879 | 30 | [13 empty] | 0.6434228 | 0.00178065 | 0.0534195 | 30.0534195 | 30 | [13 empty] | 0.6193239 | 0.001606173 | 0.0481852 | 30.0481852 | 30 | [13 empty] | 0.6103335 | 0.001710017 | 0.0513005 | 30.0513005 | 30 | [13 empty] | 0.3761642 | 0.0005822933 | 0.0174688 | 30.0174688 | 30 | [13 empty] | 0.6400816 | 0.001820957 | 0.0546287 | 30.0546287 | 30 | [13 empty] | 0.5242075 | 0.00106275 | 0.0318825 | 30.0318825 | 30
| 0.5414911 | 0.001748857 | 0.0524657 | 30.0524657 | 30 | [13 empty] | 0.537895 | 0.001518257 | 0.0455477 | 30.0455477 | 30 | [13 empty] | 0.6264935 | 0.001770953 | 0.0531286 | 30.0531286 | 30 | [13 empty] | 0.6504019 | 0.001811173 | 0.0543352 | 30.0543352 | 30 | [13 empty] | 0.6254911 | 0.001651877 | 0.0495563 | 30.0495563 | 30 | [13 empty] | 0.6166224 | 0.001731313 | 0.0519394 | 30.0519394 | 30 | [13 empty] | 0.383191 | 0.0006114733 | 0.0183442 | 30.0183442 | 30 | [13 empty] | 0.6462203 | 0.001852267 | 0.055568 | 30.055568 | 30 | [13 empty] | 0.5288124 | 0.001071217 | 0.0321365 | 30.0321365 | 30
| 0.5463991 | 0.00177966 | 0.0533898 | 30.0533898 | 30 | [13 empty] | 0.5430284 | 0.001539433 | 0.046183 | 30.046183 | 30 | [13 empty] | 0.6330392 | 0.001799683 | 0.0539905 | 30.0539905 | 30 | [13 empty] | 0.6576668 | 0.00185161 | 0.0555483 | 30.0555483 | 30 | [13 empty] | 0.6315177 | 0.001675117 | 0.0502535 | 30.0502535 | 30 | [13 empty] | 0.6228574 | 0.001759187 | 0.0527756 | 30.0527756 | 30 | [13 empty] | 0.3902047 | 0.00062689 | 0.0188067 | 30.0188067 | 30 | [13 empty] | 0.6523226 | 0.001877217 | 0.0563165 | 30.0563165 | 30 | [13 empty] | 0.5335681 | 0.001088163 | 0.0326449 | 30.0326449 | 30
| 0.5513437 | 0.001803983 | 0.0541195 | 30.0541195 | 30 | [13 empty] | 0.5484144 | 0.001561517 | 0.0468455 | 30.0468455 | 30 | [13 empty] | 0.6397372 | 0.00182777 | 0.0548331 | 30.0548331 | 30 | [13 empty] | 0.6647908 | 0.001870897 | 0.0561269 | 30.0561269 | 30 | [13 empty] | 0.6375506 | 0.001691023 | 0.0507307 | 30.0507307 | 30 | [13 empty] | 0.6292124 | 0.001782447 | 0.0534734 | 30.0534734 | 30 | [13 empty] | 0.3972733 | 0.0006399133 | 0.0191974 | 30.0191974 | 30 | [13 empty] | 0.6584832 | 0.001907293 | 0.0572188 | 30.0572188 | 30 | [13 empty] | 0.5378791 | 0.001108663 | 0.0332599 | 30.0332599 | 30
| 0.5564547 | 0.00182137 | 0.0546411 | 30.0546411 | 30 | [13 empty] | 0.5541144 | 0.001586 | 0.04758 | 30.04758 | 30 | [13 empty] | 0.6465109 | 0.001862693 | 0.0558808 | 30.0558808 | 30 | [13 empty] | 0.6721655 | 0.001905057 | 0.0571517 | 30.0571517 | 30 | [13 empty] | 0.6438316 | 0.00173371 | 0.0520113 | 30.0520113 | 30 | [13 empty] | 0.6355687 | 0.00181686 | 0.0545058 | 30.0545058 | 30 | [13 empty] | 0.4043715 | 0.0006545167 | 0.0196355 | 30.0196355 | 30 | [13 empty] | 0.6645839 | 0.00193232 | 0.0579696 | 30.0579696 | 30 | [13 empty] | 0.542397 | 0.001120257 | 0.0336077 | 30.0336077 | 30
| 0.5614661 | 0.00185925 | 0.0557775 | 30.0557775 | 30 | [13 empty] | 0.5601417 | 0.001614297 | 0.0484289 | 30.0484289 | 30 | [13 empty] | 0.6532454 | 0.00188488 | 0.0565464 | 30.0565464 | 30 | [13 empty] | 0.6795071 | 0.00194899 | 0.0584697 | 30.0584697 | 30 | [13 empty] | 0.6500025 | 0.001748657 | 0.0524597 | 30.0524597 | 30 | [13 empty] | 0.6417588 | 0.001832743 | 0.0549823 | 30.0549823 | 30 | [13 empty] | 0.4115359 | 0.0006944867 | 0.0208346 | 30.0208346 | 30 | [13 empty] | 0.6706515 | 0.001971037 | 0.0591311 | 30.0591311 | 30 | [13 empty] | 0.5467593 | 0.001135193 | 0.0340558 | 30.0340558 | 30
| 0.5664125 | 0.00187522 | 0.0562566 | 30.0562566 | 30 | [13 empty] | 0.5657406 | 0.001643873 | 0.0493162 | 30.0493162 | 30 | [13 empty] | 0.6599518 | 0.00192344 | 0.0577032 | 30.0577032 | 30 | [13 empty] | 0.687024 | 0.00197322 | 0.0591966 | 30.0591966 | 30 | [13 empty] | 0.6561741 | 0.001774343 | 0.0532303 | 30.0532303 | 30 | [13 empty] | 0.6482108 | 0.001869497 | 0.0560849 | 30.0560849 | 30 | [13 empty] | 0.4189106 | 0.00070416 | 0.0211248 | 30.0211248 | 30 | [13 empty] | 0.676536 | 0.001992447 | 0.0597734 | 30.0597734 | 30 | [13 empty] | 0.5512633 | 0.00116127 | 0.0348381 | 30.0348381 | 30
| 0.5715141 | 0.001900257 | 0.0570077 | 30.0570077 | 30 | [13 empty] | 0.5718221 | 0.001661953 | 0.0498586 | 30.0498586 | 30 | [13 empty] | 0.6666497 | 0.00194785 | 0.0584355 | 30.0584355 | 30 | [13 empty] | 0.6946068 | 0.002001443 | 0.0600433 | 30.0600433 | 30 | [13 empty] | 0.6622451 | 0.001805047 | 0.0541514 | 30.0541514 | 30 | [13 empty] | 0.6546903 | 0.001893803 | 0.0568141 | 30.0568141 | 30 | [13 empty] | 0.4261383 | 0.00072601 | 0.0217803 | 30.0217803 | 30 | [13 empty] | 0.6826141 | 0.0020235 | 0.060705 | 30.060705 | 30 | [13 empty] | 0.555873 | 0.001175963 | 0.0352789 | 30.0352789 | 30
| 0.5767919 | 0.0019289 | 0.057867 | 30.057867 | 30 | [13 empty] | 0.5776729 | 0.001691653 | 0.0507496 | 30.0507496 | 30 | [13 empty] | 0.673796875 | 0.001978117 | 0.0593435 | 30.0593435 | 30 | [13 empty] | 0.7022458 | 0.002035913 | 0.0610774 | 30.0610774 | 30 | [13 empty] | 0.6684957 | 0.00182855 | 0.0548565 | 30.0548565 | 30 | [13 empty] | 0.6612988 | 0.001930703 | 0.0579211 | 30.0579211 | 30 | [13 empty] | 0.433378 | 0.00075356 | 0.0226068 | 30.0226068 | 30 | [13 empty] | 0.6887553 | 0.002056323 | 0.0616897 | 30.0616897 | 30 | [13 empty] | 0.5604906 | 0.001193513 | 0.0358054 | 30.0358054 | 30
| 0.5819285 | 0.001955133 | 0.058654 | 30.058654 | 30 | [13 empty] | 0.5834717 | 0.001716593 | 0.0514978 | 30.0514978 | 30 | [13 empty] | 0.6807936 | 0.002019373 | 0.0605812 | 30.0605812 | 30 | [13 empty] | 0.7097734 | 0.002060887 | 0.0618266 | 30.0618266 | 30 | [13 empty] | 0.6747736 | 0.001858043 | 0.0557413 | 30.0557413 | 30 | [13 empty] | 0.6679921 | 0.00195328 | 0.0585984 | 30.0585984 | 30 | [13 empty] | 0.4406389 | 0.0007635867 | 0.0229076 | 30.0229076 | 30 | [13 empty] | 0.6948406 | 0.002080683 | 0.0624205 | 30.0624205 | 30 | [13 empty] | 0.5649964 | 0.00120645 | 0.0361935 | 30.0361935 | 30
| 0.5870428 | 0.001987587 | 0.0596276 | 30.0596276 | 30 | [13 empty] | 0.5890823 | 0.001737393 | 0.0521218 | 30.0521218 | 30 | [13 empty] | 0.6878547 | 0.00204421 | 0.0613263 | 30.0613263 | 30 | [13 empty] | 0.717378 | 0.00209976 | 0.0629928 | 30.0629928 | 30 | [13 empty] | 0.6812124 | 0.00188341 | 0.0565023 | 30.0565023 | 30 | [13 empty] | 0.6746326 | 0.0019822 | 0.059466 | 30.059466 | 30 | [13 empty] | 0.4481654 | 0.00079542 | 0.0238626 | 30.0238626 | 30 | [13 empty] | 0.7008752 | 0.002103483 | 0.0631045 | 30.0631045 | 30 | [13 empty] | 0.5694535 | 0.001212527 | 0.0363758 | 30.0363758 | 30
| 0.5922169 | 0.00201311 | 0.0603933 | 30.0603933 | 30 | [13 empty] | 0.5946183 | 0.00176352 | 0.0529056 | 30.0529056 | 30 | [13 empty] | 0.6950685 | 0.00208642 | 0.0625926 | 30.0625926 | 30 | [13 empty] | 0.7252043 | 0.002134923 | 0.0640477 | 30.0640477 | 30 | [13 empty] | 0.6877556 | 0.001915727 | 0.0574718 | 30.0574718 | 30 | [13 empty] | 0.6814564 | 0.002015383 | 0.0604615 | 30.0604615 | 30 | [13 empty] | 0.4555184 | 0.0008065133 | 0.0241954 | 30.0241954 | 30 | [13 empty] | 0.7068265 | 0.002138827 | 0.0641648 | 30.0641648 | 30 | [13 empty] | 0.574437 | 0.001241677 | 0.0372503 | 30.0372503 | 30
| 0.5973349 | 0.002048653 | 0.0614596 | 30.0614596 | 30 | [13 empty] | 0.5999866 | 0.00178962 | 0.0536886 | 30.0536886 | 30 | [13 empty] | 0.7020117 | 0.002111327 | 0.0633398 | 30.0633398 | 30 | [13 empty] | 0.7329467 | 0.00216011 | 0.0648033 | 30.0648033 | 30 | [13 empty] | 0.6940663 | 0.00193428 | 0.0580284 | 30.0580284 | 30 | [13 empty] | 0.6884478 | 0.002047743 | 0.0614323 | 30.0614323 | 30 | [13 empty] | 0.4630251 | 0.0008157467 | 0.0244724 | 30.0244724 | 30 | [13 empty] | 0.713059 | 0.00215787 | 0.0647361 | 30.0647361 | 30 | [13 empty] | 0.5790267 | 0.001256177 | 0.0376853 | 30.0376853 | 30
| 0.6027518 | 0.002069333 | 0.06208 | 30.06208 | 30 | [13 empty] | 0.6053224 | 0.001815643 | 0.0544693 | 30.0544693 | 30 | [13 empty] | 0.7091489 | 0.00214976 | 0.0644928 | 30.0644928 | 30 | [13 empty] | 0.7409082 | 0.0022046 | 0.066138 | 30.066138 | 30 | [13 empty] | 0.7001431 | 0.001966063 | 0.0589819 | 30.0589819 | 30 | [13 empty] | 0.6951449 | 0.00207068 | 0.0621204 | 30.0621204 | 30 | [13 empty] | 0.4703178 | 0.0008431833 | 0.0252955 | 30.0252955 | 30 | [13 empty] | 0.71925 | 0.002193513 | 0.0658054 | 30.0658054 | 30 | [13 empty] | 0.5839139 | 0.001278197 | 0.0383459 | 30.0383459 | 30
| 0.6079805 | 0.002097463 | 0.0629239 | 30.0629239 | 30 | [13 empty] | 0.6106575 | 0.001844917 | 0.0553475 | 30.0553475 | 30 | [13 empty] | 0.7163088 | 0.00218184 | 0.0654552 | 30.0654552 | 30 | [13 empty] | 0.7487614 | 0.002232807 | 0.0669842 | 30.0669842 | 30 | [13 empty] | 0.7063249 | 0.00199376 | 0.0598128 | 30.0598128 | 30 | [13 empty] | 0.7018646 | 0.00210515 | 0.0631545 | 30.0631545 | 30 | [13 empty] | 0.4777198 | 0.00086869 | 0.0260607 | 30.0260607 | 30 | [13 empty] | 0.7256376 | 0.002224207 | 0.0667262 | 30.0667262 | 30 | [13 empty] | 0.5884789 | 0.00129203 | 0.0387609 | 30.0387609 | 30
| 0.6132852 | 0.002128297 | 0.0638489 | 30.0638489 | 30 | [13 empty] | 0.6158751 | 0.001866787 | 0.0560036 | 30.0560036 | 30 | [13 empty] | 0.7233361 | 0.002217037 | 0.0665111 | 30.0665111 | 30 | [13 empty] | 0.7567197 | 0.0022736 | 0.068208 | 30.068208 | 30 | [13 empty] | 0.7125341 | 0.00201852 | 0.0605556 | 30.0605556 | 30 | [13 empty] | 0.7086277 | 0.002135127 | 0.0640538 | 30.0640538 | 30 | [13 empty] | 0.4850457 | 0.0008903667 | 0.026711 | 30.026711 | 30 | [13 empty] | 0.731929 | 0.00225705 | 0.0677115 | 30.0677115 | 30 | [13 empty] | 0.5929067 | 0.001307383 | 0.0392215 | 30.0392215 | 30
| 0.6185217 | 0.002150527 | 0.0645158 | 30.0645158 | 30 | [13 empty] | 0.6211199 | 0.00189576 | 0.0568728 | 30.0568728 | 30 | [13 empty] | 0.7305643 | 0.002246587 | 0.0673976 | 30.0673976 | 30 | [13 empty] | 0.7648179 | 0.002308093 | 0.0692428 | 30.0692428 | 30 | [13 empty] | 0.7188131 | 0.002048047 | 0.0614414 | 30.0614414 | 30 | [13 empty] | 0.7155259 | 0.002171153 | 0.0651346 | 30.0651346 | 30 | [13 empty] | 0.4926066 | 0.0009056533 | 0.0271696 | 30.0271696 | 30 | [13 empty] | 0.7382436 | 0.002289713 | 0.0686914 | 30.0686914 | 30 | [13 empty] | 0.5971251 | 0.001328293 | 0.0398488 | 30.0398488 | 30
| 0.6241293 | 0.002175353 | 0.0652606 | 30.0652606 | 30 | [13 empty] | 0.6263293 | 0.00192398 | 0.0577194 | 30.0577194 | 30 | [13 empty] | 0.7380641 | 0.002278237 | 0.0683471 | 30.0683471 | 30 | [13 empty] | 0.7728536 | 0.00234299 | 0.0702897 | 30.0702897 | 30 | [13 empty] | 0.7252563 | 0.002077943 | 0.0623383 | 30.0623383 | 30 | [13 empty] | 0.7224549 | 0.002202023 | 0.0660607 | 30.0660607 | 30 | [13 empty] | 0.5001406 | 0.0009208533 | 0.0276256 | 30.0276256 | 30 | [13 empty] | 0.7445013 | 0.002323997 | 0.0697199 | 30.0697199 | 30 | [13 empty] | 0.6014822 | 0.001344363 | 0.0403309 | 30.0403309 | 30
| 0.6295115 | 0.002211913 | 0.0663574 | 30.0663574 | 30 | [13 empty] | 0.6316829 | 0.00194432 | 0.0583296 | 30.0583296 | 30 | [13 empty] | 0.7453374 | 0.00230778 | 0.0692334 | 30.0692334 | 30 | [13 empty] | 0.7812079 | 0.00238208 | 0.0714624 | 30.0714624 | 30 | [13 empty] | 0.7313811 | 0.002112573 | 0.0633772 | 30.0633772 | 30 | [13 empty] | 0.7294428 | 0.002227527 | 0.0668258 | 30.0668258 | 30 | [13 empty] | 0.5077276 | 0.00094283 | 0.0282849 | 30.0282849 | 30 | [13 empty] | 0.7508353 | 0.002353707 | 0.0706112 | 30.0706112 | 30 | [13 empty] | 0.6058942 | 0.001376017 | 0.0412805 | 30.0412805 | 30
| 0.6352778 | 0.0022387 | 0.067161 | 30.067161 | 30 | [13 empty] | 0.6369622 | 0.001978317 | 0.0593495 | 30.0593495 | 30 | [13 empty] | 0.7527408 | 0.002341553 | 0.0702466 | 30.0702466 | 30 | [13 empty] | 0.7894502 | 0.002419703 | 0.0725911 | 30.0725911 | 30 | [13 empty] | 0.7380384 | 0.002141457 | 0.0642437 | 30.0642437 | 30 | [13 empty] | 0.736697 | 0.002259727 | 0.0677918 | 30.0677918 | 30 | [13 empty] | 0.5151378 | 0.0009712433 | 0.0291373 | 30.0291373 | 30 | [13 empty] | 0.7570483 | 0.002389093 | 0.0716728 | 30.0716728 | 30 | [13 empty] | 0.6100636 | 0.00137936 | 0.0413808 | 30.0413808 | 30
| 0.6409088 | 0.002274647 | 0.0682394 | 30.0682394 | 30 | [13 empty] | 0.6424243 | 0.00200322 | 0.0600966 | 30.0600966 | 30 | [13 empty] | 0.7600464 | 0.002383803 | 0.0715141 | 30.0715141 | 30 | [13 empty] | 0.7978425 | 0.00246304 | 0.0738912 | 30.0738912 | 30 | [13 empty] | 0.7446596 | 0.002160593 | 0.0648178 | 30.0648178 | 30 | [13 empty] | 0.7435526 | 0.00229647 | 0.0688941 | 30.0688941 | 30 | [13 empty] | 0.522491 | 0.0009874133 | 0.0296224 | 30.0296224 | 30 | [13 empty] | 0.7634993 | 0.002414387 | 0.0724316 | 30.0724316 | 30 | [13 empty] | 0.614517 | 0.001392577 | 0.0417773 | 30.0417773 | 30
| 0.6466356 | 0.002303457 | 0.0691037 | 30.0691037 | 30 | [13 empty] | 0.6476544 | 0.002037367 | 0.061121 | 30.061121 | 30 | [13 empty] | 0.7675462 | 0.00241534 | 0.0724602 | 30.0724602 | 30 | [13 empty] | 0.8061904 | 0.00249266 | 0.0747798 | 30.0747798 | 30 | [13 empty] | 0.7515675 | 0.002204833 | 0.066145 | 30.066145 | 30 | [13 empty] | 0.7507206 | 0.002341083 | 0.0702325 | 30.0702325 | 30 | [13 empty] | 0.5300897 | 0.001015353 | 0.0304606 | 30.0304606 | 30 | [13 empty] | 0.7697599 | 0.002454893 | 0.0736468 | 30.0736468 | 30 | [13 empty] | 0.6190911 | 0.001406877 | 0.0422063 | 30.0422063 | 30
| 0.6525855 | 0.0023287 | 0.069861 | 30.069861 | 30 | [13 empty] | 0.653491 | 0.002052677 | 0.0615803 | 30.0615803 | 30 | [13 empty] | 0.7749959 | 0.002456697 | 0.0737009 | 30.0737009 | 30 | [13 empty] | 0.8145327 | 0.002535433 | 0.076063 | 30.076063 | 30 | [13 empty] | 0.7584789 | 0.0022316 | 0.066948 | 30.066948 | 30 | [13 empty] | 0.7578944 | 0.002362787 | 0.0708836 | 30.0708836 | 30 | [13 empty] | 0.5375134 | 0.001020227 | 0.0306068 | 30.0306068 | 30 | [13 empty] | 0.7760561 | 0.002486887 | 0.0746066 | 30.0746066 | 30 | [13 empty] | 0.6237511 | 0.001429273 | 0.0428782 | 30.0428782 | 30
| 0.6585581 | 0.002361407 | 0.0708422 | 30.0708422 | 30 | [13 empty] | 0.6590095 | 0.00208287 | 0.0624861 | 30.0624861 | 30 | [13 empty] | 0.7825652 | 0.002493233 | 0.074797 | 30.074797 | 30 | [13 empty] | 0.8227559 | 0.002575007 | 0.0772502 | 30.0772502 | 30 | [13 empty] | 0.765722 | 0.002263087 | 0.0678926 | 30.0678926 | 30 | [13 empty] | 0.7652539 | 0.00239288 | 0.0717864 | 30.0717864 | 30 | [13 empty] | 0.5450117 | 0.001052797 | 0.0315839 | 30.0315839 | 30 | [13 empty] | 0.7825999 | 0.0025249 | 0.075747 | 30.075747 | 30 | [13 empty] | 0.6285242 | 0.00144345 | 0.0433035 | 30.0433035 | 30
| 0.6644294 | 0.00239027 | 0.0717081 | 30.0717081 | 30 | [13 empty] | 0.664788 | 0.002120503 | 0.0636151 | 30.0636151 | 30 | [13 empty] | 0.7899835 | 0.002527953 | 0.0758386 | 30.0758386 | 30 | [13 empty] | 0.8311367 | 0.00261325 | 0.0783975 | 30.0783975 | 30 | [13 empty] | 0.7726021 | 0.002297303 | 0.0689191 | 30.0689191 | 30 | [13 empty] | 0.7722982 | 0.002435063 | 0.0730519 | 30.0730519 | 30 | [13 empty] | 0.5525587 | 0.001087627 | 0.0326288 | 30.0326288 | 30 | [13 empty] | 0.7889166 | 0.002559457 | 0.0767837 | 30.0767837 | 30 | [13 empty] | 0.6329278 | 0.00146295 | 0.0438885 | 30.0438885 | 30
| 0.6703685 | 0.0024242 | 0.072726 | 30.072726 | 30 | [13 empty] | 0.6707379 | 0.002141523 | 0.0642457 | 30.0642457 | 30 | [13 empty] | 0.7977036 | 0.002568603 | 0.0770581 | 30.0770581 | 30 | [13 empty] | 0.839216 | 0.00264955 | 0.0794865 | 30.0794865 | 30 | [13 empty] | 0.7796428 | 0.002333863 | 0.0700159 | 30.0700159 | 30 | [13 empty] | 0.7798384 | 0.002460167 | 0.073805 | 30.073805 | 30 | [13 empty] | 0.5604355 | 0.001104373 | 0.0331312 | 30.0331312 | 30 | [13 empty] | 0.7955797 | 0.002588153 | 0.0776446 | 30.0776446 | 30 | [13 empty] | 0.6375376 | 0.001480537 | 0.0444161 | 30.0444161 | 30
| 0.6764775 | 0.002457377 | 0.0737213 | 30.0737213 | 30 | [13 empty] | 0.6767756 | 0.002176527 | 0.0652958 | 30.0652958 | 30 | [13 empty] | 0.8054553 | 0.00260855 | 0.0782565 | 30.0782565 | 30 | [13 empty] | 0.8475416 | 0.0026848 | 0.080544 | 30.080544 | 30 | [13 empty] | 0.7868737 | 0.002367363 | 0.0710209 | 30.0710209 | 30 | [13 empty] | 0.7873087 | 0.002489983 | 0.0746995 | 30.0746995 | 30 | [13 empty] | 0.5680063 | 0.001120263 | 0.0336079 | 30.0336079 | 30 | [13 empty] | 0.8021945 | 0.002619 | 0.07857 | 30.07857 | 30 | [13 empty] | 0.6423336 | 0.001497037 | 0.0449111 | 30.0449111 | 30
| 0.68237 | 0.00248614 | 0.0745842 | 30.0745842 | 30 | [13 empty] | 0.6826707 | 0.002203797 | 0.0661139 | 30.0661139 | 30 | [13 empty] | 0.8130202 | 0.002638187 | 0.0791456 | 30.0791456 | 30 | [13 empty] | 0.8558121 | 0.00270974 | 0.0812922 | 30.0812922 | 30 | [13 empty] | 0.7941984 | 0.002400743 | 0.0720223 | 30.0720223 | 30 | [13 empty] | 0.79476 | 0.00253567 | 0.0760701 | 30.0760701 | 30 | [13 empty] | 0.5761466 | 0.001132207 | 0.0339662 | 30.0339662 | 30 | [13 empty] | 0.8087692 | 0.00265289 | 0.0795867 | 30.0795867 | 30 | [13 empty] | 0.6470714 | 0.001519773 | 0.0455932 | 30.0455932 | 30
| 0.6885834 | 0.00251888 | 0.0755664 | 30.0755664 | 30 | [13 empty] | 0.6888289 | 0.002231713 | 0.0669514 | 30.0669514 | 30 | [13 empty] | 0.8207948 | 0.002684103 | 0.0805231 | 30.0805231 | 30 | [13 empty] | 0.8642064 | 0.002769917 | 0.0830975 | 30.0830975 | 30 | [13 empty] | 0.8015651 | 0.002427163 | 0.0728149 | 30.0728149 | 30 | [13 empty] | 0.8025885 | 0.00258538 | 0.0775614 | 30.0775614 | 30 | [13 empty] | 0.5841284 | 0.001162223 | 0.0348667 | 30.0348667 | 30 | [13 empty] | 0.8153929 | 0.002688297 | 0.0806489 | 30.0806489 | 30 | [13 empty] | 0.6516803 | 0.00154059 | 0.0462177 | 30.0462177 | 30
| 0.6946846 | 0.00255229 | 0.0765687 | 30.0765687 | 30 | [13 empty] | 0.6947281 | 0.00225961 | 0.0677883 | 30.0677883 | 30 | [13 empty] | 0.8286191 | 0.002714787 | 0.0814436 | 30.0814436 | 30 | [13 empty] | 0.8726394 | 0.002815713 | 0.0844714 | 30.0844714 | 30 | [13 empty] | 0.8089716 | 0.002468133 | 0.074044 | 30.074044 | 30 | [13 empty] | 0.8101956 | 0.00262093 | 0.0786279 | 30.0786279 | 30 | [13 empty] | 0.591998 | 0.00120383 | 0.0361149 | 30.0361149 | 30 | [13 empty] | 0.8219322 | 0.002721803 | 0.0816541 | 30.0816541 | 30 | [13 empty] | 0.6566542 | 0.001554993 | 0.0466498 | 30.0466498 | 30
| 0.7010276 | 0.002596667 | 0.0779 | 30.0779 | 30 | [13 empty] | 0.7007028 | 0.002293567 | 0.068807 | 30.068807 | 30 | [13 empty] | 0.8364597 | 0.002764367 | 0.082931 | 30.082931 | 30 | [13 empty] | 0.8811404 | 0.00285744 | 0.0857232 | 30.0857232 | 30 | [13 empty] | 0.8165727 | 0.00250644 | 0.0751932 | 30.0751932 | 30 | [13 empty] | 0.8178232 | 0.002651443 | 0.0795433 | 30.0795433 | 30 | [13 empty] | 0.5996267 | 0.001198757 | 0.0359627 | 30.0359627 | 30 | [13 empty] | 0.8282437 | 0.002764447 | 0.0829334 | 30.0829334 | 30 | [13 empty] | 0.6614361 | 0.001577033 | 0.047311 | 30.047311 | 30
| 0.7073773 | 0.002621917 | 0.0786575 | 30.0786575 | 30 | [13 empty] | 0.7067862 | 0.0023247 | 0.069741 | 30.069741 | 30 | [13 empty] | 0.8442704 | 0.002802643 | 0.0840793 | 30.0840793 | 30 | [13 empty] | 0.8895321 | 0.002898777 | 0.0869633 | 30.0869633 | 30 | [13 empty] | 0.8239757 | 0.0025339 | 0.076017 | 30.076017 | 30 | [13 empty] | 0.8255709 | 0.002691 | 0.08073 | 30.08073 | 30 | [13 empty] | 0.607404 | 0.00123889 | 0.0371667 | 30.0371667 | 30 | [13 empty] | 0.835162 | 0.00279906 | 0.0839718 | 30.0839718 | 30 | [13 empty] | 0.666145 | 0.001605397 | 0.0481619 | 30.0481619 | 30
| 0.7137725 | 0.002655243 | 0.0796573 | 30.0796573 | 30 | [13 empty] | 0.7131794 | 0.002357623 | 0.0707287 | 30.0707287 | 30 | [13 empty] | 0.8522468 | 0.002842243 | 0.0852673 | 30.0852673 | 30 | [13 empty] | 0.8980011 | 0.00293976 | 0.0881928 | 30.0881928 | 30 | [13 empty] | 0.8319246 | 0.002574133 | 0.077224 | 30.077224 | 30 | [13 empty] | 0.8337045 | 0.002728813 | 0.0818644 | 30.0818644 | 30 | [13 empty] | 0.6151934 | 0.001262263 | 0.0378679 | 30.0378679 | 30 | [13 empty] | 0.8417111 | 0.002835647 | 0.0850694 | 30.0850694 | 30 | [13 empty] | 0.6709961 | 0.001620767 | 0.048623 | 30.048623 | 30
| 0.7204288 | 0.002692337 | 0.0807701 | 30.0807701 | 30 | [13 empty] | 0.7194211 | 0.002391933 | 0.071758 | 30.071758 | 30 | [13 empty] | 0.8601849 | 0.0028863 | 0.086589 | 30.086589 | 30 | [13 empty] | 0.9065899 | 0.00298576 | 0.0895728 | 30.0895728 | 30 | [13 empty] | 0.8396068 | 0.002618237 | 0.0785471 | 30.0785471 | 30 | [13 empty] | 0.8414109 | 0.002771073 | 0.0831322 | 30.0831322 | 30 | [13 empty] | 0.6228642 | 0.00128242 | 0.0384726 | 30.0384726 | 30 | [13 empty] | 0.8480704 | 0.00288234 | 0.0864702 | 30.0864702 | 30 | [13 empty] | 0.6756749 | 0.001640563 | 0.0492169 | 30.0492169 | 30
| 0.7270496 | 0.00273591 | 0.0820773 | 30.0820773 | 30 | [13 empty] | 0.7257496 | 0.00242832 | 0.0728496 | 30.0728496 | 30 | [13 empty] | 0.8681947 | 0.002925163 | 0.0877549 | 30.0877549 | 30 | [13 empty] | 0.9150842 | 0.0030288 | 0.090864 | 30.090864 | 30 | [13 empty] | 0.8474841 | 0.002646703 | 0.0794011 | 30.0794011 | 30 | [13 empty] | 0.8493823 | 0.002803883 | 0.0841165 | 30.0841165 | 30 | [13 empty] | 0.6307878 | 0.001298447 | 0.0389534 | 30.0389534 | 30 | [13 empty] | 0.8549195 | 0.002909073 | 0.0872722 | 30.0872722 | 30 | [13 empty] | 0.6801497 | 0.001654873 | 0.0496462 | 30.0496462 | 30
| 0.7338134 | 0.002767793 | 0.0830338 | 30.0830338 | 30 | [13 empty] | 0.7321027 | 0.002455457 | 0.0736637 | 30.0736637 | 30 | [13 empty] | 0.8762103 | 0.00296783 | 0.0890349 | 30.0890349 | 30 | [13 empty] | 0.9238889 | 0.003076353 | 0.0922906 | 30.0922906 | 30 | [13 empty] | 0.8553308 | 0.00269448 | 0.0808344 | 30.0808344 | 30 | [13 empty] | 0.8575419 | 0.002849027 | 0.0854708 | 30.0854708 | 30 | [13 empty] | 0.638836 | 0.001347043 | 0.0404113 | 30.0404113 | 30 | [13 empty] | 0.8617088 | 0.00294261 | 0.0882783 | 30.0882783 | 30 | [13 empty] | 0.6848077 | 0.001682997 | 0.0504899 | 30.0504899 | 30
| 0.7403942 | 0.00281108 | 0.0843324 | 30.0843324 | 30 | [13 empty] | 0.7385091 | 0.002485293 | 0.0745588 | 30.0745588 | 30 | [13 empty] | 0.884278 | 0.002998667 | 0.08996 | 30.08996 | 30 | [13 empty] | 0.9325467 | 0.003117633 | 0.093529 | 30.093529 | 30 | [13 empty] | 0.8630936 | 0.00272978 | 0.0818934 | 30.0818934 | 30 | [13 empty] | 0.8655096 | 0.002885513 | 0.0865654 | 30.0865654 | 30 | [13 empty] | 0.6467085 | 0.001347893 | 0.0404368 | 30.0404368 | 30 | [13 empty] | 0.8683427 | 0.002983257 | 0.0894977 | 30.0894977 | 30 | [13 empty] | 0.6894745 | 0.00169739 | 0.0509217 | 30.0509217 | 30
| 0.747072 | 0.002834873 | 0.0850462 | 30.0850462 | 30 | [13 empty] | 0.7450535 | 0.00252075 | 0.0756225 | 30.0756225 | 30 | [13 empty] | 0.8922905 | 0.00304898 | 0.0914694 | 30.0914694 | 30 | [13 empty] | 0.941328 | 0.003166963 | 0.0950089 | 30.0950089 | 30 | [13 empty] | 0.8709269 | 0.002760473 | 0.0828142 | 30.0828142 | 30 | [13 empty] | 0.8735943 | 0.00291932 | 0.0875796 | 30.0875796 | 30 | [13 empty] | 0.6547956 | 0.001316503 | 0.0394951 | 30.0394951 | 30 | [13 empty] | 0.8751097 | 0.00301301 | 0.0903903 | 30.0903903 | 30 | [13 empty] | 0.694104 | 0.001719973 | 0.0515992 | 30.0515992 | 30
| 0.753988 | 0.00288009 | 0.0864027 | 30.0864027 | 30 | [13 empty] | 0.7515532 | 0.002556547 | 0.0766964 | 30.0766964 | 30 | [13 empty] | 0.9005839 | 0.003089277 | 0.0926783 | 30.0926783 | 30 | [13 empty] | 0.9501882 | 0.003213833 | 0.096415 | 30.096415 | 30 | [13 empty] | 0.8789163 | 0.002792317 | 0.0837695 | 30.0837695 | 30 | [13 empty] | 0.8816376 | 0.002969337 | 0.0890801 | 30.0890801 | 30 | [13 empty] | 0.6627767 | 0.001406667 | 0.0422 | 30.0422 | 30 | [13 empty] | 0.8820375 | 0.003057613 | 0.0917284 | 30.0917284 | 30 | [13 empty] | 0.6987129 | 0.00173702 | 0.0521106 | 30.0521106 | 30
| 0.7606793 | 0.002908827 | 0.0872648 | 30.0872648 | 30 | [13 empty] | 0.7581032 | 0.00258267 | 0.0774801 | 30.0774801 | 30 | [13 empty] | 0.9087192 | 0.003131607 | 0.0939482 | 30.0939482 | 30 | [13 empty] | 0.9588382 | 0.003259023 | 0.0977707 | 30.0977707 | 30 | [13 empty] | 0.887126 | 0.002838443 | 0.0851533 | 30.0851533 | 30 | [13 empty] | 0.8897841 | 0.003005733 | 0.090172 | 30.090172 | 30 | [13 empty] | 0.6707529 | 0.001437237 | 0.0431171 | 30.0431171 | 30 | [13 empty] | 0.888894 | 0.003094127 | 0.0928238 | 30.0928238 | 30 | [13 empty] | 0.7030519 | 0.00176283 | 0.0528849 | 30.0528849 | 30
| 0.7674413 | 0.002947783 | 0.0884335 | 30.0884335 | 30 | [13 empty] | 0.7646205 | 0.00262558 | 0.0787674 | 30.0787674 | 30 | [13 empty] | 0.9168338 | 0.003178583 | 0.0953575 | 30.0953575 | 30 | [13 empty] | 0.9675656 | 0.00330133 | 0.0990399 | 30.0990399 | 30 | [13 empty] | 0.8951243 | 0.002885907 | 0.0865772 | 30.0865772 | 30 | [13 empty] | 0.8980209 | 0.003056073 | 0.0916822 | 30.0916822 | 30 | [13 empty] | 0.6788317 | 0.001468447 | 0.0440534 | 30.0440534 | 30 | [13 empty] | 0.8960076 | 0.00314254 | 0.0942762 | 30.0942762 | 30 | [13 empty] | 0.7076233 | 0.00177405 | 0.0532215 | 30.0532215 | 30
| 0.7744582 | 0.002980777 | 0.0894233 | 30.0894233 | 30 | [13 empty] | 0.7711264 | 0.00265514 | 0.0796542 | 30.0796542 | 30 | [13 empty] | 0.9251034 | 0.003221933 | 0.096658 | 30.096658 | 30 | [13 empty] | 0.9761864 | 0.003348567 | 0.100457 | 30.100457 | 30 | [13 empty] | 0.9032681 | 0.0029305 | 0.087915 | 30.087915 | 30 | [13 empty] | 0.9062544 | 0.003093943 | 0.0928183 | 30.0928183 | 30 | [13 empty] | 0.6870891 | 0.00149502 | 0.0448506 | 30.0448506 | 30 | [13 empty] | 0.9032702 | 0.003175037 | 0.0952511 | 30.0952511 | 30 | [13 empty] | 0.712113 | 0.00180287 | 0.0540861 | 30.0540861 | 30
| 0.7815306 | 0.003011477 | 0.0903443 | 30.0903443 | 30 | [13 empty] | 0.777569 | 0.00269421 | 0.0808263 | 30.0808263 | 30 | [13 empty] | 0.9335206 | 0.00326375 | 0.0979125 | 30.0979125 | 30 | [13 empty] | 0.9849149 | 0.003404267 | 0.102128 | 30.102128 | 30 | [13 empty] | 0.9113441 | 0.002976247 | 0.0892874 | 30.0892874 | 30 | [13 empty] | 0.9145281 | 0.003138743 | 0.0941623 | 30.0941623 | 30 | [13 empty] | 0.6951439 | 0.001526667 | 0.0458 | 30.0458 | 30 | [13 empty] | 0.9104791 | 0.003222473 | 0.0966742 | 30.0966742 | 30 | [13 empty] | 0.7167298 | 0.001813763 | 0.0544129 | 30.0544129 | 30
| 0.7884448 | 0.003054387 | 0.0916316 | 30.0916316 | 30 | [13 empty] | 0.78415 | 0.00272213 | 0.0816639 | 30.0816639 | 30 | [13 empty] | 0.9419274 | 0.00330994 | 0.0992982 | 30.0992982 | 30 | [13 empty] | 0.9939297 | 0.0034515 | 0.103545 | 30.103545 | 30 | [13 empty] | 0.919423 | 0.00300625 | 0.0901875 | 30.0901875 | 30 | [13 empty] | 0.9227519 | 0.003181413 | 0.0954424 | 30.0954424 | 30 | [13 empty] | 0.7032034 | 0.001552217 | 0.0465665 | 30.0465665 | 30 | [13 empty] | 0.917546875 | 0.00326919 | 0.0980757 | 30.0980757 | 30 | [13 empty] | 0.7213644 | 0.001833953 | 0.0550186 | 30.0550186 | 30
| 0.79551 | 0.003094257 | 0.0928277 | 30.0928277 | 30 | [13 empty] | 0.7906447 | 0.00275927 | 0.0827781 | 30.0827781 | 30 | [13 empty] | 0.9505259 | 0.0033574 | 0.100722 | 30.100722 | 30 | [13 empty] | 1.002582 | 0.0035075 | 0.105225 | 30.105225 | 30 | [13 empty] | 0.9277164 | 0.003053667 | 0.09161 | 30.09161 | 30 | [13 empty] | 0.9312215 | 0.003251287 | 0.0975386 | 30.0975386 | 30 | [13 empty] | 0.7113958 | 0.001576877 | 0.0473063 | 30.0473063 | 30 | [13 empty] | 0.9245905 | 0.003307563 | 0.0992269 | 30.0992269 | 30 | [13 empty] | 0.725991 | 0.001864277 | 0.0559283 | 30.0559283 | 30
| 0.8026605 | 0.00313522 | 0.0940566 | 30.0940566 | 30 | [13 empty] | 0.7970673 | 0.00279402 | 0.0838206 | 30.0838206 | 30 | [13 empty] | 0.9589946 | 0.003398767 | 0.101963 | 30.101963 | 30 | [13 empty] | 1.011612 | 0.0035519 | 0.106557 | 30.106557 | 30 | [13 empty] | 0.9360526 | 0.003101677 | 0.0930503 | 30.0930503 | 30 | [13 empty] | 0.9395648 | 0.00328079 | 0.0984237 | 30.0984237 | 30 | [13 empty] | 0.7195026 | 0.0015984 | 0.047952 | 30.047952 | 30 | [13 empty] | 0.9317878 | 0.0033499 | 0.100497 | 30.100497 | 30 | [13 empty] | 0.7308168 | 0.001877233 | 0.056317 | 30.056317 | 30
| 0.8097778 | 0.00317512 | 0.0952536 | 30.0952536 | 30 | [13 empty] | 0.8032579 | 0.002830917 | 0.0849275 | 30.0849275 | 30 | [13 empty] | 0.9674929 | 0.003453833 | 0.103615 | 30.103615 | 30 | [13 empty] | 1.020477 | 0.003604067 | 0.108122 | 30.108122 | 30 | [13 empty] | 0.9442983 | 0.003137503 | 0.0941251 | 30.0941251 | 30 | [13 empty] | 0.9479715 | 0.003308543 | 0.0992563 | 30.0992563 | 30 | [13 empty] | 0.7277305 | 0.00162731 | 0.0488193 | 30.0488193 | 30 | [13 empty] | 0.9386329 | 0.003395967 | 0.101879 | 30.101879 | 30 | [13 empty] | 0.7354567 | 0.001902413 | 0.0570724 | 30.0570724 | 30
| 0.8168033 | 0.00321252 | 0.0963756 | 30.0963756 | 30 | [13 empty] | 0.8096551 | 0.002864813 | 0.0859444 | 30.0859444 | 30 | [13 empty] | 0.9760198 | 0.003503633 | 0.105109 | 30.105109 | 30 | [13 empty] | 1.029337 | 0.0036564 | 0.109692 | 30.109692 | 30 | [13 empty] | 0.9525789 | 0.003185663 | 0.0955699 | 30.0955699 | 30 | [13 empty] | 0.9562094 | 0.0033618 | 0.100854 | 30.100854 | 30 | [13 empty] | 0.7361805 | 0.001666603 | 0.0499981 | 30.0499981 | 30 | [13 empty] | 0.9455394 | 0.003447167 | 0.103415 | 30.103415 | 30 | [13 empty] | 0.740306 | 0.00192882 | 0.0578646 | 30.0578646 | 30
| 0.8240188 | 0.00325545 | 0.0976635 | 30.0976635 | 30 | [13 empty] | 0.8157714 | 0.00289893 | 0.0869679 | 30.0869679 | 30 | [13 empty] | 0.9846301 | 0.003550567 | 0.106517 | 30.106517 | 30 | [13 empty] | 1.038401 | 0.003700833 | 0.111025 | 30.111025 | 30 | [13 empty] | 0.9609512 | 0.003226603 | 0.0967981 | 30.0967981 | 30 | [13 empty] | 0.9643848 | 0.0034104 | 0.102312 | 30.102312 | 30 | [13 empty] | 0.744305 | 0.001696093 | 0.0508828 | 30.0508828 | 30 | [13 empty] | 0.9525567 | 0.003472433 | 0.104173 | 30.104173 | 30 | [13 empty] | 0.7452936 | 0.001946027 | 0.0583808 | 30.0583808 | 30
| 0.8313129 | 0.003268053 | 0.0980416 | 30.0980416 | 30 | [13 empty] | 0.8221702 | 0.002934157 | 0.0880247 | 30.0880247 | 30 | [13 empty] | 0.9930793 | 0.003594067 | 0.107822 | 30.107822 | 30 | [13 empty] | 1.047473 | 0.003753133 | 0.112594 | 30.112594 | 30 | [13 empty] | 0.969226 | 0.003269427 | 0.0980828 | 30.0980828 | 30 | [13 empty] | 0.9726973 | 0.003446533 | 0.103396 | 30.103396 | 30 | [13 empty] | 0.7525144 | 0.00171264 | 0.0513792 | 30.0513792 | 30 | [13 empty] | 0.9592446 | 0.003521233 | 0.105637 | 30.105637 | 30 | [13 empty] | 0.7501768 | 0.001968023 | 0.0590407 | 30.0590407 | 30
| 0.8386497 | 0.003341633 | 0.100249 | 30.100249 | 30 | [13 empty] | 0.8284214 | 0.002977843 | 0.0893353 | 30.0893353 | 30 | [13 empty] | 1.001549 | 0.0036522 | 0.109566 | 30.109566 | 30 | [13 empty] | 1.05644 | 0.003808133 | 0.114244 | 30.114244 | 30 | [13 empty] | 0.9776857 | 0.003311163 | 0.0993349 | 30.0993349 | 30 | [13 empty] | 0.9811257 | 0.003498367 | 0.104951 | 30.104951 | 30 | [13 empty] | 0.7607264 | 0.001756413 | 0.0526924 | 30.0526924 | 30 | [13 empty] | 0.9660675 | 0.0035633 | 0.106899 | 30.106899 | 30 | [13 empty] | 0.7549966 | 0.002003627 | 0.0601088 | 30.0601088 | 30
| 0.845941 | 0.003369167 | 0.101075 | 30.101075 | 30 | [13 empty] | 0.8348446 | 0.00300404 | 0.0901212 | 30.0901212 | 30 | [13 empty] | 1.009933 | 0.003698767 | 0.110963 | 30.110963 | 30 | [13 empty] | 1.065494 | 0.003875033 | 0.116251 | 30.116251 | 30 | [13 empty] | 0.9860992 | 0.003367633 | 0.101029 | 30.101029 | 30 | [13 empty] | 0.9895587 | 0.0035422 | 0.106266 | 30.106266 | 30 | [13 empty] | 0.7690467 | 0.001782883 | 0.0534865 | 30.0534865 | 30 | [13 empty] | 0.972985 | 0.003600133 | 0.108004 | 30.108004 | 30 | [13 empty] | 0.7601068 | 0.002015897 | 0.0604769 | 30.0604769 | 30
| 0.853153 | 0.003414533 | 0.102436 | 30.102436 | 30 | [13 empty] | 0.8407945 | 0.00305209 | 0.0915627 | 30.0915627 | 30 | [13 empty] | 1.018438 | 0.003757933 | 0.112738 | 30.112738 | 30 | [13 empty] | 1.074578 | 0.003924067 | 0.117722 | 30.117722 | 30 | [13 empty] | 0.9946872 | 0.0034124 | 0.102372 | 30.102372 | 30 | [13 empty] | 0.9980608 | 0.003594067 | 0.107822 | 30.107822 | 30 | [13 empty] | 0.7773757 | 0.001816483 | 0.0544945 | 30.0544945 | 30 | [13 empty] | 0.9798424 | 0.003655333 | 0.10966 | 30.10966 | 30 | [13 empty] | 0.7651655 | 0.002036283 | 0.0610885 | 30.0610885 | 30
| 0.8606144 | 0.0034534 | 0.103602 | 30.103602 | 30 | [13 empty] | 0.8468904 | 0.003083837 | 0.0925151 | 30.0925151 | 30 | [13 empty] | 1.027299 | 0.003805867 | 0.114176 | 30.114176 | 30 | [13 empty] | 1.083575 | 0.003973867 | 0.119216 | 30.119216 | 30 | [13 empty] | 1.003206 | 0.003455733 | 0.103672 | 30.103672 | 30 | [13 empty] | 1.006627 | 0.003648633 | 0.109459 | 30.109459 | 30 | [13 empty] | 0.7857427 | 0.001845917 | 0.0553775 | 30.0553775 | 30 | [13 empty] | 0.9867744 | 0.003697533 | 0.110926 | 30.110926 | 30 | [13 empty] | 0.7701792 | 0.00206732 | 0.0620196 | 30.0620196 | 30
| 0.8680181 | 0.0034967 | 0.104901 | 30.104901 | 30 | [13 empty] | 0.8528932 | 0.003114227 | 0.0934268 | 30.0934268 | 30 | [13 empty] | 1.035839 | 0.0038634 | 0.115902 | 30.115902 | 30 | [13 empty] | 1.092804 | 0.0040344 | 0.121032 | 30.121032 | 30 | [13 empty] | 1.011838 | 0.003507233 | 0.105217 | 30.105217 | 30 | [13 empty] | 1.01552 | 0.003704633 | 0.111139 | 30.111139 | 30 | [13 empty] | 0.794134 | 0.001878673 | 0.0563602 | 30.0563602 | 30 | [13 empty] | 0.9935968 | 0.0037428 | 0.112284 | 30.112284 | 30 | [13 empty] | 0.7752166 | 0.002085733 | 0.062572 | 30.062572 | 30
| 0.8754749 | 0.0035367 | 0.106101 | 30.106101 | 30 | [13 empty] | 0.8592083 | 0.00315179 | 0.0945537 | 30.0945537 | 30 | [13 empty] | 1.044505 | 0.0039113 | 0.117339 | 30.117339 | 30 | [13 empty] | 1.101865 | 0.004093467 | 0.122804 | 30.122804 | 30 | [13 empty] | 1.020362 | 0.0035581 | 0.106743 | 30.106743 | 30 | [13 empty] | 1.024191 | 0.0037486 | 0.112458 | 30.112458 | 30 | [13 empty] | 0.8025902 | 0.001910287 | 0.0573086 | 30.0573086 | 30 | [13 empty] | 1.000376 | 0.003787033 | 0.113611 | 30.113611 | 30 | [13 empty] | 0.7801931 | 0.00211482 | 0.0634446 | 30.0634446 | 30
| 0.8832761 | 0.003580067 | 0.107402 | 30.107402 | 30 | [13 empty] | 0.8655474 | 0.00318909 | 0.0956727 | 30.0956727 | 30 | [13 empty] | 1.053041 | 0.0039703 | 0.119109 | 30.119109 | 30 | [13 empty] | 1.110941 | 0.004150833 | 0.124525 | 30.124525 | 30 | [13 empty] | 1.028762 | 0.003598367 | 0.107951 | 30.107951 | 30 | [13 empty] | 1.032849 | 0.003796867 | 0.113906 | 30.113906 | 30 | [13 empty] | 0.8110722 | 0.001938757 | 0.0581627 | 30.0581627 | 30 | [13 empty] | 1.007336 | 0.003831033 | 0.114931 | 30.114931 | 30 | [13 empty] | 0.785 | 0.002134247 | 0.0640274 | 30.0640274 | 30
| 0.890808 | 0.003626 | 0.10878 | 30.10878 | 30 | [13 empty] | 0.8717114 | 0.003226697 | 0.0968009 | 30.0968009 | 30 | [13 empty] | 1.061594 | 0.0040197 | 0.120591 | 30.120591 | 30 | [13 empty] | 1.119998 | 0.004211167 | 0.126335 | 30.126335 | 30 | [13 empty] | 1.037237 | 0.0036347 | 0.109041 | 30.109041 | 30 | [13 empty] | 1.041525 | 0.003844267 | 0.115328 | 30.115328 | 30 | [13 empty] | 0.8195889 | 0.00197162 | 0.0591486 | 30.0591486 | 30 | [13 empty] | 1.014082 | 0.003880533 | 0.116416 | 30.116416 | 30 | [13 empty] | 0.7900145 | 0.002157933 | 0.064738 | 30.064738 | 30
| 0.8985839 | 0.003676833 | 0.110305 | 30.110305 | 30 | [13 empty] | 0.8780515 | 0.00327199 | 0.0981597 | 30.0981597 | 30 | [13 empty] | 1.070042 | 0.004077433 | 0.122323 | 30.122323 | 30 | [13 empty] | 1.129001 | 0.004266567 | 0.127997 | 30.127997 | 30 | [13 empty] | 1.045934 | 0.003703367 | 0.111101 | 30.111101 | 30 | [13 empty] | 1.05008 | 0.0038969 | 0.116907 | 30.116907 | 30 | [13 empty] | 0.827948 | 0.002007457 | 0.0602237 | 30.0602237 | 30 | [13 empty] | 1.020857 | 0.003929433 | 0.117883 | 30.117883 | 30 | [13 empty] | 0.7949817 | 0.00218262 | 0.0654786 | 30.0654786 | 30
| 0.9062684 | 0.0037166 | 0.111498 | 30.111498 | 30 | [13 empty] | 0.884551 | 0.003300683 | 0.0990205 | 30.0990205 | 30 | [13 empty] | 1.07857 | 0.004128867 | 0.123866 | 30.123866 | 30 | [13 empty] | 1.137961 | 0.004321667 | 0.12965 | 30.12965 | 30 | [13 empty] | 1.05441 | 0.0037525 | 0.112575 | 30.112575 | 30 | [13 empty] | 1.058901 | 0.003950667 | 0.11852 | 30.11852 | 30 | [13 empty] | 0.8367194 | 0.002041937 | 0.0612581 | 30.0612581 | 30 | [13 empty] | 1.027744 | 0.003978567 | 0.119357 | 30.119357 | 30 | [13 empty] | 0.7999017 | 0.002201263 | 0.0660379 | 30.0660379 | 30
| 0.9141836 | 0.003763833 | 0.112915 | 30.112915 | 30 | [13 empty] | 0.8911713 | 0.003345433 | 0.100363 | 30.100363 | 30 | [13 empty] | 1.087354 | 0.0041847 | 0.125541 | 30.125541 | 30 | [13 empty] | 1.146927 | 0.0043909 | 0.131727 | 30.131727 | 30 | [13 empty] | 1.063149 | 0.0038018 | 0.114054 | 30.114054 | 30 | [13 empty] | 1.067579 | 0.004002567 | 0.120077 | 30.120077 | 30 | [13 empty] | 0.8450621 | 0.00207185 | 0.0621555 | 30.0621555 | 30 | [13 empty] | 1.034664 | 0.004026933 | 0.120808 | 30.120808 | 30 | [13 empty] | 0.8050311 | 0.002232407 | 0.0669722 | 30.0669722 | 30
| 0.9219599 | 0.003817367 | 0.114521 | 30.114521 | 30 | [13 empty] | 0.8977642 | 0.003379133 | 0.101374 | 30.101374 | 30 | [13 empty] | 1.09603125 | 0.004242967 | 0.127289 | 30.127289 | 30 | [13 empty] | 1.155913 | 0.004454433 | 0.133633 | 30.133633 | 30 | [13 empty] | 1.0718 | 0.003855633 | 0.115669 | 30.115669 | 30 | [13 empty] | 1.076405 | 0.004063467 | 0.121904 | 30.121904 | 30 | [13 empty] | 0.8534683 | 0.00211099 | 0.0633297 | 30.0633297 | 30 | [13 empty] | 1.041479 | 0.004076333 | 0.12229 | 30.12229 | 30 | [13 empty] | 0.8099722 | 0.002255127 | 0.0676538 | 30.0676538 | 30
| 0.9297263 | 0.003857733 | 0.115732 | 30.115732 | 30 | [13 empty] | 0.9043077 | 0.0034209 | 0.102627 | 30.102627 | 30 | [13 empty] | 1.104572 | 0.0043015 | 0.129045 | 30.129045 | 30 | [13 empty] | 1.164881 | 0.004513767 | 0.135413 | 30.135413 | 30 | [13 empty] | 1.080547 | 0.003906967 | 0.117209 | 30.117209 | 30 | [13 empty] | 1.085237 | 0.004113133 | 0.123394 | 30.123394 | 30 | [13 empty] | 0.861899 | 0.002141 | 0.06423 | 30.06423 | 30 | [13 empty] | 1.048551 | 0.0041268 | 0.123804 | 30.123804 | 30 | [13 empty] | 0.8149645 | 0.002278513 | 0.0683554 | 30.0683554 | 30
| 0.9373426 | 0.0038976 | 0.116928 | 30.116928 | 30 | [13 empty] | 0.9110323 | 0.003470967 | 0.104129 | 30.104129 | 30 | [13 empty] | 1.113162 | 0.004361167 | 0.130835 | 30.130835 | 30 | [13 empty] | 1.173778 | 0.004576 | 0.13728 | 30.13728 | 30 | [13 empty] | 1.089455 | 0.0039566 | 0.118698 | 30.118698 | 30 | [13 empty] | 1.094171 | 0.004173367 | 0.125201 | 30.125201 | 30 | [13 empty] | 0.8703226 | 0.00218064 | 0.0654192 | 30.0654192 | 30 | [13 empty] | 1.055369 | 0.0041714 | 0.125142 | 30.125142 | 30 | [13 empty] | 0.8200607 | 0.002301767 | 0.069053 | 30.069053 | 30
| 0.9452501 | 0.003947 | 0.11841 | 30.11841 | 30 | [13 empty] | 0.9176049 | 0.003508567 | 0.105257 | 30.105257 | 30 | [13 empty] | 1.12177 | 0.0044102 | 0.132306 | 30.132306 | 30 | [13 empty] | 1.182618 | 0.004641667 | 0.13925 | 30.13925 | 30 | [13 empty] | 1.09829 | 0.004006767 | 0.120203 | 30.120203 | 30 | [13 empty] | 1.103042 | 0.004222667 | 0.12668 | 30.12668 | 30 | [13 empty] | 0.8785794 | 0.002213887 | 0.0664166 | 30.0664166 | 30 | [13 empty] | 1.062213 | 0.004225433 | 0.126763 | 30.126763 | 30 | [13 empty] | 0.825356 | 0.002331457 | 0.0699437 | 30.0699437 | 30
| 0.9531713 | 0.003998533 | 0.119956 | 30.119956 | 30 | [13 empty] | 0.9244231 | 0.003545333 | 0.10636 | 30.10636 | 30 | [13 empty] | 1.130262 | 0.004487767 | 0.134633 | 30.134633 | 30 | [13 empty] | 1.191405 | 0.004706233 | 0.141187 | 30.141187 | 30 | [13 empty] | 1.10688 | 0.0040729 | 0.122187 | 30.122187 | 30 | [13 empty] | 1.112005 | 0.004283067 | 0.128492 | 30.128492 | 30 | [13 empty] | 0.8871182 | 0.00225933 | 0.0677799 | 30.0677799 | 30 | [13 empty] | 1.069349 | 0.004281733 | 0.128452 | 30.128452 | 30 | [13 empty] | 0.8306411 | 0.00236168 | 0.0708504 | 30.0708504 | 30
| 0.9610805 | 0.0040439 | 0.121317 | 30.121317 | 30 | [13 empty] | 0.9314427 | 0.0035869 | 0.107607 | 30.107607 | 30 | [13 empty] | 1.138953 | 0.004544833 | 0.136345 | 30.136345 | 30 | [13 empty] | 1.200238 | 0.004770233 | 0.143107 | 30.143107 | 30 | [13 empty] | 1.115544 | 0.004126333 | 0.12379 | 30.12379 | 30 | [13 empty] | 1.120954 | 0.004347167 | 0.130415 | 30.130415 | 30 | [13 empty] | 0.8954879 | 0.002293353 | 0.0688006 | 30.0688006 | 30 | [13 empty] | 1.076269 | 0.0043315 | 0.129945 | 30.129945 | 30 | [13 empty] | 0.8360887 | 0.00238804 | 0.0716412 | 30.0716412 | 30
| 0.9688469 | 0.004096733 | 0.122902 | 30.122902 | 30 | [13 empty] | 0.9385989 | 0.0036349 | 0.109047 | 30.109047 | 30 | [13 empty] | 1.147401 | 0.0046005 | 0.138015 | 30.138015 | 30 | [13 empty] | 1.209234 | 0.0048339 | 0.145017 | 30.145017 | 30 | [13 empty] | 1.124191 | 0.004177033 | 0.125311 | 30.125311 | 30 | [13 empty] | 1.129828 | 0.004401833 | 0.132055 | 30.132055 | 30 | [13 empty] | 0.903799 | 0.002324543 | 0.0697363 | 30.0697363 | 30 | [13 empty] | 1.083183 | 0.004381 | 0.13143 | 30.13143 | 30 | [13 empty] | 0.8415779 | 0.002418637 | 0.0725591 | 30.0725591 | 30
| 0.9767961 | 0.004133933 | 0.124018 | 30.124018 | 30 | [13 empty] | 0.9457723 | 0.003677167 | 0.110315 | 30.110315 | 30 | [13 empty] | 1.155947 | 0.004661 | 0.13983 | 30.13983 | 30 | [13 empty] | 1.217804 | 0.004907667 | 0.14723 | 30.14723 | 30 | [13 empty] | 1.13277 | 0.004225433 | 0.126763 | 30.126763 | 30 | [13 empty] | 1.138671 | 0.004469767 | 0.134093 | 30.134093 | 30 | [13 empty] | 0.9122769 | 0.002378427 | 0.0713528 | 30.0713528 | 30 | [13 empty] | 1.090396 | 0.0044209 | 0.132627 | 30.132627 | 30 | [13 empty] | 0.8468394 | 0.00244703 | 0.0734109 | 30.0734109 | 30
| 0.9846544 | 0.0041887 | 0.125661 | 30.125661 | 30 | [13 empty] | 0.9529596 | 0.003726367 | 0.111791 | 30.111791 | 30 | [13 empty] | 1.164489 | 0.004724033 | 0.141721 | 30.141721 | 30 | [13 empty] | 1.226287 | 0.004971467 | 0.149144 | 30.149144 | 30 | [13 empty] | 1.14155 | 0.004293433 | 0.128803 | 30.128803 | 30 | [13 empty] | 1.147554 | 0.0045214 | 0.135642 | 30.135642 | 30 | [13 empty] | 0.9206155 | 0.002416023 | 0.0724807 | 30.0724807 | 30 | [13 empty] | 1.097488 | 0.004468167 | 0.134045 | 30.134045 | 30 | [13 empty] | 0.852143 | 0.00246977 | 0.0740931 | 30.0740931 | 30
| 0.9926076 | 0.0042368 | 0.127104 | 30.127104 | 30 | [13 empty] | 0.9599822 | 0.0037711 | 0.113133 | 30.113133 | 30 | [13 empty] | 1.17289 | 0.004786367 | 0.143591 | 30.143591 | 30 | [13 empty] | 1.235036 | 0.005042367 | 0.151271 | 30.151271 | 30 | [13 empty] | 1.150207 | 0.0043603 | 0.130809 | 30.130809 | 30 | [13 empty] | 1.156505 | 0.004583767 | 0.137513 | 30.137513 | 30 | [13 empty] | 0.9289727 | 0.002442227 | 0.0732668 | 30.0732668 | 30 | [13 empty] | 1.104333 | 0.004549867 | 0.136496 | 30.136496 | 30 | [13 empty] | 0.8573053 | 0.002500187 | 0.0750056 | 30.0750056 | 30
| 1.000534 | 0.004285233 | 0.128557 | 30.128557 | 30 | [13 empty] | 0.9670091 | 0.0038273 | 0.114819 | 30.114819 | 30 | [13 empty] | 1.181353 | 0.004838633 | 0.145159 | 30.145159 | 30 | [13 empty] | 1.243616 | 0.0051128 | 0.153384 | 30.153384 | 30 | [13 empty] | 1.158882 | 0.004413533 | 0.132406 | 30.132406 | 30 | [13 empty] | 1.165433 | 0.004652233 | 0.139567 | 30.139567 | 30 | [13 empty] | 0.9373742 | 0.002491293 | 0.0747388 | 30.0747388 | 30 | [13 empty] | 1.111238 | 0.0046001 | 0.138003 | 30.138003 | 30 | [13 empty] | 0.8625688 | 0.002526617 | 0.0757985 | 30.0757985 | 30
| 1.008324 | 0.004335933 | 0.130078 | 30.130078 | 30 | [13 empty] | 0.9740702 | 0.003860733 | 0.115822 | 30.115822 | 30 | [13 empty] | 1.189957 | 0.004923433 | 0.147703 | 30.147703 | 30 | [13 empty] | 1.252239 | 0.0051824 | 0.155472 | 30.155472 | 30 | [13 empty] | 1.167612 | 0.004472433 | 0.134173 | 30.134173 | 30 | [13 empty] | 1.174403 | 0.0047237 | 0.141711 | 30.141711 | 30 | [13 empty] | 0.9457966 | 0.00252214 | 0.0756642 | 30.0756642 | 30 | [13 empty] | 1.118087 | 0.004666233 | 0.139987 | 30.139987 | 30 | [13 empty] | 0.8677297 | 0.00255569 | 0.0766707 | 30.0766707 | 30
| 1.016297 | 0.004391467 | 0.131744 | 30.131744 | 30 | [13 empty] | 0.9813549 | 0.003912967 | 0.117389 | 30.117389 | 30 | [13 empty] | 1.198122 | 0.004990067 | 0.149702 | 30.149702 | 30 | [13 empty] | 1.260814 | 0.0052545 | 0.157635 | 30.157635 | 30 | [13 empty] | 1.176028 | 0.0045367 | 0.136101 | 30.136101 | 30 | [13 empty] | 1.183105 | 0.004782933 | 0.143488 | 30.143488 | 30 | [13 empty] | 0.9540226 | 0.002569183 | 0.0770755 | 30.0770755 | 30 | [13 empty] | 1.125125 | 0.0046942 | 0.140826 | 30.140826 | 30 | [13 empty] | 0.8730694 | 0.002572293 | 0.0771688 | 30.0771688 | 30
| 1.024153 | 0.0044549 | 0.133647 | 30.133647 | 30 | [13 empty] | 0.9885156 | 0.003961433 | 0.118843 | 30.118843 | 30 | [13 empty] | 1.206488 | 0.005051833 | 0.151555 | 30.151555 | 30 | [13 empty] | 1.269435 | 0.005332 | 0.15996 | 30.15996 | 30 | [13 empty] | 1.184711 | 0.004593 | 0.13779 | 30.13779 | 30 | [13 empty] | 1.192193 | 0.0048472 | 0.145416 | 30.145416 | 30 | [13 empty] | 0.9623679 | 0.00260202 | 0.0780606 | 30.0780606 | 30 | [13 empty] | 1.131921 | 0.004759133 | 0.142774 | 30.142774 | 30 | [13 empty] | 0.8783687 | 0.002612213 | 0.0783664 | 30.0783664 | 30
| 1.032296 | 0.004497967 | 0.134939 | 30.134939 | 30 | [13 empty] | 0.9955662 | 0.0040091 | 0.120273 | 30.120273 | 30 | [13 empty] | 1.214724 | 0.005127067 | 0.153812 | 30.153812 | 30 | [13 empty] | 1.277789 | 0.005404933 | 0.162148 | 30.162148 | 30 | [13 empty] | 1.193287 | 0.004643233 | 0.139297 | 30.139297 | 30 | [13 empty] | 1.200942 | 0.0049158 | 0.147474 | 30.147474 | 30 | [13 empty] | 0.9704539 | 0.002645477 | 0.0793643 | 30.0793643 | 30 | [13 empty] | 1.138665 | 0.004822267 | 0.144668 | 30.144668 | 30 | [13 empty] | 0.8836066 | 0.002644717 | 0.0793415 | 30.0793415 | 30
| 1.040162 | 0.0045519 | 0.136557 | 30.136557 | 30 | [13 empty] | 1.002537 | 0.004050233 | 0.121507 | 30.121507 | 30 | [13 empty] | 1.222724 | 0.005193767 | 0.155813 | 30.155813 | 30 | [13 empty] | 1.286216 | 0.0054777 | 0.164331 | 30.164331 | 30 | [13 empty] | 1.201863 | 0.004710133 | 0.141304 | 30.141304 | 30 | [13 empty] | 1.209618 | 0.0049771 | 0.149313 | 30.149313 | 30 | [13 empty] | 0.9787205 | 0.002693373 | 0.0808012 | 30.0808012 | 30 | [13 empty] | 1.145569 | 0.004877833 | 0.146335 | 30.146335 | 30 | [13 empty] | 0.888848 | 0.002668857 | 0.0800657 | 30.0800657 | 30
| 1.048295 | 0.0046064 | 0.138192 | 30.138192 | 30 | [13 empty] | 1.009391 | 0.0041016 | 0.123048 | 30.123048 | 30 | [13 empty] | 1.230916 | 0.005265067 | 0.157952 | 30.157952 | 30 | [13 empty] | 1.29455 | 0.005550333 | 0.16651 | 30.16651 | 30 | [13 empty] | 1.210362 | 0.0047827 | 0.143481 | 30.143481 | 30 | [13 empty] | 1.218229 | 0.0050496 | 0.151488 | 30.151488 | 30 | [13 empty] | 0.9872408 | 0.002731663 | 0.0819499 | 30.0819499 | 30 | [13 empty] | 1.152268 | 0.0049358 | 0.148074 | 30.148074 | 30 | [13 empty] | 0.8944948 | 0.00270793 | 0.0812379 | 30.0812379 | 30
| 1.05638 | 0.004667767 | 0.140033 | 30.140033 | 30 | [13 empty] | 1.016634 | 0.004148033 | 0.124441 | 30.124441 | 30 | [13 empty] | 1.239073 | 0.005339267 | 0.160178 | 30.160178 | 30 | [13 empty] | 1.302662 | 0.0056336 | 0.169008 | 30.169008 | 30 | [13 empty] | 1.218837 | 0.0048393 | 0.145179 | 30.145179 | 30 | [13 empty] | 1.226918 | 0.0051144 | 0.153432 | 30.153432 | 30 | [13 empty] | 0.9959272 | 0.002774337 | 0.0832301 | 30.0832301 | 30 | [13 empty] | 1.159218 | 0.0050035 | 0.150105 | 30.150105 | 30 | [13 empty] | 0.9000548 | 0.002734693 | 0.0820408 | 30.0820408 | 30
| 1.064514 | 0.004708267 | 0.141248 | 30.141248 | 30 | [13 empty] | 1.023619 | 0.004196333 | 0.12589 | 30.12589 | 30 | [13 empty] | 1.247234 | 0.0054106 | 0.162318 | 30.162318 | 30 | [13 empty] | 1.31073 | 0.005711333 | 0.17134 | 30.17134 | 30 | [13 empty] | 1.227568 | 0.004907567 | 0.147227 | 30.147227 | 30 | [13 empty] | 1.23552 | 0.005181233 | 0.155437 | 30.155437 | 30 | [13 empty] | 1.004329 | 0.00283148 | 0.0849444 | 30.0849444 | 30 | [13 empty] | 1.165972 | 0.005062567 | 0.151877 | 30.151877 | 30 | [13 empty] | 0.9054857 | 0.002761967 | 0.082859 | 30.082859 | 30
| 1.072558 | 0.004767633 | 0.143029 | 30.143029 | 30 | [13 empty] | 1.030653 | 0.004246533 | 0.127396 | 30.127396 | 30 | [13 empty] | 1.25512 | 0.005485133 | 0.164554 | 30.164554 | 30 | [13 empty] | 1.318902 | 0.005792933 | 0.173788 | 30.173788 | 30 | [13 empty] | 1.236211 | 0.0049735 | 0.149205 | 30.149205 | 30 | [13 empty] | 1.244145 | 0.005256633 | 0.157699 | 30.157699 | 30 | [13 empty] | 1.012986 | 0.002873447 | 0.0862034 | 30.0862034 | 30 | [13 empty] | 1.172984 | 0.005122267 | 0.153668 | 30.153668 | 30 | [13 empty] | 0.9110762 | 0.00279446 | 0.0838338 | 30.0838338 | 30
| 1.08084 | 0.004823433 | 0.144703 | 30.144703 | 30 | [13 empty] | 1.03771 | 0.004289233 | 0.128677 | 30.128677 | 30 | [13 empty] | 1.263234 | 0.005559533 | 0.166786 | 30.166786 | 30 | [13 empty] | 1.326626 | 0.005871033 | 0.176131 | 30.176131 | 30 | [13 empty] | 1.245184 | 0.005045533 | 0.151366 | 30.151366 | 30 | [13 empty] | 1.253138 | 0.005329267 | 0.159878 | 30.159878 | 30 | [13 empty] | 1.02137 | 0.00293291 | 0.0879873 | 30.0879873 | 30 | [13 empty] | 1.179783 | 0.005181667 | 0.15545 | 30.15545 | 30 | [13 empty] | 0.9165867 | 0.00282443 | 0.0847329 | 30.0847329 | 30
| 1.08909 | 0.004882367 | 0.146471 | 30.146471 | 30 | [13 empty] | 1.044876 | 0.004335933 | 0.130078 | 30.130078 | 30 | [13 empty] | 1.27129 | 0.005636233 | 0.169087 | 30.169087 | 30 | [13 empty] | 1.334539 | 0.005947333 | 0.17842 | 30.17842 | 30 | [13 empty] | 1.253733 | 0.005114767 | 0.153443 | 30.153443 | 30 | [13 empty] | 1.261885 | 0.005400967 | 0.162029 | 30.162029 | 30 | [13 empty] | 1.029823 | 0.002971503 | 0.0891451 | 30.0891451 | 30 | [13 empty] | 1.18655 | 0.0052471 | 0.157413 | 30.157413 | 30 | [13 empty] | 0.9220016 | 0.002862413 | 0.0858724 | 30.0858724 | 30
| 1.097197 | 0.004939633 | 0.148189 | 30.148189 | 30 | [13 empty] | 1.052028 | 0.0043952 | 0.131856 | 30.131856 | 30 | [13 empty] | 1.27921 | 0.005710267 | 0.171308 | 30.171308 | 30 | [13 empty] | 1.342185 | 0.006033 | 0.18099 | 30.18099 | 30 | [13 empty] | 1.262328125 | 0.0051877 | 0.155631 | 30.155631 | 30 | [13 empty] | 1.270551 | 0.005484367 | 0.164531 | 30.164531 | 30 | [13 empty] | 1.038259 | 0.00302285 | 0.0906855 | 30.0906855 | 30 | [13 empty] | 1.193271 | 0.005305933 | 0.159178 | 30.159178 | 30 | [13 empty] | 0.9274827 | 0.00288818 | 0.0866454 | 30.0866454 | 30
| 1.105285 | 0.0050014 | 0.150042 | 30.150042 | 30 | [13 empty] | 1.059225 | 0.004438 | 0.13314 | 30.13314 | 30 | [13 empty] | 1.287194 | 0.005792667 | 0.17378 | 30.17378 | 30 | [13 empty] | 1.350079 | 0.006114033 | 0.183421 | 30.183421 | 30 | [13 empty] | 1.270833 | 0.005259933 | 0.157798 | 30.157798 | 30 | [13 empty] | 1.279224 | 0.005557467 | 0.166724 | 30.166724 | 30 | [13 empty] | 1.046579 | 0.003075627 | 0.0922688 | 30.0922688 | 30 | [13 empty] | 1.199943 | 0.005373167 | 0.161195 | 30.161195 | 30 | [13 empty] | 0.9329156 | 0.0029188 | 0.087564 | 30.087564 | 30
| 1.113378 | 0.0050595 | 0.151785 | 30.151785 | 30 | [13 empty] | 1.066391 | 0.004497633 | 0.134929 | 30.134929 | 30 | [13 empty] | 1.294948 | 0.005869533 | 0.176086 | 30.176086 | 30 | [13 empty] | 1.357506 | 0.006197867 | 0.185936 | 30.185936 | 30 | [13 empty] | 1.27926 | 0.005318733 | 0.159562 | 30.159562 | 30 | [13 empty] | 1.287709 | 0.005632367 | 0.168971 | 30.168971 | 30 | [13 empty] | 1.054782 | 0.00312605 | 0.0937815 | 30.0937815 | 30 | [13 empty] | 1.206823 | 0.005441633 | 0.163249 | 30.163249 | 30 | [13 empty] | 0.9383015 | 0.002949793 | 0.0884938 | 30.0884938 | 30
| 1.121356 | 0.005105133 | 0.153154 | 30.153154 | 30 | [13 empty] | 1.073573 | 0.004547667 | 0.13643 | 30.13643 | 30 | [13 empty] | 1.302683 | 0.005949167 | 0.178475 | 30.178475 | 30 | [13 empty] | 1.365058 | 0.0062859 | 0.188577 | 30.188577 | 30 | [13 empty] | 1.287645 | 0.005397433 | 0.161923 | 30.161923 | 30 | [13 empty] | 1.296102 | 0.005709567 | 0.171287 | 30.171287 | 30 | [13 empty] | 1.063003 | 0.0031765 | 0.095295 | 30.095295 | 30 | [13 empty] | 1.213478 | 0.005493933 | 0.164818 | 30.164818 | 30 | [13 empty] | 0.9436564 | 0.002976317 | 0.0892895 | 30.0892895 | 30
| 1.129422 | 0.005181 | 0.15543 | 30.15543 | 30 | [13 empty] | 1.081144 | 0.004595467 | 0.137864 | 30.137864 | 30 | [13 empty] | 1.310333 | 0.006030833 | 0.180925 | 30.180925 | 30 | [13 empty] | 1.372356 | 0.0063692 | 0.191076 | 30.191076 | 30 | [13 empty] | 1.295877 | 0.005480433 | 0.164413 | 30.164413 | 30 | [13 empty] | 1.304506 | 0.005791967 | 0.173759 | 30.173759 | 30 | [13 empty] | 1.0711 | 0.003230283 | 0.0969085 | 30.0969085 | 30 | [13 empty] | 1.220176 | 0.005569 | 0.16707 | 30.16707 | 30 | [13 empty] | 0.9489721 | 0.00300692 | 0.0902076 | 30.0902076 | 30
| 1.137617 | 0.005240033 | 0.157201 | 30.157201 | 30 | [13 empty] | 1.088616 | 0.004657733 | 0.139732 | 30.139732 | 30 | [13 empty] | 1.317958 | 0.0061173 | 0.183519 | 30.183519 | 30 | [13 empty] | 1.379909 | 0.006454933 | 0.193648 | 30.193648 | 30 | [13 empty] | 1.304193 | 0.005553133 | 0.166594 | 30.166594 | 30 | [13 empty] | 1.312875 | 0.0058742 | 0.176226 | 30.176226 | 30 | [13 empty] | 1.079213 | 0.003284663 | 0.0985399 | 30.0985399 | 30 | [13 empty] | 1.226864 | 0.005634967 | 0.169049 | 30.169049 | 30 | [13 empty] | 0.95436 | 0.00304911 | 0.0914733 | 30.0914733 | 30
| 1.145613 | 0.0052953 | 0.158859 | 30.158859 | 30 | [13 empty] | 1.09601 | 0.004712933 | 0.141388 | 30.141388 | 30 | [13 empty] | 1.325384 | 0.0062004 | 0.186012 | 30.186012 | 30 | [13 empty] | 1.387408 | 0.006548 | 0.19644 | 30.19644 | 30 | [13 empty] | 1.312477 | 0.0056384 | 0.169152 | 30.169152 | 30 | [13 empty] | 1.321015 | 0.005952667 | 0.17858 | 30.17858 | 30 | [13 empty] | 1.0875 | 0.003333867 | 0.100016 | 30.100016 | 30 | [13 empty] | 1.233447 | 0.0057109 | 0.171327 | 30.171327 | 30 | [13 empty] | 0.9596182 | 0.003073507 | 0.0922052 | 30.0922052 | 30
| 1.153837 | 0.005366267 | 0.160988 | 30.160988 | 30 | [13 empty] | 1.103389 | 0.004769367 | 0.143081 | 30.143081 | 30 | [13 empty] | 1.332722 | 0.0062809 | 0.188427 | 30.188427 | 30 | [13 empty] | 1.394502 | 0.006639967 | 0.199199 | 30.199199 | 30 | [13 empty] | 1.320701 | 0.005710267 | 0.171308 | 30.171308 | 30 | [13 empty] | 1.329388 | 0.0060366 | 0.181098 | 30.181098 | 30 | [13 empty] | 1.095573 | 0.0033903 | 0.101709 | 30.101709 | 30 | [13 empty] | 1.240137 | 0.005781933 | 0.173458 | 30.173458 | 30 | [13 empty] | 0.9648248 | 0.003110397 | 0.0933119 | 30.0933119 | 30
| 1.161845 | 0.005432067 | 0.162962 | 30.162962 | 30 | [13 empty] | 1.110901 | 0.0048283 | 0.144849 | 30.144849 | 30 | [13 empty] | 1.340094 | 0.006370967 | 0.191129 | 30.191129 | 30 | [13 empty] | 1.401603 | 0.006733933 | 0.202018 | 30.202018 | 30 | [13 empty] | 1.32905 | 0.005779633 | 0.173389 | 30.173389 | 30 | [13 empty] | 1.337523 | 0.006118867 | 0.183566 | 30.183566 | 30 | [13 empty] | 1.103564 | 0.0034462 | 0.103386 | 30.103386 | 30 | [13 empty] | 1.246648 | 0.005851433 | 0.175543 | 30.175543 | 30 | [13 empty] | 0.9703104 | 0.003142807 | 0.0942842 | 30.0942842 | 30
| 1.169771 | 0.0054921 | 0.164763 | 30.164763 | 30 | [13 empty] | 1.118391 | 0.004883733 | 0.146512 | 30.146512 | 30 | [13 empty] | 1.347556 | 0.0064607 | 0.193821 | 30.193821 | 30 | [13 empty] | 1.408736 | 0.006832667 | 0.20498 | 30.20498 | 30 | [13 empty] | 1.33712 | 0.0058824 | 0.176472 | 30.176472 | 30 | [13 empty] | 1.34562 | 0.006215967 | 0.186479 | 30.186479 | 30 | [13 empty] | 1.111446 | 0.003512067 | 0.105362 | 30.105362 | 30 | [13 empty] | 1.253321 | 0.0059129 | 0.177387 | 30.177387 | 30 | [13 empty] | 0.9757706 | 0.003176367 | 0.095291 | 30.095291 | 30
| 1.177814 | 0.005570133 | 0.167104 | 30.167104 | 30 | [13 empty] | 1.126064 | 0.0049311 | 0.147933 | 30.147933 | 30 | [13 empty] | 1.354835 | 0.006546833 | 0.196405 | 30.196405 | 30 | [13 empty] | 1.415696 | 0.0069281 | 0.207843 | 30.207843 | 30 | [13 empty] | 1.345282 | 0.005953 | 0.17859 | 30.17859 | 30 | [13 empty] | 1.353914 | 0.006296967 | 0.188909 | 30.188909 | 30 | [13 empty] | 1.119333 | 0.003559167 | 0.106775 | 30.106775 | 30 | [13 empty] | 1.259929 | 0.005993533 | 0.179806 | 30.179806 | 30 | [13 empty] | 0.9811828 | 0.003212503 | 0.0963751 | 30.0963751 | 30
| 1.185846 | 0.005624533 | 0.168736 | 30.168736 | 30 | [13 empty] | 1.133693 | 0.005002533 | 0.150076 | 30.150076 | 30 | [13 empty] | 1.361973 | 0.0066366 | 0.199098 | 30.199098 | 30 | [13 empty] | 1.422547 | 0.0070217 | 0.210651 | 30.210651 | 30 | [13 empty] | 1.353527 | 0.006035433 | 0.181063 | 30.181063 | 30 | [13 empty] | 1.361753 | 0.0063887 | 0.191661 | 30.191661 | 30 | [13 empty] | 1.127173 | 0.0036149 | 0.108447 | 30.108447 | 30 | [13 empty] | 1.266308 | 0.0060673 | 0.182019 | 30.182019 | 30 | [13 empty] | 0.9867342 | 0.003245823 | 0.0973747 | 30.0973747 | 30
| 1.193935 | 0.005699667 | 0.17099 | 30.17099 | 30 | [13 empty] | 1.141235 | 0.005065367 | 0.151961 | 30.151961 | 30 | [13 empty] | 1.368944 | 0.0067273 | 0.201819 | 30.201819 | 30 | [13 empty] | 1.429244 | 0.007116267 | 0.213488 | 30.213488 | 30 | [13 empty] | 1.361376 | 0.006113033 | 0.183391 | 30.183391 | 30 | [13 empty] | 1.369498 | 0.006470567 | 0.194117 | 30.194117 | 30 | [13 empty] | 1.134948 | 0.0036747 | 0.110241 | 30.110241 | 30 | [13 empty] | 1.272701 | 0.0061415 | 0.184245 | 30.184245 | 30 | [13 empty] | 0.9920571 | 0.003282007 | 0.0984602 | 30.0984602 | 30
| 1.202012 | 0.005771333 | 0.17314 | 30.17314 | 30 | [13 empty] | 1.148706 | 0.005121067 | 0.153632 | 30.153632 | 30 | [13 empty] | 1.375922 | 0.0068226 | 0.204678 | 30.204678 | 30 | [13 empty] | 1.435897 | 0.0072186 | 0.216558 | 30.216558 | 30 | [13 empty] | 1.369274 | 0.0062016 | 0.186048 | 30.186048 | 30 | [13 empty] | 1.377406 | 0.0065642 | 0.196926 | 30.196926 | 30 | [13 empty] | 1.142761 | 0.0037361 | 0.112083 | 30.112083 | 30 | [13 empty] | 1.27922 | 0.006225767 | 0.186773 | 30.186773 | 30 | [13 empty] | 0.9973737 | 0.003313993 | 0.0994198 | 30.0994198 | 30
| 1.209985 | 0.0058293 | 0.174879 | 30.174879 | 30 | [13 empty] | 1.156212 | 0.0051838 | 0.155514 | 30.155514 | 30 | [13 empty] | 1.383068 | 0.006921567 | 0.207647 | 30.207647 | 30 | [13 empty] | 1.442412 | 0.007310667 | 0.21932 | 30.21932 | 30 | [13 empty] | 1.377061 | 0.006293 | 0.18879 | 30.18879 | 30 | [13 empty] | 1.385032 | 0.006660033 | 0.199801 | 30.199801 | 30 | [13 empty] | 1.150291 | 0.003804633 | 0.114139 | 30.114139 | 30 | [13 empty] | 1.285783 | 0.006295033 | 0.188851 | 30.188851 | 30 | [13 empty] | 1.002643 | 0.003347867 | 0.100436 | 30.100436 | 30
| 1.21756 | 0.005892733 | 0.176782 | 30.176782 | 30 | [13 empty] | 1.163572 | 0.0052517 | 0.157551 | 30.157551 | 30 | [13 empty] | 1.38981 | 0.007014733 | 0.210442 | 30.210442 | 30 | [13 empty] | 1.4488 | 0.007413733 | 0.222412 | 30.222412 | 30 | [13 empty] | 1.384832 | 0.0063807 | 0.191421 | 30.191421 | 30 | [13 empty] | 1.392619 | 0.006768067 | 0.203042 | 30.203042 | 30 | [13 empty] | 1.158035 | 0.003869033 | 0.116071 | 30.116071 | 30 | [13 empty] | 1.291941 | 0.006375533 | 0.191266 | 30.191266 | 30 | [13 empty] | 1.008038 | 0.00338 | 0.1014 | 30.1014 | 30
| 1.225303 | 0.0059797 | 0.179391 | 30.179391 | 30 | [13 empty] | 1.170899 | 0.005311567 | 0.159347 | 30.159347 | 30 | [13 empty] | 1.396614 | 0.0071091 | 0.213273 | 30.213273 | 30 | [13 empty] | 1.455115 | 0.0075253 | 0.225759 | 30.225759 | 30 | [13 empty] | 1.392416 | 0.0064743 | 0.194229 | 30.194229 | 30 | [13 empty] | 1.400145 | 0.0068627 | 0.205881 | 30.205881 | 30 | [13 empty] | 1.165565 | 0.0039168 | 0.117504 | 30.117504 | 30 | [13 empty] | 1.298174 | 0.006456767 | 0.193703 | 30.193703 | 30 | [13 empty] | 1.013387 | 0.003416733 | 0.102502 | 30.102502 | 30
| 1.233017 | 0.006050233 | 0.181507 | 30.181507 | 30 | [13 empty] | 1.178311 | 0.005368167 | 0.161045 | 30.161045 | 30 | [13 empty] | 1.403436 | 0.007225367 | 0.216761 | 30.216761 | 30 | [13 empty] | 1.461517 | 0.007629333 | 0.22888 | 30.22888 | 30 | [13 empty] | 1.400037 | 0.006554233 | 0.196627 | 30.196627 | 30 | [13 empty] | 1.407612 | 0.006948267 | 0.208448 | 30.208448 | 30 | [13 empty] | 1.17286 | 0.003999567 | 0.119987 | 30.119987 | 30 | [13 empty] | 1.304455 | 0.0065374 | 0.196122 | 30.196122 | 30 | [13 empty] | 1.01886 | 0.003454467 | 0.103634 | 30.103634 | 30
| 1.24071 | 0.0061116 | 0.183348 | 30.183348 | 30 | [13 empty] | 1.185518 | 0.005436867 | 0.163106 | 30.163106 | 30 | [13 empty] | 1.409898 | 0.0073229 | 0.219687 | 30.219687 | 30 | [13 empty] | 1.467755 | 0.0077437 | 0.232311 | 30.232311 | 30 | [13 empty] | 1.407501 | 0.006657133 | 0.199714 | 30.199714 | 30 | [13 empty] | 1.414921 | 0.007059333 | 0.21178 | 30.21178 | 30 | [13 empty] | 1.180126 | 0.0040505 | 0.121515 | 30.121515 | 30 | [13 empty] | 1.310514 | 0.006612333 | 0.19837 | 30.19837 | 30 | [13 empty] | 1.024503 | 0.003487367 | 0.104621 | 30.104621 | 30
| 1.248217 | 0.006192633 | 0.185779 | 30.185779 | 30 | [13 empty] | 1.192806 | 0.005501733 | 0.165052 | 30.165052 | 30 | [13 empty] | 1.416444 | 0.007420167 | 0.222605 | 30.222605 | 30 | [13 empty] | 1.473706 | 0.007849233 | 0.235477 | 30.235477 | 30 | [13 empty] | 1.414682 | 0.006751133 | 0.202534 | 30.202534 | 30 | [13 empty] | 1.422129 | 0.0071637 | 0.214911 | 30.214911 | 30 | [13 empty] | 1.187347 | 0.004115867 | 0.123476 | 30.123476 | 30 | [13 empty] | 1.31649 | 0.006699767 | 0.200993 | 30.200993 | 30 | [13 empty] | 1.029971 | 0.003529933 | 0.105898 | 30.105898 | 30
| 1.255725 | 0.006263467 | 0.187904 | 30.187904 | 30 | [13 empty] | 1.20008 | 0.0055703 | 0.167109 | 30.167109 | 30 | [13 empty] | 1.422763 | 0.0075286 | 0.225858 | 30.225858 | 30 | [13 empty] | 1.479881 | 0.007965 | 0.23895 | 30.23895 | 30 | [13 empty] | 1.421829 | 0.0068519 | 0.205557 | 30.205557 | 30 | [13 empty] | 1.429135 | 0.0072602 | 0.217806 | 30.217806 | 30 | [13 empty] | 1.194515 | 0.004170133 | 0.125104 | 30.125104 | 30 | [13 empty] | 1.322473 | 0.0067728 | 0.203184 | 30.203184 | 30 | [13 empty] | 1.035705 | 0.003560067 | 0.106802 | 30.106802 | 30
| 1.263376 | 0.006336433 | 0.190093 | 30.190093 | 30 | [13 empty] | 1.207322 | 0.0056399 | 0.169197 | 30.169197 | 30 | [13 empty] | 1.428956 | 0.0076319 | 0.228957 | 30.228957 | 30 | [13 empty] | 1.485778 | 0.008076433 | 0.242293 | 30.242293 | 30 | [13 empty] | 1.42893 | 0.006942833 | 0.208285 | 30.208285 | 30 | [13 empty] | 1.435978 | 0.007364967 | 0.220949 | 30.220949 | 30 | [13 empty] | 1.20156 | 0.004254733 | 0.127642 | 30.127642 | 30 | [13 empty] | 1.328279 | 0.006864933 | 0.205948 | 30.205948 | 30 | [13 empty] | 1.041361 | 0.003609933 | 0.108298 | 30.108298 | 30
| 1.270992 | 0.006417833 | 0.192535 | 30.192535 | 30 | [13 empty] | 1.214601 | 0.005704033 | 0.171121 | 30.171121 | 30 | [13 empty] | 1.434988 | 0.007736833 | 0.232105 | 30.232105 | 30 | [13 empty] | 1.491448 | 0.008195533 | 0.245866 | 30.245866 | 30 | [13 empty] | 1.435936 | 0.007029233 | 0.210877 | 30.210877 | 30 | [13 empty] | 1.442715 | 0.007467933 | 0.224038 | 30.224038 | 30 | [13 empty] | 1.208603 | 0.004312867 | 0.129386 | 30.129386 | 30 | [13 empty] | 1.334358 | 0.006943633 | 0.208309 | 30.208309 | 30 | [13 empty] | 1.046923 | 0.003646233 | 0.109387 | 30.109387 | 30
| 1.278433 | 0.006487933 | 0.194638 | 30.194638 | 30 | [13 empty] | 1.221683 | 0.005772233 | 0.173167 | 30.173167 | 30 | [13 empty] | 1.441062 | 0.0078419 | 0.235257 | 30.235257 | 30 | [13 empty] | 1.49705 | 0.008305867 | 0.249176 | 30.249176 | 30 | [13 empty] | 1.442814 | 0.007140467 | 0.214214 | 30.214214 | 30 | [13 empty] | 1.449366 | 0.0075762 | 0.227286 | 30.227286 | 30 | [13 empty] | 1.215505 | 0.004385467 | 0.131564 | 30.131564 | 30 | [13 empty] | 1.340219 | 0.007038233 | 0.211147 | 30.211147 | 30 | [13 empty] | 1.052642 | 0.003684867 | 0.110546 | 30.110546 | 30
| 1.28603 | 0.006571567 | 0.197147 | 30.197147 | 30 | [13 empty] | 1.228832 | 0.005843467 | 0.175304 | 30.175304 | 30 | [13 empty] | 1.446798 | 0.007954033 | 0.238621 | 30.238621 | 30 | [13 empty] | 1.502722 | 0.008426233 | 0.252787 | 30.252787 | 30 | [13 empty] | 1.449588 | 0.0072401 | 0.217203 | 30.217203 | 30 | [13 empty] | 1.455987 | 0.007687467 | 0.230624 | 30.230624 | 30 | [13 empty] | 1.222214 | 0.0044461 | 0.133383 | 30.133383 | 30 | [13 empty] | 1.34612 | 0.007124233 | 0.213727 | 30.213727 | 30 | [13 empty] | 1.0582 | 0.003723767 | 0.111713 | 30.111713 | 30
| 1.29334375 | 0.006650133 | 0.199504 | 30.199504 | 30 | [13 empty] | 1.236016 | 0.005907367 | 0.177221 | 30.177221 | 30 | [13 empty] | 1.452639 | 0.008067233 | 0.242017 | 30.242017 | 30 | [13 empty] | 1.508182 | 0.0085585 | 0.256755 | 30.256755 | 30 | [13 empty] | 1.45644 | 0.0073499 | 0.220497 | 30.220497 | 30 | [13 empty] | 1.462447 | 0.007806333 | 0.23419 | 30.23419 | 30 | [13 empty] | 1.229166 | 0.0045375 | 0.136125 | 30.136125 | 30 | [13 empty] | 1.352048 | 0.0072104 | 0.216312 | 30.216312 | 30 | [13 empty] | 1.063704 | 0.003749167 | 0.112475 | 30.112475 | 30
| 1.300683 | 0.006727533 | 0.201826 | 30.201826 | 30 | [13 empty] | 1.243206 | 0.005977867 | 0.179336 | 30.179336 | 30 | [13 empty] | 1.458377 | 0.008185667 | 0.24557 | 30.24557 | 30 | [13 empty] | 1.513468 | 0.008657333 | 0.25972 | 30.25972 | 30 | [13 empty] | 1.463219 | 0.007455733 | 0.223672 | 30.223672 | 30 | [13 empty] | 1.468873 | 0.007917567 | 0.237527 | 30.237527 | 30 | [13 empty] | 1.236024 | 0.004600633 | 0.138019 | 30.138019 | 30 | [13 empty] | 1.357613 | 0.0072978 | 0.218934 | 30.218934 | 30 | [13 empty] | 1.069372 | 0.003806167 | 0.114185 | 30.114185 | 30
| 1.307866 | 0.006811267 | 0.204338 | 30.204338 | 30 | [13 empty] | 1.250361 | 0.006054033 | 0.181621 | 30.181621 | 30 | [13 empty] | 1.464036 | 0.008292567 | 0.248777 | 30.248777 | 30 | [13 empty] | 1.518788 | 0.008782467 | 0.263474 | 30.263474 | 30 | [13 empty] | 1.469744 | 0.007561133 | 0.226834 | 30.226834 | 30 | [13 empty] | 1.475149 | 0.00803 | 0.2409 | 30.2409 | 30 | [13 empty] | 1.242714 | 0.004674267 | 0.140228 | 30.140228 | 30 | [13 empty] | 1.363328 | 0.007390033 | 0.221701 | 30.221701 | 30 | [13 empty] | 1.075255 | 0.003838567 | 0.115157 | 30.115157 | 30
| 1.315131 | 0.006889733 | 0.206692 | 30.206692 | 30 | [13 empty] | 1.25741 | 0.006131 | 0.18393 | 30.18393 | 30 | [13 empty] | 1.469348 | 0.008406467 | 0.252194 | 30.252194 | 30 | [13 empty] | 1.523891 | 0.008901833 | 0.267055 | 30.267055 | 30 | [13 empty] | 1.476227 | 0.0076628 | 0.229884 | 30.229884 | 30 | [13 empty] | 1.481323 | 0.0081502 | 0.244506 | 30.244506 | 30 | [13 empty] | 1.249408 | 0.004749833 | 0.142495 | 30.142495 | 30 | [13 empty] | 1.368854 | 0.007482867 | 0.224486 | 30.224486 | 30 | [13 empty] | 1.081032 | 0.0038843 | 0.116529 | 30.116529 | 30
| 1.322341 | 0.006973133 | 0.209194 | 30.209194 | 30 | [13 empty] | 1.264543 | 0.0061985 | 0.185955 | 30.185955 | 30 | [13 empty] | 1.474971 | 0.0085224 | 0.255672 | 30.255672 | 30 | [13 empty] | 1.528747 | 0.009032633 | 0.270979 | 30.270979 | 30 | [13 empty] | 1.482513 | 0.0077799 | 0.233397 | 30.233397 | 30 | [13 empty] | 1.487399 | 0.008257133 | 0.247714 | 30.247714 | 30 | [13 empty] | 1.256099 | 0.004825833 | 0.144775 | 30.144775 | 30 | [13 empty] | 1.374647 | 0.0075813 | 0.227439 | 30.227439 | 30 | [13 empty] | 1.08656 | 0.003928633 | 0.117859 | 30.117859 | 30
| 1.329317 | 0.007061 | 0.21183 | 30.21183 | 30 | [13 empty] | 1.271545 | 0.006274933 | 0.188248 | 30.188248 | 30 | [13 empty] | 1.480391 | 0.008643433 | 0.259303 | 30.259303 | 30 | [13 empty] | 1.533734 | 0.009160367 | 0.274811 | 30.274811 | 30 | [13 empty] | 1.488751 | 0.007888033 | 0.236641 | 30.236641 | 30 | [13 empty] | 1.49325 | 0.0083883 | 0.251649 | 30.251649 | 30 | [13 empty] | 1.262692 | 0.004894333 | 0.14683 | 30.14683 | 30 | [13 empty] | 1.380057 | 0.007678533 | 0.230356 | 30.230356 | 30 | [13 empty] | 1.092809 | 0.003968933 | 0.119068 | 30.119068 | 30
| 1.336314 | 0.007146567 | 0.214397 | 30.214397 | 30 | [13 empty] | 1.278476 | 0.006352033 | 0.190561 | 30.190561 | 30 | [13 empty] | 1.485491 | 0.008768267 | 0.263048 | 30.263048 | 30 | [13 empty] | 1.538511 | 0.009289567 | 0.278687 | 30.278687 | 30 | [13 empty] | 1.494789 | 0.0079956 | 0.239868 | 30.239868 | 30 | [13 empty] | 1.498991 | 0.008507033 | 0.255211 | 30.255211 | 30 | [13 empty] | 1.269438 | 0.004981433 | 0.149443 | 30.149443 | 30 | [13 empty] | 1.385432 | 0.0077744 | 0.233232 | 30.233232 | 30 | [13 empty] | 1.098567 | 0.004008433 | 0.120253 | 30.120253 | 30
| 1.34346 | 0.0072376 | 0.217128 | 30.217128 | 30 | [13 empty] | 1.285516 | 0.006427567 | 0.192827 | 30.192827 | 30 | [13 empty] | 1.490776 | 0.008884667 | 0.26654 | 30.26654 | 30 | [13 empty] | 1.543272 | 0.0094102 | 0.282306 | 30.282306 | 30 | [13 empty] | 1.500817 | 0.008112567 | 0.243377 | 30.243377 | 30 | [13 empty] | 1.504644 | 0.008633767 | 0.259013 | 30.259013 | 30 | [13 empty] | 1.275968 | 0.0050677 | 0.152031 | 30.152031 | 30 | [13 empty] | 1.390842 | 0.007872267 | 0.236168 | 30.236168 | 30 | [13 empty] | 1.104492 | 0.004060667 | 0.12182 | 30.12182 | 30
| 1.350503 | 0.007322967 | 0.219689 | 30.219689 | 30 | [13 empty] | 1.292243 | 0.006507333 | 0.19522 | 30.19522 | 30 | [13 empty] | 1.49611 | 0.0089966 | 0.269898 | 30.269898 | 30 | [13 empty] | 1.547839 | 0.009540767 | 0.286223 | 30.286223 | 30 | [13 empty] | 1.506704 | 0.0082272 | 0.246816 | 30.246816 | 30 | [13 empty] | 1.510229 | 0.0087581 | 0.262743 | 30.262743 | 30 | [13 empty] | 1.282516 | 0.0051453 | 0.154359 | 30.154359 | 30 | [13 empty] | 1.396126 | 0.0079695 | 0.239085 | 30.239085 | 30 | [13 empty] | 1.110154 | 0.004107033 | 0.123211 | 30.123211 | 30
| 1.357286 | 0.0074139 | 0.222417 | 30.222417 | 30 | [13 empty] | 1.299252 | 0.006594333 | 0.19783 | 30.19783 | 30 | [13 empty] | 1.501096 | 0.0091303 | 0.273909 | 30.273909 | 30 | [13 empty] | 1.552518 | 0.009666567 | 0.289997 | 30.289997 | 30 | [13 empty] | 1.512512 | 0.008352433 | 0.250573 | 30.250573 | 30 | [13 empty] | 1.515601 | 0.0088916 | 0.266748 | 30.266748 | 30 | [13 empty] | 1.28898 | 0.0052367 | 0.157101 | 30.157101 | 30 | [13 empty] | 1.401388 | 0.008074567 | 0.242237 | 30.242237 | 30 | [13 empty] | 1.115792 | 0.0041441 | 0.124323 | 30.124323 | 30
| 1.36401 | 0.0075018 | 0.225054 | 30.225054 | 30 | [13 empty] | 1.306425 | 0.006673033 | 0.200191 | 30.200191 | 30 | [13 empty] | 1.505949 | 0.009269767 | 0.278093 | 30.278093 | 30 | [13 empty] | 1.556938 | 0.009801733 | 0.294052 | 30.294052 | 30 | [13 empty] | 1.518204 | 0.008472533 | 0.254176 | 30.254176 | 30 | [13 empty] | 1.521018 | 0.0090018 | 0.270054 | 30.270054 | 30 | [13 empty] | 1.295399 | 0.005321233 | 0.159637 | 30.159637 | 30 | [13 empty] | 1.406614 | 0.008167433 | 0.245023 | 30.245023 | 30 | [13 empty] | 1.121561 | 0.0041899 | 0.125697 | 30.125697 | 30
| 1.370706 | 0.007595967 | 0.227879 | 30.227879 | 30 | [13 empty] | 1.313101 | 0.006755667 | 0.20267 | 30.20267 | 30 | [13 empty] | 1.51084 | 0.009387167 | 0.281615 | 30.281615 | 30 | [13 empty] | 1.561361 | 0.009943233 | 0.298297 | 30.298297 | 30 | [13 empty] | 1.523904 | 0.008590167 | 0.257705 | 30.257705 | 30 | [13 empty] | 1.526292 | 0.009143667 | 0.27431 | 30.27431 | 30 | [13 empty] | 1.301828 | 0.005397233 | 0.161917 | 30.161917 | 30 | [13 empty] | 1.411836 | 0.0082819 | 0.248457 | 30.248457 | 30 | [13 empty] | 1.127119 | 0.004238867 | 0.127166 | 30.127166 | 30
| 1.377137 | 0.007682767 | 0.230483 | 30.230483 | 30 | [13 empty] | 1.319845 | 0.006834567 | 0.205037 | 30.205037 | 30 | [13 empty] | 1.515552 | 0.009529133 | 0.285874 | 30.285874 | 30 | [13 empty] | 1.565448 | 0.01008103 | 0.302431 | 30.302431 | 30 | [13 empty] | 1.529358 | 0.008718333 | 0.26155 | 30.26155 | 30 | [13 empty] | 1.531378 | 0.009274 | 0.27822 | 30.27822 | 30 | [13 empty] | 1.308164 | 0.0054881 | 0.164643 | 30.164643 | 30 | [13 empty] | 1.416772 | 0.008387767 | 0.251633 | 30.251633 | 30 | [13 empty] | 1.133034 | 0.004276733 | 0.128302 | 30.128302 | 30
| 1.383739 | 0.0077845 | 0.233535 | 30.233535 | 30 | [13 empty] | 1.326605 | 0.006916633 | 0.207499 | 30.207499 | 30 | [13 empty] | 1.520337 | 0.0096504 | 0.289512 | 30.289512 | 30 | [13 empty] | 1.56963 | 0.01021653 | 0.306496 | 30.306496 | 30 | [13 empty] | 1.534713 | 0.008841567 | 0.265247 | 30.265247 | 30 | [13 empty] | 1.536414 | 0.009409867 | 0.282296 | 30.282296 | 30 | [13 empty] | 1.314463 | 0.005580933 | 0.167428 | 30.167428 | 30 | [13 empty] | 1.421854 | 0.008487467 | 0.254624 | 30.254624 | 30 | [13 empty] | 1.138582 | 0.004315133 | 0.129454 | 30.129454 | 30
| 1.390041 | 0.0078892 | 0.236676 | 30.236676 | 30 | [13 empty] | 1.333282 | 0.007000567 | 0.210017 | 30.210017 | 30 | [13 empty] | 1.524958 | 0.009796733 | 0.293902 | 30.293902 | 30 | [13 empty] | 1.573913 | 0.0103488 | 0.310464 | 30.310464 | 30 | [13 empty] | 1.539937 | 0.0089774 | 0.269322 | 30.269322 | 30 | [13 empty] | 1.541329 | 0.009542767 | 0.286283 | 30.286283 | 30 | [13 empty] | 1.320497 | 0.005681167 | 0.170435 | 30.170435 | 30 | [13 empty] | 1.426805 | 0.0085971 | 0.257913 | 30.257913 | 30 | [13 empty] | 1.144607 | 0.0043634 | 0.130902 | 30.130902 | 30
| 1.396178 | 0.007983933 | 0.239518 | 30.239518 | 30 | [13 empty] | 1.339857 | 0.0070983 | 0.212949 | 30.212949 | 30 | [13 empty] | 1.529364 | 0.009930933 | 0.297928 | 30.297928 | 30 | [13 empty] | 1.577844 | 0.01049563 | 0.314869 | 30.314869 | 30 | [13 empty] | 1.545192 | 0.009101067 | 0.273032 | 30.273032 | 30 | [13 empty] | 1.546154 | 0.0096782 | 0.290346 | 30.290346 | 30 | [13 empty] | 1.326731 | 0.0057672 | 0.173016 | 30.173016 | 30 | [13 empty] | 1.431495 | 0.008707767 | 0.261233 | 30.261233 | 30 | [13 empty] | 1.150348 | 0.004420433 | 0.132613 | 30.132613 | 30
| 1.402455 | 0.0080733 | 0.242199 | 30.242199 | 30 | [13 empty] | 1.346576 | 0.007185667 | 0.21557 | 30.21557 | 30 | [13 empty] | 1.533689 | 0.0100588 | 0.301764 | 30.301764 | 30 | [13 empty] | 1.581713 | 0.01062897 | 0.318869 | 30.318869 | 30 | [13 empty] | 1.550074 | 0.0092259 | 0.276777 | 30.276777 | 30 | [13 empty] | 1.550859375 | 0.0098229 | 0.294687 | 30.294687 | 30 | [13 empty] | 1.332682 | 0.0058587 | 0.175761 | 30.175761 | 30 | [13 empty] | 1.43629 | 0.0088205 | 0.264615 | 30.264615 | 30 | [13 empty] | 1.156161 | 0.0044652 | 0.133956 | 30.133956 | 30
| 1.408434 | 0.008170533 | 0.245116 | 30.245116 | 30 | [13 empty] | 1.353119 | 0.007272433 | 0.218173 | 30.218173 | 30 | [13 empty] | 1.538086 | 0.01019557 | 0.305867 | 30.305867 | 30 | [13 empty] | 1.58562 | 0.01077623 | 0.323287 | 30.323287 | 30 | [13 empty] | 1.555164 | 0.0093537 | 0.280611 | 30.280611 | 30 | [13 empty] | 1.555534 | 0.0099563 | 0.298689 | 30.298689 | 30 | [13 empty] | 1.338734 | 0.005955767 | 0.178673 | 30.178673 | 30 | [13 empty] | 1.441192 | 0.0089232 | 0.267696 | 30.267696 | 30 | [13 empty] | 1.162036 | 0.004509433 | 0.135283 | 30.135283 | 30
| 1.414416 | 0.0082769 | 0.248307 | 30.248307 | 30 | [13 empty] | 1.359501 | 0.0073637 | 0.220911 | 30.220911 | 30 | [13 empty] | 1.542439 | 0.01033733 | 0.31012 | 30.31012 | 30 | [13 empty] | 1.589432 | 0.0109259 | 0.327777 | 30.327777 | 30 | [13 empty] | 1.559945 | 0.0094882 | 0.284646 | 30.284646 | 30 | [13 empty] | 1.560067 | 0.01010363 | 0.303109 | 30.303109 | 30 | [13 empty] | 1.344445 | 0.006047067 | 0.181412 | 30.181412 | 30 | [13 empty] | 1.445754 | 0.0090363 | 0.271089 | 30.271089 | 30 | [13 empty] | 1.167859 | 0.004566033 | 0.136981 | 30.136981 | 30
| 1.4202 | 0.008370733 | 0.251122 | 30.251122 | 30 | [13 empty] | 1.366082 | 0.007460767 | 0.223823 | 30.223823 | 30 | [13 empty] | 1.546549 | 0.01048127 | 0.314438 | 30.314438 | 30 | [13 empty] | 1.59323 | 0.0110624 | 0.331872 | 30.331872 | 30 | [13 empty] | 1.564606 | 0.009625867 | 0.288776 | 30.288776 | 30 | [13 empty] | 1.564362 | 0.01023813 | 0.307144 | 30.307144 | 30 | [13 empty] | 1.350632 | 0.006136833 | 0.184105 | 30.184105 | 30 | [13 empty] | 1.450367 | 0.0091483 | 0.274449 | 30.274449 | 30 | [13 empty] | 1.173611 | 0.004619333 | 0.13858 | 30.13858 | 30
| 1.426021 | 0.008477767 | 0.254333 | 30.254333 | 30 | [13 empty] | 1.372077 | 0.0075532 | 0.226596 | 30.226596 | 30 | [13 empty] | 1.550586 | 0.01062243 | 0.318673 | 30.318673 | 30 | [13 empty] | 1.596884 | 0.01120963 | 0.336289 | 30.336289 | 30 | [13 empty] | 1.569211 | 0.009763867 | 0.292916 | 30.292916 | 30 | [13 empty] | 1.56858 | 0.0103851 | 0.311553 | 30.311553 | 30 | [13 empty] | 1.356228 | 0.006236933 | 0.187108 | 30.187108 | 30 | [13 empty] | 1.454625 | 0.009255733 | 0.277672 | 30.277672 | 30 | [13 empty] | 1.179438 | 0.0046765 | 0.140295 | 30.140295 | 30
| 1.431561 | 0.008574267 | 0.257228 | 30.257228 | 30 | [13 empty] | 1.37831 | 0.0076415 | 0.229245 | 30.229245 | 30 | [13 empty] | 1.554394 | 0.01076387 | 0.322916 | 30.322916 | 30 | [13 empty] | 1.600408 | 0.01135183 | 0.340555 | 30.340555 | 30 | [13 empty] | 1.573668 | 0.0098919 | 0.296757 | 30.296757 | 30 | [13 empty] | 1.572725 | 0.01052697 | 0.315809 | 30.315809 | 30 | [13 empty] | 1.361976 | 0.0063454 | 0.190362 | 30.190362 | 30 | [13 empty] | 1.459078 | 0.009379433 | 0.281383 | 30.281383 | 30 | [13 empty] | 1.185343 | 0.004731033 | 0.141931 | 30.141931 | 30
| 1.437231 | 0.008685733 | 0.260572 | 30.260572 | 30 | [13 empty] | 1.384352 | 0.0077437 | 0.232311 | 30.232311 | 30 | [13 empty] | 1.55849 | 0.01090677 | 0.327203 | 30.327203 | 30 | [13 empty] | 1.60389 | 0.0115076 | 0.345228 | 30.345228 | 30 | [13 empty] | 1.577984 | 0.0100286 | 0.300858 | 30.300858 | 30 | [13 empty] | 1.576978 | 0.01066663 | 0.319999 | 30.319999 | 30 | [13 empty] | 1.367315 | 0.006441633 | 0.193249 | 30.193249 | 30 | [13 empty] | 1.463351 | 0.0094892 | 0.284676 | 30.284676 | 30 | [13 empty] | 1.191045 | 0.004792233 | 0.143767 | 30.143767 | 30
| 1.44275 | 0.0087955 | 0.263865 | 30.263865 | 30 | [13 empty] | 1.39036 | 0.007844233 | 0.235327 | 30.235327 | 30 | [13 empty] | 1.562134 | 0.01105237 | 0.331571 | 30.331571 | 30 | [13 empty] | 1.607568 | 0.0116631 | 0.349893 | 30.349893 | 30 | [13 empty] | 1.582101 | 0.01016317 | 0.304895 | 30.304895 | 30 | [13 empty] | 1.580847 | 0.01081713 | 0.324514 | 30.324514 | 30 | [13 empty] | 1.372758 | 0.006548033 | 0.196441 | 30.196441 | 30 | [13 empty] | 1.467849 | 0.009609267 | 0.288278 | 30.288278 | 30 | [13 empty] | 1.196909 | 0.004834067 | 0.145022 | 30.145022 | 30
| 1.448317 | 0.008903067 | 0.267092 | 30.267092 | 30 | [13 empty] | 1.396195 | 0.0079395 | 0.238185 | 30.238185 | 30 | [13 empty] | 1.56591 | 0.01119653 | 0.335896 | 30.335896 | 30 | [13 empty] | 1.610888 | 0.01180743 | 0.354223 | 30.354223 | 30 | [13 empty] | 1.586323 | 0.01030623 | 0.309187 | 30.309187 | 30 | [13 empty] | 1.58477 | 0.0109606 | 0.328818 | 30.328818 | 30 | [13 empty] | 1.377935 | 0.006640967 | 0.199229 | 30.199229 | 30 | [13 empty] | 1.471863 | 0.0097226 | 0.291678 | 30.291678 | 30 | [13 empty] | 1.202578 | 0.004882533 | 0.146476 | 30.146476 | 30
| 1.453809 | 0.0090109 | 0.270327 | 30.270327 | 30 | [13 empty] | 1.402111 | 0.0080398 | 0.241194 | 30.241194 | 30 | [13 empty] | 1.569372 | 0.01134337 | 0.340301 | 30.340301 | 30 | [13 empty] | 1.614255 | 0.01195753 | 0.358726 | 30.358726 | 30 | [13 empty] | 1.590374 | 0.010445 | 0.31335 | 30.31335 | 30 | [13 empty] | 1.588367 | 0.01110503 | 0.333151 | 30.333151 | 30 | [13 empty] | 1.383355 | 0.006743367 | 0.202301 | 30.202301 | 30 | [13 empty] | 1.476036 | 0.0098407 | 0.295221 | 30.295221 | 30 | [13 empty] | 1.208453 | 0.0049416 | 0.148248 | 30.148248 | 30
| 1.459167 | 0.009118067 | 0.273542 | 30.273542 | 30 | [13 empty] | 1.407906 | 0.0081529 | 0.244587 | 30.244587 | 30 | [13 empty] | 1.572991 | 0.0114877 | 0.344631 | 30.344631 | 30 | [13 empty] | 1.617479 | 0.0121068 | 0.363204 | 30.363204 | 30 | [13 empty] | 1.594555 | 0.01058897 | 0.317669 | 30.317669 | 30 | [13 empty] | 1.592278 | 0.0112573 | 0.337719 | 30.337719 | 30 | [13 empty] | 1.388476 | 0.0068488 | 0.205464 | 30.205464 | 30 | [13 empty] | 1.480312 | 0.0099618 | 0.298854 | 30.298854 | 30 | [13 empty] | 1.21434 | 0.004998133 | 0.149944 | 30.149944 | 30
| 1.464448 | 0.0092394 | 0.277182 | 30.277182 | 30 | [13 empty] | 1.413794 | 0.008242433 | 0.247273 | 30.247273 | 30 | [13 empty] | 1.576601 | 0.01163447 | 0.349034 | 30.349034 | 30 | [13 empty] | 1.620458 | 0.01226617 | 0.367985 | 30.367985 | 30 | [13 empty] | 1.598403 | 0.01073297 | 0.321989 | 30.321989 | 30 | [13 empty] | 1.595779 | 0.01140127 | 0.342038 | 30.342038 | 30 | [13 empty] | 1.393367 | 0.006952067 | 0.208562 | 30.208562 | 30 | [13 empty] | 1.484427 | 0.01008157 | 0.302447 | 30.302447 | 30 | [13 empty] | 1.22015 | 0.005039967 | 0.151199 | 30.151199 | 30
| 1.469521 | 0.009351633 | 0.280549 | 30.280549 | 30 | [13 empty] | 1.419626 | 0.0083557 | 0.250671 | 30.250671 | 30 | [13 empty] | 1.580015 | 0.0117814 | 0.353442 | 30.353442 | 30 | [13 empty] | 1.623649 | 0.01241093 | 0.372328 | 30.372328 | 30 | [13 empty] | 1.602249 | 0.01087847 | 0.326354 | 30.326354 | 30 | [13 empty] | 1.599547 | 0.01156057 | 0.346817 | 30.346817 | 30 | [13 empty] | 1.398616 | 0.0070669 | 0.212007 | 30.212007 | 30 | [13 empty] | 1.488484 | 0.0102095 | 0.306285 | 30.306285 | 30 | [13 empty] | 1.225847 | 0.0051016 | 0.153048 | 30.153048 | 30
| 1.474647 | 0.009467967 | 0.284039 | 30.284039 | 30 | [13 empty] | 1.4252 | 0.008459533 | 0.253786 | 30.253786 | 30 | [13 empty] | 1.583632 | 0.0119301 | 0.357903 | 30.357903 | 30 | [13 empty] | 1.626791 | 0.0125719 | 0.377157 | 30.377157 | 30 | [13 empty] | 1.606118 | 0.01102073 | 0.330622 | 30.330622 | 30 | [13 empty] | 1.60298 | 0.01170913 | 0.351274 | 30.351274 | 30 | [13 empty] | 1.40367 | 0.007164567 | 0.214937 | 30.214937 | 30 | [13 empty] | 1.49238 | 0.01032647 | 0.309794 | 30.309794 | 30 | [13 empty] | 1.231508 | 0.005159367 | 0.154781 | 30.154781 | 30
| 1.479704 | 0.009579567 | 0.287387 | 30.287387 | 30 | [13 empty] | 1.430835 | 0.008563067 | 0.256892 | 30.256892 | 30 | [13 empty] | 1.586726 | 0.01207943 | 0.362383 | 30.362383 | 30 | [13 empty] | 1.629645 | 0.0127208 | 0.381624 | 30.381624 | 30 | [13 empty] | 1.610018 | 0.01116993 | 0.335098 | 30.335098 | 30 | [13 empty] | 1.606549 | 0.01186907 | 0.356072 | 30.356072 | 30 | [13 empty] | 1.408696 | 0.007274633 | 0.218239 | 30.218239 | 30 | [13 empty] | 1.496235 | 0.01046177 | 0.313853 | 30.313853 | 30 | [13 empty] | 1.237478 | 0.005218267 | 0.156548 | 30.156548 | 30
| 1.48441 | 0.009706167 | 0.291185 | 30.291185 | 30 | [13 empty] | 1.436142 | 0.008684833 | 0.260545 | 30.260545 | 30 | [13 empty] | 1.590122 | 0.01222987 | 0.366896 | 30.366896 | 30 | [13 empty] | 1.632523 | 0.01287873 | 0.386362 | 30.386362 | 30 | [13 empty] | 1.613599 | 0.0113156 | 0.339468 | 30.339468 | 30 | [13 empty] | 1.610174 | 0.01201497 | 0.360449 | 30.360449 | 30 | [13 empty] | 1.413723 | 0.0073905 | 0.221715 | 30.221715 | 30 | [13 empty] | 1.500131 | 0.01058023 | 0.317407 | 30.317407 | 30 | [13 empty] | 1.243167 | 0.0052731 | 0.158193 | 30.158193 | 30
| 1.489264 | 0.009827267 | 0.294818 | 30.294818 | 30 | [13 empty] | 1.441526 | 0.008785433 | 0.263563 | 30.263563 | 30 | [13 empty] | 1.59356 | 0.01238283 | 0.371485 | 30.371485 | 30 | [13 empty] | 1.635351 | 0.01303 | 0.3909 | 30.3909 | 30 | [13 empty] | 1.617176 | 0.01147103 | 0.344131 | 30.344131 | 30 | [13 empty] | 1.613407 | 0.01217947 | 0.365384 | 30.365384 | 30 | [13 empty] | 1.418493 | 0.007493267 | 0.224798 | 30.224798 | 30 | [13 empty] | 1.504018 | 0.0107159 | 0.321477 | 30.321477 | 30 | [13 empty] | 1.24904 | 0.0053395 | 0.160185 | 30.160185 | 30
| 1.493895 | 0.009952433 | 0.298573 | 30.298573 | 30 | [13 empty] | 1.44686 | 0.008899033 | 0.266971 | 30.266971 | 30 | [13 empty] | 1.596635 | 0.0125426 | 0.376278 | 30.376278 | 30 | [13 empty] | 1.638305 | 0.01318827 | 0.395648 | 30.395648 | 30 | [13 empty] | 1.620637 | 0.01161527 | 0.348458 | 30.348458 | 30 | [13 empty] | 1.61664 | 0.0123297 | 0.369891 | 30.369891 | 30 | [13 empty] | 1.42329 | 0.007608567 | 0.228257 | 30.228257 | 30 | [13 empty] | 1.507677 | 0.0108425 | 0.325275 | 30.325275 | 30 | [13 empty] | 1.254919 | 0.005399767 | 0.161993 | 30.161993 | 30
| 1.498526 | 0.01006833 | 0.30205 | 30.30205 | 30 | [13 empty] | 1.451996 | 0.0090122 | 0.270366 | 30.270366 | 30 | [13 empty] | 1.599854 | 0.01268753 | 0.380626 | 30.380626 | 30 | [13 empty] | 1.641107 | 0.0133446 | 0.400338 | 30.400338 | 30 | [13 empty] | 1.623929 | 0.0117735 | 0.353205 | 30.353205 | 30 | [13 empty] | 1.619844 | 0.01248793 | 0.374638 | 30.374638 | 30 | [13 empty] | 1.428031 | 0.007721867 | 0.231656 | 30.231656 | 30 | [13 empty] | 1.511281 | 0.0109799 | 0.329397 | 30.329397 | 30 | [13 empty] | 1.260458 | 0.0054624 | 0.163872 | 30.163872 | 30
| 1.503165 | 0.0101899 | 0.305697 | 30.305697 | 30 | [13 empty] | 1.457019 | 0.0091231 | 0.273693 | 30.273693 | 30 | [13 empty] | 1.602929 | 0.01284653 | 0.385396 | 30.385396 | 30 | [13 empty] | 1.643688 | 0.0134932 | 0.404796 | 30.404796 | 30 | [13 empty] | 1.62726 | 0.01191837 | 0.357551 | 30.357551 | 30 | [13 empty] | 1.623089 | 0.01264287 | 0.379286 | 30.379286 | 30 | [13 empty] | 1.432631 | 0.007829967 | 0.234899 | 30.234899 | 30 | [13 empty] | 1.514918 | 0.01110403 | 0.333121 | 30.333121 | 30 | [13 empty] | 1.266165 | 0.005521267 | 0.165638 | 30.165638 | 30
| 1.507669 | 0.01031747 | 0.309524 | 30.309524 | 30 | [13 empty] | 1.462176 | 0.009243633 | 0.277309 | 30.277309 | 30 | [13 empty] | 1.606068 | 0.01300113 | 0.390034 | 30.390034 | 30 | [13 empty] | 1.646457 | 0.01365543 | 0.409663 | 30.409663 | 30 | [13 empty] | 1.630724 | 0.01207423 | 0.362227 | 30.362227 | 30 | [13 empty] | 1.62591 | 0.0128121 | 0.384363 | 30.384363 | 30 | [13 empty] | 1.437086 | 0.007948233 | 0.238447 | 30.238447 | 30 | [13 empty] | 1.518643 | 0.01123167 | 0.33695 | 30.33695 | 30 | [13 empty] | 1.271977 | 0.005593967 | 0.167819 | 30.167819 | 30
| 1.512152 | 0.0104451 | 0.313353 | 30.313353 | 30 | [13 empty] | 1.467204 | 0.009358267 | 0.280748 | 30.280748 | 30 | [13 empty] | 1.60908 | 0.0131537 | 0.394611 | 30.394611 | 30 | [13 empty] | 1.649006 | 0.01381817 | 0.414545 | 30.414545 | 30 | [13 empty] | 1.633812 | 0.01221987 | 0.366596 | 30.366596 | 30 | [13 empty] | 1.629 | 0.0129601 | 0.388803 | 30.388803 | 30 | [13 empty] | 1.441695 | 0.0080643 | 0.241929 | 30.241929 | 30 | [13 empty] | 1.522212 | 0.01136747 | 0.341024 | 30.341024 | 30 | [13 empty] | 1.277503 | 0.005646767 | 0.169403 | 30.169403 | 30
| 1.5165 | 0.0105737 | 0.317211 | 30.317211 | 30 | [13 empty] | 1.472027 | 0.009480833 | 0.284425 | 30.284425 | 30 | [13 empty] | 1.612145 | 0.0133032 | 0.399096 | 30.399096 | 30 | [13 empty] | 1.651595 | 0.01398013 | 0.419404 | 30.419404 | 30 | [13 empty] | 1.636964 | 0.01237523 | 0.371257 | 30.371257 | 30 | [13 empty] | 1.631981 | 0.0131219 | 0.393657 | 30.393657 | 30 | [13 empty] | 1.446068 | 0.008182667 | 0.24548 | 30.24548 | 30 | [13 empty] | 1.525672 | 0.01149333 | 0.3448 | 30.3448 | 30 | [13 empty] | 1.283116 | 0.0057132 | 0.171396 | 30.171396 | 30
| 1.52059 | 0.01070653 | 0.321196 | 30.321196 | 30 | [13 empty] | 1.476917 | 0.0096013 | 0.288039 | 30.288039 | 30 | [13 empty] | 1.615133 | 0.01346347 | 0.403904 | 30.403904 | 30 | [13 empty] | 1.654214 | 0.01414307 | 0.424292 | 30.424292 | 30 | [13 empty] | 1.640029 | 0.0125358 | 0.376074 | 30.376074 | 30 | [13 empty] | 1.63487 | 0.01328297 | 0.398489 | 30.398489 | 30 | [13 empty] | 1.450585 | 0.0083073 | 0.249219 | 30.249219 | 30 | [13 empty] | 1.528968 | 0.011632 | 0.34896 | 30.34896 | 30 | [13 empty] | 1.288658 | 0.005781167 | 0.173435 | 30.173435 | 30
| 1.524854 | 0.0108365 | 0.325095 | 30.325095 | 30 | [13 empty] | 1.481734 | 0.0097265 | 0.291795 | 30.291795 | 30 | [13 empty] | 1.61803 | 0.0136264 | 0.408792 | 30.408792 | 30 | [13 empty] | 1.656834 | 0.01430633 | 0.42919 | 30.42919 | 30 | [13 empty] | 1.643226 | 0.0126941 | 0.380823 | 30.380823 | 30 | [13 empty] | 1.637672 | 0.01344933 | 0.40348 | 30.40348 | 30 | [13 empty] | 1.45502 | 0.008430833 | 0.252925 | 30.252925 | 30 | [13 empty] | 1.53246 | 0.01177343 | 0.353203 | 30.353203 | 30 | [13 empty] | 1.29428 | 0.005847033 | 0.175411 | 30.175411 | 30
| 1.529049 | 0.01096703 | 0.329011 | 30.329011 | 30 | [13 empty] | 1.486466 | 0.009853567 | 0.295607 | 30.295607 | 30 | [13 empty] | 1.620856 | 0.01378873 | 0.413662 | 30.413662 | 30 | [13 empty] | 1.659367 | 0.0144707 | 0.434121 | 30.434121 | 30 | [13 empty] | 1.64615 | 0.0128525 | 0.385575 | 30.385575 | 30 | [13 empty] | 1.640485 | 0.0136093 | 0.408279 | 30.408279 | 30 | [13 empty] | 1.45914 | 0.008535967 | 0.256079 | 30.256079 | 30 | [13 empty] | 1.535946 | 0.01190817 | 0.357245 | 30.357245 | 30 | [13 empty] | 1.299696 | 0.0059144 | 0.177432 | 30.177432 | 30
| 1.533104 | 0.01110013 | 0.333004 | 30.333004 | 30 | [13 empty] | 1.490929 | 0.0099742 | 0.299226 | 30.299226 | 30 | [13 empty] | 1.623464 | 0.01395107 | 0.418532 | 30.418532 | 30 | [13 empty] | 1.661634 | 0.01463237 | 0.438971 | 30.438971 | 30 | [13 empty] | 1.649042 | 0.01301113 | 0.390334 | 30.390334 | 30 | [13 empty] | 1.64331 | 0.01376543 | 0.412963 | 30.412963 | 30 | [13 empty] | 1.463379 | 0.008658833 | 0.259765 | 30.259765 | 30 | [13 empty] | 1.539261 | 0.01204913 | 0.361474 | 30.361474 | 30 | [13 empty] | 1.305274 | 0.0059821 | 0.179463 | 30.179463 | 30
| 1.536925 | 0.01123087 | 0.336926 | 30.336926 | 30 | [13 empty] | 1.495419 | 0.0101048 | 0.303144 | 30.303144 | 30 | [13 empty] | 1.626421 | 0.01410713 | 0.423214 | 30.423214 | 30 | [13 empty] | 1.664028 | 0.01479343 | 0.443803 | 30.443803 | 30 | [13 empty] | 1.651849 | 0.01317037 | 0.395111 | 30.395111 | 30 | [13 empty] | 1.646039 | 0.01393427 | 0.418028 | 30.418028 | 30 | [13 empty] | 1.467805 | 0.008791733 | 0.263752 | 30.263752 | 30 | [13 empty] | 1.542429 | 0.01218637 | 0.365591 | 30.365591 | 30 | [13 empty] | 1.310801 | 0.0060477 | 0.181431 | 30.181431 | 30
| 1.540905 | 0.0113721 | 0.341163 | 30.341163 | 30 | [13 empty] | 1.499772 | 0.01023077 | 0.306923 | 30.306923 | 30 | [13 empty] | 1.629221 | 0.01426957 | 0.428087 | 30.428087 | 30 | [13 empty] | 1.666182 | 0.01495743 | 0.448723 | 30.448723 | 30 | [13 empty] | 1.654829 | 0.01333237 | 0.399971 | 30.399971 | 30 | [13 empty] | 1.648711 | 0.01409693 | 0.422908 | 30.422908 | 30 | [13 empty] | 1.471966 | 0.008912 | 0.26736 | 30.26736 | 30 | [13 empty] | 1.545754 | 0.0123267 | 0.369801 | 30.369801 | 30 | [13 empty] | 1.316223 | 0.006126733 | 0.183802 | 30.183802 | 30
| 1.544699 | 0.01150657 | 0.345197 | 30.345197 | 30 | [13 empty] | 1.504145 | 0.0103595 | 0.310785 | 30.310785 | 30 | [13 empty] | 1.631947 | 0.01443723 | 0.433117 | 30.433117 | 30 | [13 empty] | 1.668754 | 0.01512553 | 0.453766 | 30.453766 | 30 | [13 empty] | 1.657769 | 0.01350153 | 0.405046 | 30.405046 | 30 | [13 empty] | 1.651246 | 0.01426117 | 0.427835 | 30.427835 | 30 | [13 empty] | 1.475985 | 0.009041533 | 0.271246 | 30.271246 | 30 | [13 empty] | 1.548918 | 0.01246477 | 0.373943 | 30.373943 | 30 | [13 empty] | 1.321833 | 0.0061951 | 0.185853 | 30.185853 | 30
| 1.548235 | 0.0116427 | 0.349281 | 30.349281 | 30 | [13 empty] | 1.508298 | 0.01048587 | 0.314576 | 30.314576 | 30 | [13 empty] | 1.634385 | 0.014599 | 0.43797 | 30.43797 | 30 | [13 empty] | 1.671156 | 0.01528873 | 0.458662 | 30.458662 | 30 | [13 empty] | 1.660318 | 0.01365873 | 0.409762 | 30.409762 | 30 | [13 empty] | 1.653829 | 0.0144284 | 0.432852 | 30.432852 | 30 | [13 empty] | 1.48012 | 0.009165167 | 0.274955 | 30.274955 | 30 | [13 empty] | 1.552103 | 0.01260037 | 0.378011 | 30.378011 | 30 | [13 empty] | 1.327309 | 0.006268233 | 0.188047 | 30.188047 | 30
| 1.551979 | 0.01178267 | 0.35348 | 30.35348 | 30 | [13 empty] | 1.51254 | 0.0106303 | 0.318909 | 30.318909 | 30 | [13 empty] | 1.637173 | 0.01476287 | 0.442886 | 30.442886 | 30 | [13 empty] | 1.673324 | 0.01545013 | 0.463504 | 30.463504 | 30 | [13 empty] | 1.663137 | 0.0138289 | 0.414867 | 30.414867 | 30 | [13 empty] | 1.656439 | 0.01460117 | 0.438035 | 30.438035 | 30 | [13 empty] | 1.484098 | 0.009290267 | 0.278708 | 30.278708 | 30 | [13 empty] | 1.55518 | 0.0127434 | 0.382302 | 30.382302 | 30 | [13 empty] | 1.332795 | 0.0063434 | 0.190302 | 30.190302 | 30
| 1.555534 | 0.01192433 | 0.35773 | 30.35773 | 30 | [13 empty] | 1.516592 | 0.01076223 | 0.322867 | 30.322867 | 30 | [13 empty] | 1.639821 | 0.0149251 | 0.447753 | 30.447753 | 30 | [13 empty] | 1.675588 | 0.01561783 | 0.468535 | 30.468535 | 30 | [13 empty] | 1.665646 | 0.01398697 | 0.419609 | 30.419609 | 30 | [13 empty] | 1.658943 | 0.01476747 | 0.443024 | 30.443024 | 30 | [13 empty] | 1.487937 | 0.009421867 | 0.282656 | 30.282656 | 30 | [13 empty] | 1.558312 | 0.012901 | 0.38703 | 30.38703 | 30 | [13 empty] | 1.338331 | 0.0064167 | 0.192501 | 30.192501 | 30
| 1.559147 | 0.0120564 | 0.361692 | 30.361692 | 30 | [13 empty] | 1.520517 | 0.01088853 | 0.326656 | 30.326656 | 30 | [13 empty] | 1.642335 | 0.01508787 | 0.452636 | 30.452636 | 30 | [13 empty] | 1.677642 | 0.0157831 | 0.473493 | 30.473493 | 30 | [13 empty] | 1.668154 | 0.01414893 | 0.424468 | 30.424468 | 30 | [13 empty] | 1.661329 | 0.0149369 | 0.448107 | 30.448107 | 30 | [13 empty] | 1.491796 | 0.009546033 | 0.286381 | 30.286381 | 30 | [13 empty] | 1.561188 | 0.0130331 | 0.390993 | 30.390993 | 30 | [13 empty] | 1.343617 | 0.006496267 | 0.194888 | 30.194888 | 30
| 1.562535 | 0.01220777 | 0.366233 | 30.366233 | 30 | [13 empty] | 1.524468 | 0.01102397 | 0.330719 | 30.330719 | 30 | [13 empty] | 1.64477 | 0.0152468 | 0.457404 | 30.457404 | 30 | [13 empty] | 1.67988 | 0.0159513 | 0.478539 | 30.478539 | 30 | [13 empty] | 1.670638 | 0.01431337 | 0.429401 | 30.429401 | 30 | [13 empty] | 1.66385 | 0.0151062 | 0.453186 | 30.453186 | 30 | [13 empty] | 1.495656 | 0.009679967 | 0.290399 | 30.290399 | 30 | [13 empty] | 1.564219 | 0.01317857 | 0.395357 | 30.395357 | 30 | [13 empty] | 1.349258 | 0.006574033 | 0.197221 | 30.197221 | 30
| 1.566091 | 0.012352 | 0.37056 | 30.37056 | 30 | [13 empty] | 1.528255 | 0.01115897 | 0.334769 | 30.334769 | 30 | [13 empty] | 1.647309 | 0.01541517 | 0.462455 | 30.462455 | 30 | [13 empty] | 1.682079 | 0.0161176 | 0.483528 | 30.483528 | 30 | [13 empty] | 1.673253 | 0.01447063 | 0.434119 | 30.434119 | 30 | [13 empty] | 1.666101 | 0.01526797 | 0.458039 | 30.458039 | 30 | [13 empty] | 1.499328 | 0.009807633 | 0.294229 | 30.294229 | 30 | [13 empty] | 1.567168 | 0.0133182 | 0.399546 | 30.399546 | 30 | [13 empty] | 1.354765 | 0.0066488 | 0.199464 | 30.199464 | 30
| 1.56938 | 0.01249647 | 0.374894 | 30.374894 | 30 | [13 empty] | 1.531953 | 0.0112888 | 0.338664 | 30.338664 | 30 | [13 empty] | 1.649633 | 0.0155786 | 0.467358 | 30.467358 | 30 | [13 empty] | 1.684221 | 0.0162955 | 0.488865 | 30.488865 | 30 | [13 empty] | 1.675614 | 0.014641 | 0.43923 | 30.43923 | 30 | [13 empty] | 1.668302 | 0.01543643 | 0.463093 | 30.463093 | 30 | [13 empty] | 1.502974 | 0.0099359 | 0.298077 | 30.298077 | 30 | [13 empty] | 1.570007 | 0.0134645 | 0.403935 | 30.403935 | 30 | [13 empty] | 1.360012 | 0.0067315 | 0.201945 | 30.201945 | 30
| 1.572761 | 0.01264337 | 0.379301 | 30.379301 | 30 | [13 empty] | 1.535742 | 0.01142853 | 0.342856 | 30.342856 | 30 | [13 empty] | 1.652153 | 0.01574647 | 0.472394 | 30.472394 | 30 | [13 empty] | 1.686276 | 0.0164708 | 0.494124 | 30.494124 | 30 | [13 empty] | 1.677979 | 0.01481223 | 0.444367 | 30.444367 | 30 | [13 empty] | 1.670778 | 0.01560873 | 0.468262 | 30.468262 | 30 | [13 empty] | 1.506758 | 0.01007483 | 0.302245 | 30.302245 | 30 | [13 empty] | 1.57295 | 0.01361233 | 0.40837 | 30.40837 | 30 | [13 empty] | 1.365474 | 0.006817233 | 0.204517 | 30.204517 | 30
| 1.575986 | 0.01278917 | 0.383675 | 30.383675 | 30 | [13 empty] | 1.539431 | 0.01157213 | 0.347164 | 30.347164 | 30 | [13 empty] | 1.654555 | 0.01590613 | 0.477184 | 30.477184 | 30 | [13 empty] | 1.688478 | 0.01663383 | 0.499015 | 30.499015 | 30 | [13 empty] | 1.680439 | 0.01497287 | 0.449186 | 30.449186 | 30 | [13 empty] | 1.672847 | 0.01577943 | 0.473383 | 30.473383 | 30 | [13 empty] | 1.510391 | 0.0102059 | 0.306177 | 30.306177 | 30 | [13 empty] | 1.5758 | 0.0137673 | 0.413019 | 30.413019 | 30 | [13 empty] | 1.370769 | 0.0068954 | 0.206862 | 30.206862 | 30
| 1.579214 | 0.0129292 | 0.387876 | 30.387876 | 30 | [13 empty] | 1.543268 | 0.011705 | 0.35115 | 30.35115 | 30 | [13 empty] | 1.656841 | 0.0160771 | 0.482313 | 30.482313 | 30 | [13 empty] | 1.690556 | 0.01679707 | 0.503912 | 30.503912 | 30 | [13 empty] | 1.68281 | 0.01513237 | 0.453971 | 30.453971 | 30 | [13 empty] | 1.675262 | 0.015944 | 0.47832 | 30.47832 | 30 | [13 empty] | 1.513871 | 0.0103378 | 0.310134 | 30.310134 | 30 | [13 empty] | 1.578524 | 0.01391 | 0.4173 | 30.4173 | 30 | [13 empty] | 1.37604 | 0.0069784 | 0.209352 | 30.209352 | 30
| 1.582519 | 0.01308077 | 0.392423 | 30.392423 | 30 | [13 empty] | 1.546738 | 0.01184937 | 0.355481 | 30.355481 | 30 | [13 empty] | 1.659231 | 0.0162434 | 0.487302 | 30.487302 | 30 | [13 empty] | 1.692442 | 0.0169699 | 0.509097 | 30.509097 | 30 | [13 empty] | 1.685132 | 0.01531277 | 0.459383 | 30.459383 | 30 | [13 empty] | 1.677385 | 0.01611387 | 0.483416 | 30.483416 | 30 | [13 empty] | 1.517378 | 0.01046837 | 0.314051 | 30.314051 | 30 | [13 empty] | 1.581468 | 0.01405353 | 0.421606 | 30.421606 | 30 | [13 empty] | 1.381196 | 0.007060333 | 0.21181 | 30.21181 | 30
| 1.585674 | 0.01322343 | 0.396703 | 30.396703 | 30 | [13 empty] | 1.550301 | 0.0119977 | 0.359931 | 30.359931 | 30 | [13 empty] | 1.661597 | 0.01640933 | 0.49228 | 30.49228 | 30 | [13 empty] | 1.694362 | 0.01714717 | 0.514415 | 30.514415 | 30 | [13 empty] | 1.687506 | 0.0154704 | 0.464112 | 30.464112 | 30 | [13 empty] | 1.679686 | 0.0162813 | 0.488439 | 30.488439 | 30 | [13 empty] | 1.520938 | 0.01061067 | 0.31832 | 30.31832 | 30 | [13 empty] | 1.584156 | 0.01420433 | 0.42613 | 30.42613 | 30 | [13 empty] | 1.386341 | 0.0071578 | 0.214734 | 30.214734 | 30
| 1.588658 | 0.01338497 | 0.401549 | 30.401549 | 30 | [13 empty] | 1.553659 | 0.01213523 | 0.364057 | 30.364057 | 30 | [13 empty] | 1.664068 | 0.01657803 | 0.497341 | 30.497341 | 30 | [13 empty] | 1.696352 | 0.0173229 | 0.519687 | 30.519687 | 30 | [13 empty] | 1.689725 | 0.01564657 | 0.469397 | 30.469397 | 30 | [13 empty] | 1.681767 | 0.01645567 | 0.49367 | 30.49367 | 30 | [13 empty] | 1.524457 | 0.01074113 | 0.322234 | 30.322234 | 30 | [13 empty] | 1.586875 | 0.0143452 | 0.430356 | 30.430356 | 30 | [13 empty] | 1.391325 | 0.0072451 | 0.217353 | 30.217353 | 30
| 1.591745 | 0.01352723 | 0.405817 | 30.405817 | 30 | [13 empty] | 1.55715 | 0.01229167 | 0.36875 | 30.36875 | 30 | [13 empty] | 1.666297 | 0.0167372 | 0.502116 | 30.502116 | 30 | [13 empty] | 1.698184 | 0.01748677 | 0.524603 | 30.524603 | 30 | [13 empty] | 1.691982 | 0.01581177 | 0.474353 | 30.474353 | 30 | [13 empty] | 1.683833 | 0.0166227 | 0.498681 | 30.498681 | 30 | [13 empty] | 1.527944 | 0.0108789 | 0.326367 | 30.326367 | 30 | [13 empty] | 1.589535 | 0.0145008 | 0.435024 | 30.435024 | 30 | [13 empty] | 1.396402 | 0.007330633 | 0.219919 | 30.219919 | 30
| 1.594723 | 0.01367817 | 0.410345 | 30.410345 | 30 | [13 empty] | 1.560567 | 0.01243153 | 0.372946 | 30.372946 | 30 | [13 empty] | 1.66856 | 0.01691023 | 0.507307 | 30.507307 | 30 | [13 empty] | 1.700124 | 0.0176475 | 0.529425 | 30.529425 | 30 | [13 empty] | 1.694175 | 0.01598513 | 0.479554 | 30.479554 | 30 | [13 empty] | 1.685772 | 0.0167936 | 0.503808 | 30.503808 | 30 | [13 empty] | 1.531212 | 0.0110194 | 0.330582 | 30.330582 | 30 | [13 empty] | 1.592354 | 0.01465203 | 0.439561 | 30.439561 | 30 | [13 empty] | 1.401461 | 0.0074232 | 0.222696 | 30.222696 | 30
| 1.597762 | 0.01383037 | 0.414911 | 30.414911 | 30 | [13 empty] | 1.563732 | 0.0125828 | 0.377484 | 30.377484 | 30 | [13 empty] | 1.670807 | 0.017079 | 0.51237 | 30.51237 | 30 | [13 empty] | 1.702023 | 0.01781093 | 0.534328 | 30.534328 | 30 | [13 empty] | 1.696309 | 0.0161524 | 0.484572 | 30.484572 | 30 | [13 empty] | 1.687953 | 0.01697093 | 0.509128 | 30.509128 | 30 | [13 empty] | 1.534621 | 0.011176 | 0.33528 | 30.33528 | 30 | [13 empty] | 1.594908 | 0.0148015 | 0.444045 | 30.444045 | 30 | [13 empty] | 1.406277 | 0.007515067 | 0.225452 | 30.225452 | 30
| 1.600694 | 0.01398167 | 0.41945 | 30.41945 | 30 | [13 empty] | 1.566959 | 0.0127271 | 0.381813 | 30.381813 | 30 | [13 empty] | 1.673085 | 0.01724857 | 0.517457 | 30.517457 | 30 | [13 empty] | 1.703972 | 0.01799713 | 0.539914 | 30.539914 | 30 | [13 empty] | 1.698363 | 0.01633213 | 0.489964 | 30.489964 | 30 | [13 empty] | 1.690025 | 0.01714293 | 0.514288 | 30.514288 | 30 | [13 empty] | 1.538013 | 0.01129857 | 0.338957 | 30.338957 | 30 | [13 empty] | 1.597516 | 0.0149564 | 0.448692 | 30.448692 | 30 | [13 empty] | 1.41116 | 0.007601967 | 0.228059 | 30.228059 | 30
| 1.603608 | 0.01413777 | 0.424133 | 30.424133 | 30 | [13 empty] | 1.570199 | 0.01288103 | 0.386431 | 30.386431 | 30 | [13 empty] | 1.6755 | 0.01741773 | 0.522532 | 30.522532 | 30 | [13 empty] | 1.705744 | 0.01817813 | 0.545344 | 30.545344 | 30 | [13 empty] | 1.70053 | 0.0164887 | 0.494661 | 30.494661 | 30 | [13 empty] | 1.692089 | 0.01731013 | 0.519304 | 30.519304 | 30 | [13 empty] | 1.54123 | 0.01144337 | 0.343301 | 30.343301 | 30 | [13 empty] | 1.600139 | 0.015118 | 0.45354 | 30.45354 | 30 | [13 empty] | 1.415995 | 0.007698267 | 0.230948 | 30.230948 | 30
| 1.606547 | 0.01430267 | 0.42908 | 30.42908 | 30 | [13 empty] | 1.573421 | 0.01303703 | 0.391111 | 30.391111 | 30 | [13 empty] | 1.677544 | 0.01758977 | 0.527693 | 30.527693 | 30 | [13 empty] | 1.707677 | 0.01833213 | 0.549964 | 30.549964 | 30 | [13 empty] | 1.702484 | 0.0166669 | 0.500007 | 30.500007 | 30 | [13 empty] | 1.6939 | 0.01749457 | 0.524837 | 30.524837 | 30 | [13 empty] | 1.544477 | 0.01160097 | 0.348029 | 30.348029 | 30 | [13 empty] | 1.602667 | 0.01526807 | 0.458042 | 30.458042 | 30 | [13 empty] | 1.42041 | 0.007785333 | 0.23356 | 30.23356 | 30
| 1.60938 | 0.01445093 | 0.433528 | 30.433528 | 30 | [13 empty] | 1.57657 | 0.01318367 | 0.39551 | 30.39551 | 30 | [13 empty] | 1.679762 | 0.0177637 | 0.532911 | 30.532911 | 30 | [13 empty] | 1.70949 | 0.01851333 | 0.5554 | 30.5554 | 30 | [13 empty] | 1.704653 | 0.0168369 | 0.505107 | 30.505107 | 30 | [13 empty] | 1.695942 | 0.017662 | 0.52986 | 30.52986 | 30 | [13 empty] | 1.547571 | 0.01173033 | 0.35191 | 30.35191 | 30 | [13 empty] | 1.605202 | 0.0154168 | 0.462504 | 30.462504 | 30 | [13 empty] | 1.425199 | 0.007883 | 0.23649 | 30.23649 | 30
| 1.612229 | 0.01460093 | 0.438028 | 30.438028 | 30 | [13 empty] | 1.579692 | 0.01333233 | 0.39997 | 30.39997 | 30 | [13 empty] | 1.681806 | 0.0179305 | 0.537915 | 30.537915 | 30 | [13 empty] | 1.711319 | 0.0186809 | 0.560427 | 30.560427 | 30 | [13 empty] | 1.706749 | 0.01699423 | 0.509827 | 30.509827 | 30 | [13 empty] | 1.69787 | 0.01783183 | 0.534955 | 30.534955 | 30 | [13 empty] | 1.550809 | 0.01187477 | 0.356243 | 30.356243 | 30 | [13 empty] | 1.608054 | 0.01557653 | 0.467296 | 30.467296 | 30 | [13 empty] | 1.429779 | 0.007983933 | 0.239518 | 30.239518 | 30
| 1.615009 | 0.01475807 | 0.442742 | 30.442742 | 30 | [13 empty] | 1.582716 | 0.01348327 | 0.404498 | 30.404498 | 30 | [13 empty] | 1.683941 | 0.0181017 | 0.543051 | 30.543051 | 30 | [13 empty] | 1.713108 | 0.018857 | 0.56571 | 30.56571 | 30 | [13 empty] | 1.708629 | 0.01719007 | 0.515702 | 30.515702 | 30 | [13 empty] | 1.699872 | 0.0180151 | 0.540453 | 30.540453 | 30 | [13 empty] | 1.553767 | 0.0120179 | 0.360537 | 30.360537 | 30 | [13 empty] | 1.61042 | 0.0157228 | 0.471684 | 30.471684 | 30 | [13 empty] | 1.434386 | 0.0080605 | 0.241815 | 30.241815 | 30
| 1.617479 | 0.01491767 | 0.44753 | 30.44753 | 30 | [13 empty] | 1.585583 | 0.0136374 | 0.409122 | 30.409122 | 30 | [13 empty] | 1.68607 | 0.0182748 | 0.548244 | 30.548244 | 30 | [13 empty] | 1.714768 | 0.01902193 | 0.570658 | 30.570658 | 30 | [13 empty] | 1.710647 | 0.01735887 | 0.520766 | 30.520766 | 30 | [13 empty] | 1.701766 | 0.01818497 | 0.545549 | 30.545549 | 30 | [13 empty] | 1.556861 | 0.01216477 | 0.364943 | 30.364943 | 30 | [13 empty] | 1.612865 | 0.0158808 | 0.476424 | 30.476424 | 30 | [13 empty] | 1.438929 | 0.0081752 | 0.245256 | 30.245256 | 30
| 1.620183 | 0.01508163 | 0.452449 | 30.452449 | 30 | [13 empty] | 1.588601 | 0.0137878 | 0.413634 | 30.413634 | 30 | [13 empty] | 1.688259 | 0.01844433 | 0.55333 | 30.55333 | 30 | [13 empty] | 1.716461 | 0.01920903 | 0.576271 | 30.576271 | 30 | [13 empty] | 1.712599 | 0.017533 | 0.52599 | 30.52599 | 30 | [13 empty] | 1.703784 | 0.01835133 | 0.55054 | 30.55054 | 30 | [13 empty] | 1.560076 | 0.01230967 | 0.36929 | 30.36929 | 30 | [13 empty] | 1.615328 | 0.0160339 | 0.481017 | 30.481017 | 30 | [13 empty] | 1.443238 | 0.008278 | 0.24834 | 30.24834 | 30
| 1.622773 | 0.01523713 | 0.457114 | 30.457114 | 30 | [13 empty] | 1.591587 | 0.01394423 | 0.418327 | 30.418327 | 30 | [13 empty] | 1.690406 | 0.01861097 | 0.558329 | 30.558329 | 30 | [13 empty] | 1.718223 | 0.01938133 | 0.58144 | 30.58144 | 30 | [13 empty] | 1.71465 | 0.01771063 | 0.531319 | 30.531319 | 30 | [13 empty] | 1.705538 | 0.0185383 | 0.556149 | 30.556149 | 30 | [13 empty] | 1.563018 | 0.0124689 | 0.374067 | 30.374067 | 30 | [13 empty] | 1.617778 | 0.0162054 | 0.486162 | 30.486162 | 30 | [13 empty] | 1.447819 | 0.008328933 | 0.249868 | 30.249868 | 30
| 1.625491 | 0.01539403 | 0.461821 | 30.461821 | 30 | [13 empty] | 1.594265 | 0.01410177 | 0.423053 | 30.423053 | 30 | [13 empty] | 1.692435 | 0.01878373 | 0.563512 | 30.563512 | 30 | [13 empty] | 1.719978 | 0.01955753 | 0.586726 | 30.586726 | 30 | [13 empty] | 1.716491 | 0.0178862 | 0.536586 | 30.536586 | 30 | [13 empty] | 1.707442 | 0.01871693 | 0.561508 | 30.561508 | 30 | [13 empty] | 1.565997 | 0.0126005 | 0.378015 | 30.378015 | 30 | [13 empty] | 1.619982 | 0.01636187 | 0.490856 | 30.490856 | 30 | [13 empty] | 1.452069 | 0.008486867 | 0.254606 | 30.254606 | 30
| 1.627986 | 0.0155527 | 0.466581 | 30.466581 | 30 | [13 empty] | 1.5971 | 0.0142567 | 0.427701 | 30.427701 | 30 | [13 empty] | 1.69456 | 0.01895717 | 0.568715 | 30.568715 | 30 | [13 empty] | 1.721668 | 0.0197393 | 0.592179 | 30.592179 | 30 | [13 empty] | 1.718461 | 0.0180564 | 0.541692 | 30.541692 | 30 | [13 empty] | 1.709256 | 0.0188982 | 0.566946 | 30.566946 | 30 | [13 empty] | 1.568944 | 0.01275433 | 0.38263 | 30.38263 | 30 | [13 empty] | 1.622665 | 0.01651467 | 0.49544 | 30.49544 | 30 | [13 empty] | 1.456346 | 0.008581867 | 0.257456 | 30.257456 | 30
| 1.630265625 | 0.01571113 | 0.471334 | 30.471334 | 30 | [13 empty] | 1.599862 | 0.01441647 | 0.432494 | 30.432494 | 30 | [13 empty] | 1.696694 | 0.01913667 | 0.5741 | 30.5741 | 30 | [13 empty] | 1.723427 | 0.01990243 | 0.597073 | 30.597073 | 30 | [13 empty] | 1.720386 | 0.0182326 | 0.546978 | 30.546978 | 30 | [13 empty] | 1.7111 | 0.019073 | 0.57219 | 30.57219 | 30 | [13 empty] | 1.571665 | 0.0129101 | 0.387303 | 30.387303 | 30 | [13 empty] | 1.624927 | 0.01666757 | 0.500027 | 30.500027 | 30 | [13 empty] | 1.460629 | 0.0086892 | 0.260676 | 30.260676 | 30
| 1.632844 | 0.01587573 | 0.476272 | 30.476272 | 30 | [13 empty] | 1.602518 | 0.01456737 | 0.437021 | 30.437021 | 30 | [13 empty] | 1.698564 | 0.01931787 | 0.579536 | 30.579536 | 30 | [13 empty] | 1.725012 | 0.0200796 | 0.602388 | 30.602388 | 30 | [13 empty] | 1.722059 | 0.0184088 | 0.552264 | 30.552264 | 30 | [13 empty] | 1.712787 | 0.01925647 | 0.577694 | 30.577694 | 30 | [13 empty] | 1.574812 | 0.0130563 | 0.391689 | 30.391689 | 30 | [13 empty] | 1.627222 | 0.01682923 | 0.504877 | 30.504877 | 30 | [13 empty] | 1.464771 | 0.0087911 | 0.263733 | 30.263733 | 30
| 1.635297 | 0.01603373 | 0.481012 | 30.481012 | 30 | [13 empty] | 1.605359 | 0.0147296 | 0.441888 | 30.441888 | 30 | [13 empty] | 1.700627 | 0.0194902 | 0.584706 | 30.584706 | 30 | [13 empty] | 1.726643 | 0.02024983 | 0.607495 | 30.607495 | 30 | [13 empty] | 1.72406 | 0.01858077 | 0.557423 | 30.557423 | 30 | [13 empty] | 1.714575 | 0.01942277 | 0.582683 | 30.582683 | 30 | [13 empty] | 1.577566 | 0.01320627 | 0.396188 | 30.396188 | 30 | [13 empty] | 1.629452 | 0.01698497 | 0.509549 | 30.509549 | 30 | [13 empty] | 1.46906 | 0.008905833 | 0.267175 | 30.267175 | 30
| 1.63783 | 0.01619953 | 0.485986 | 30.485986 | 30 | [13 empty] | 1.608036 | 0.01488183 | 0.446455 | 30.446455 | 30 | [13 empty] | 1.70274 | 0.0196644 | 0.589932 | 30.589932 | 30 | [13 empty] | 1.728519 | 0.02043153 | 0.612946 | 30.612946 | 30 | [13 empty] | 1.725646 | 0.0187561 | 0.562683 | 30.562683 | 30 | [13 empty] | 1.716266 | 0.01960657 | 0.588197 | 30.588197 | 30 | [13 empty] | 1.580331 | 0.01336277 | 0.400883 | 30.400883 | 30 | [13 empty] | 1.631693 | 0.01714843 | 0.514453 | 30.514453 | 30 | [13 empty] | 1.47322 | 0.0090037 | 0.270111 | 30.270111 | 30
| 1.640133 | 0.01635707 | 0.490712 | 30.490712 | 30 | [13 empty] | 1.610645 | 0.0150339 | 0.451017 | 30.451017 | 30 | [13 empty] | 1.704687 | 0.01983387 | 0.595016 | 30.595016 | 30 | [13 empty] | 1.729967 | 0.0206128 | 0.618384 | 30.618384 | 30 | [13 empty] | 1.727531 | 0.01893677 | 0.568103 | 30.568103 | 30 | [13 empty] | 1.718043 | 0.01978233 | 0.59347 | 30.59347 | 30 | [13 empty] | 1.583144 | 0.01351307 | 0.405392 | 30.405392 | 30 | [13 empty] | 1.633958 | 0.01730077 | 0.519023 | 30.519023 | 30 | [13 empty] | 1.477317 | 0.0091271 | 0.273813 | 30.273813 | 30
| 1.642674 | 0.01652343 | 0.495703 | 30.495703 | 30 | [13 empty] | 1.613171 | 0.01519727 | 0.455918 | 30.455918 | 30 | [13 empty] | 1.706603 | 0.02001347 | 0.600404 | 30.600404 | 30 | [13 empty] | 1.73156 | 0.0207915 | 0.623745 | 30.623745 | 30 | [13 empty] | 1.729315 | 0.01910833 | 0.57325 | 30.57325 | 30 | [13 empty] | 1.719726 | 0.01995933 | 0.59878 | 30.59878 | 30 | [13 empty] | 1.585794 | 0.01366487 | 0.409946 | 30.409946 | 30 | [13 empty] | 1.636129 | 0.01745347 | 0.523604 | 30.523604 | 30 | [13 empty] | 1.481198 | 0.0092373 | 0.277119 | 30.277119 | 30
| 1.64489 | 0.01667367 | 0.50021 | 30.50021 | 30 | [13 empty] | 1.615825 | 0.01535583 | 0.460675 | 30.460675 | 30 | [13 empty] | 1.70849 | 0.02018757 | 0.605627 | 30.605627 | 30 | [13 empty] | 1.733199 | 0.02096613 | 0.628984 | 30.628984 | 30 | [13 empty] | 1.73104 | 0.01929623 | 0.578887 | 30.578887 | 30 | [13 empty] | 1.721451 | 0.02013903 | 0.604171 | 30.604171 | 30 | [13 empty] | 1.588505 | 0.0138131 | 0.414393 | 30.414393 | 30 | [13 empty] | 1.638431 | 0.01761837 | 0.528551 | 30.528551 | 30 | [13 empty] | 1.485304 | 0.009363067 | 0.280892 | 30.280892 | 30
| 1.647278 | 0.0168363 | 0.505089 | 30.505089 | 30 | [13 empty] | 1.618176 | 0.0155123 | 0.465369 | 30.465369 | 30 | [13 empty] | 1.710375 | 0.02036297 | 0.610889 | 30.610889 | 30 | [13 empty] | 1.734759 | 0.02115257 | 0.634577 | 30.634577 | 30 | [13 empty] | 1.73267 | 0.01947223 | 0.584167 | 30.584167 | 30 | [13 empty] | 1.723044 | 0.02031057 | 0.609317 | 30.609317 | 30 | [13 empty] | 1.591216 | 0.0139656 | 0.418968 | 30.418968 | 30 | [13 empty] | 1.64044 | 0.0177823 | 0.533469 | 30.533469 | 30 | [13 empty] | 1.489071 | 0.009462267 | 0.283868 | 30.283868 | 30
| 1.649677 | 0.01700317 | 0.510095 | 30.510095 | 30 | [13 empty] | 1.620821 | 0.01568527 | 0.470558 | 30.470558 | 30 | [13 empty] | 1.712283 | 0.02053417 | 0.616025 | 30.616025 | 30 | [13 empty] | 1.736164 | 0.02132327 | 0.639698 | 30.639698 | 30 | [13 empty] | 1.734243 | 0.0196395 | 0.589185 | 30.589185 | 30 | [13 empty] | 1.724836 | 0.02048487 | 0.614546 | 30.614546 | 30 | [13 empty] | 1.59406 | 0.0141063 | 0.423189 | 30.423189 | 30 | [13 empty] | 1.642714 | 0.017944 | 0.53832 | 30.53832 | 30 | [13 empty] | 1.492965 | 0.009579433 | 0.287383 | 30.287383 | 30
| 1.651927 | 0.01716827 | 0.515048 | 30.515048 | 30 | [13 empty] | 1.623367 | 0.01584303 | 0.475291 | 30.475291 | 30 | [13 empty] | 1.714309 | 0.02070527 | 0.621158 | 30.621158 | 30 | [13 empty] | 1.737802 | 0.02150673 | 0.645202 | 30.645202 | 30 | [13 empty] | 1.736002 | 0.01981867 | 0.59456 | 30.59456 | 30 | [13 empty] | 1.726457 | 0.02067087 | 0.620126 | 30.620126 | 30 | [13 empty] | 1.596354 | 0.01424243 | 0.427273 | 30.427273 | 30 | [13 empty] | 1.644868 | 0.01810667 | 0.5432 | 30.5432 | 30 | [13 empty] | 1.496842 | 0.0097079 | 0.291237 | 30.291237 | 30
| 1.654198 | 0.0173434 | 0.520302 | 30.520302 | 30 | [13 empty] | 1.625743 | 0.01600233 | 0.48007 | 30.48007 | 30 | [13 empty] | 1.716245 | 0.02087767 | 0.62633 | 30.62633 | 30 | [13 empty] | 1.73928 | 0.02167977 | 0.650393 | 30.650393 | 30 | [13 empty] | 1.73757 | 0.01998473 | 0.599542 | 30.599542 | 30 | [13 empty] | 1.728049 | 0.02084443 | 0.625333 | 30.625333 | 30 | [13 empty] | 1.598998 | 0.01442857 | 0.432857 | 30.432857 | 30 | [13 empty] | 1.646961 | 0.01825087 | 0.547526 | 30.547526 | 30 | [13 empty] | 1.500511 | 0.009822767 | 0.294683 | 30.294683 | 30
| 1.656466 | 0.01750463 | 0.525139 | 30.525139 | 30 | [13 empty] | 1.628224 | 0.01616967 | 0.48509 | 30.48509 | 30 | [13 empty] | 1.717935 | 0.0210459 | 0.631377 | 30.631377 | 30 | [13 empty] | 1.740729 | 0.0218599 | 0.655797 | 30.655797 | 30 | [13 empty] | 1.739313 | 0.02018157 | 0.605447 | 30.605447 | 30 | [13 empty] | 1.729773 | 0.02102033 | 0.63061 | 30.63061 | 30 | [13 empty] | 1.601663 | 0.01458453 | 0.437536 | 30.437536 | 30 | [13 empty] | 1.649108 | 0.01842237 | 0.552671 | 30.552671 | 30 | [13 empty] | 1.504237 | 0.0099458 | 0.298374 | 30.298374 | 30
| 1.658786 | 0.0176728 | 0.530184 | 30.530184 | 30 | [13 empty] | 1.630637 | 0.01633237 | 0.489971 | 30.489971 | 30 | [13 empty] | 1.720038 | 0.02123227 | 0.636968 | 30.636968 | 30 | [13 empty] | 1.742325 | 0.02203773 | 0.661132 | 30.661132 | 30 | [13 empty] | 1.74101 | 0.02036667 | 0.611 | 30.611 | 30 | [13 empty] | 1.731324 | 0.0212079 | 0.636237 | 30.636237 | 30 | [13 empty] | 1.604196 | 0.01472827 | 0.441848 | 30.441848 | 30 | [13 empty] | 1.651272 | 0.0185828 | 0.557484 | 30.557484 | 30 | [13 empty] | 1.507883 | 0.010064 | 0.30192 | 30.30192 | 30
| 1.660917 | 0.0178371 | 0.535113 | 30.535113 | 30 | [13 empty] | 1.632946 | 0.016493 | 0.49479 | 30.49479 | 30 | [13 empty] | 1.721729 | 0.0214141 | 0.642423 | 30.642423 | 30 | [13 empty] | 1.743841 | 0.02220693 | 0.666208 | 30.666208 | 30 | [13 empty] | 1.742598 | 0.0205311 | 0.615933 | 30.615933 | 30 | [13 empty] | 1.732913 | 0.0213832 | 0.641496 | 30.641496 | 30 | [13 empty] | 1.607062 | 0.01489143 | 0.446743 | 30.446743 | 30 | [13 empty] | 1.653194 | 0.01874457 | 0.562337 | 30.562337 | 30 | [13 empty] | 1.511542 | 0.0101929 | 0.305787 | 30.305787 | 30
| 1.663233 | 0.01799083 | 0.539725 | 30.539725 | 30 | [13 empty] | 1.635298 | 0.01665687 | 0.499706 | 30.499706 | 30 | [13 empty] | 1.723795 | 0.02158463 | 0.647539 | 30.647539 | 30 | [13 empty] | 1.745249 | 0.02239207 | 0.671762 | 30.671762 | 30 | [13 empty] | 1.744191 | 0.02071073 | 0.621322 | 30.621322 | 30 | [13 empty] | 1.73451 | 0.02156617 | 0.646985 | 30.646985 | 30 | [13 empty] | 1.609519 | 0.01504523 | 0.451357 | 30.451357 | 30 | [13 empty] | 1.655527 | 0.01891533 | 0.56746 | 30.56746 | 30 | [13 empty] | 1.514979 | 0.0103094 | 0.309282 | 30.309282 | 30
| 1.665236 | 0.018164 | 0.54492 | 30.54492 | 30 | [13 empty] | 1.63765 | 0.01682123 | 0.504637 | 30.504637 | 30 | [13 empty] | 1.725536 | 0.0217581 | 0.652743 | 30.652743 | 30 | [13 empty] | 1.746629 | 0.02256563 | 0.676969 | 30.676969 | 30 | [13 empty] | 1.745724 | 0.02089303 | 0.626791 | 30.626791 | 30 | [13 empty] | 1.735997 | 0.0217535 | 0.652605 | 30.652605 | 30 | [13 empty] | 1.612056 | 0.01520527 | 0.456158 | 30.456158 | 30 | [13 empty] | 1.657554 | 0.0190802 | 0.572406 | 30.572406 | 30 | [13 empty] | 1.518641 | 0.01042527 | 0.312758 | 30.312758 | 30
| 1.667469 | 0.01833457 | 0.550037 | 30.550037 | 30 | [13 empty] | 1.639875 | 0.01698417 | 0.509525 | 30.509525 | 30 | [13 empty] | 1.727429 | 0.02193337 | 0.658001 | 30.658001 | 30 | [13 empty] | 1.748237 | 0.02274153 | 0.682246 | 30.682246 | 30 | [13 empty] | 1.747385 | 0.02106923 | 0.632077 | 30.632077 | 30 | [13 empty] | 1.737461 | 0.0219202 | 0.657606 | 30.657606 | 30 | [13 empty] | 1.61449 | 0.015365 | 0.46095 | 30.46095 | 30 | [13 empty] | 1.659478 | 0.01923453 | 0.577036 | 30.577036 | 30 | [13 empty] | 1.522227 | 0.01056567 | 0.31697 | 30.31697 | 30
| 1.669594 | 0.01851077 | 0.555323 | 30.555323 | 30 | [13 empty] | 1.642254 | 0.01714957 | 0.514487 | 30.514487 | 30 | [13 empty] | 1.729252 | 0.0221098 | 0.663294 | 30.663294 | 30 | [13 empty] | 1.749548 | 0.0229277 | 0.687831 | 30.687831 | 30 | [13 empty] | 1.748986 | 0.02124987 | 0.637496 | 30.637496 | 30 | [13 empty] | 1.739016 | 0.02210247 | 0.663074 | 30.663074 | 30 | [13 empty] | 1.616936 | 0.01551957 | 0.465587 | 30.465587 | 30 | [13 empty] | 1.661569 | 0.0194023 | 0.582069 | 30.582069 | 30 | [13 empty] | 1.525549 | 0.0106949 | 0.320847 | 30.320847 | 30
| 1.671797 | 0.01867257 | 0.560177 | 30.560177 | 30 | [13 empty] | 1.644381 | 0.01731433 | 0.51943 | 30.51943 | 30 | [13 empty] | 1.731002 | 0.02228583 | 0.668575 | 30.668575 | 30 | [13 empty] | 1.751096 | 0.02310313 | 0.693094 | 30.693094 | 30 | [13 empty] | 1.750706 | 0.0214343 | 0.643029 | 30.643029 | 30 | [13 empty] | 1.74062 | 0.02227813 | 0.668344 | 30.668344 | 30 | [13 empty] | 1.619318 | 0.01567823 | 0.470347 | 30.470347 | 30 | [13 empty] | 1.66361 | 0.0195705 | 0.587115 | 30.587115 | 30 | [13 empty] | 1.528908 | 0.0108125 | 0.324375 | 30.324375 | 30
| 1.673862 | 0.01883487 | 0.565046 | 30.565046 | 30 | [13 empty] | 1.646651 | 0.0174799 | 0.524397 | 30.524397 | 30 | [13 empty] | 1.73286 | 0.02245503 | 0.673651 | 30.673651 | 30 | [13 empty] | 1.752731 | 0.0232898 | 0.698694 | 30.698694 | 30 | [13 empty] | 1.752265 | 0.0216122 | 0.648366 | 30.648366 | 30 | [13 empty] | 1.741985 | 0.02247533 | 0.67426 | 30.67426 | 30 | [13 empty] | 1.621569 | 0.01583923 | 0.475177 | 30.475177 | 30 | [13 empty] | 1.665518 | 0.01972457 | 0.591737 | 30.591737 | 30 | [13 empty] | 1.532233 | 0.01095367 | 0.32861 | 30.32861 | 30
| 1.675979 | 0.01901213 | 0.570364 | 30.570364 | 30 | [13 empty] | 1.648964 | 0.01764933 | 0.52948 | 30.52948 | 30 | [13 empty] | 1.734492 | 0.0226351 | 0.679053 | 30.679053 | 30 | [13 empty] | 1.754056 | 0.0234579 | 0.703737 | 30.703737 | 30 | [13 empty] | 1.753653 | 0.021786 | 0.65358 | 30.65358 | 30 | [13 empty] | 1.743681 | 0.02264117 | 0.679235 | 30.679235 | 30 | [13 empty] | 1.624007 | 0.01599343 | 0.479803 | 30.479803 | 30 | [13 empty] | 1.667575 | 0.01989563 | 0.596869 | 30.596869 | 30 | [13 empty] | 1.535397 | 0.0110723 | 0.332169 | 30.332169 | 30
| 1.678024 | 0.01917843 | 0.575353 | 30.575353 | 30 | [13 empty] | 1.651093 | 0.0178186 | 0.534558 | 30.534558 | 30 | [13 empty] | 1.736252 | 0.02282033 | 0.68461 | 30.68461 | 30 | [13 empty] | 1.75553 | 0.02362893 | 0.708868 | 30.708868 | 30 | [13 empty] | 1.755218 | 0.02196687 | 0.659006 | 30.659006 | 30 | [13 empty] | 1.745064 | 0.0228172 | 0.684516 | 30.684516 | 30 | [13 empty] | 1.626303 | 0.01614547 | 0.484364 | 30.484364 | 30 | [13 empty] | 1.669438 | 0.02006153 | 0.601846 | 30.601846 | 30 | [13 empty] | 1.53861 | 0.01118367 | 0.33551 | 30.33551 | 30
| 1.680077 | 0.0193499 | 0.580497 | 30.580497 | 30 | [13 empty] | 1.6533 | 0.01798037 | 0.539411 | 30.539411 | 30 | [13 empty] | 1.738038 | 0.0229955 | 0.689865 | 30.689865 | 30 | [13 empty] | 1.756999 | 0.02381443 | 0.714433 | 30.714433 | 30 | [13 empty] | 1.756794 | 0.02214843 | 0.664453 | 30.664453 | 30 | [13 empty] | 1.746626 | 0.0230062 | 0.690186 | 30.690186 | 30 | [13 empty] | 1.628605 | 0.0163073 | 0.489219 | 30.489219 | 30 | [13 empty] | 1.671519 | 0.02022 | 0.6066 | 30.6066 | 30 | [13 empty] | 1.541763 | 0.01133147 | 0.339944 | 30.339944 | 30
| 1.682239 | 0.0195208 | 0.585624 | 30.585624 | 30 | [13 empty] | 1.655507 | 0.01814743 | 0.544423 | 30.544423 | 30 | [13 empty] | 1.739906 | 0.0231733 | 0.695199 | 30.695199 | 30 | [13 empty] | 1.758284 | 0.0239892 | 0.719676 | 30.719676 | 30 | [13 empty] | 1.758206 | 0.02233023 | 0.669907 | 30.669907 | 30 | [13 empty] | 1.748197 | 0.02319123 | 0.695737 | 30.695737 | 30 | [13 empty] | 1.631031 | 0.01647073 | 0.494122 | 30.494122 | 30 | [13 empty] | 1.673528 | 0.02038867 | 0.61166 | 30.61166 | 30 | [13 empty] | 1.544953 | 0.011472 | 0.34416 | 30.34416 | 30
| 1.684157 | 0.01970003 | 0.591001 | 30.591001 | 30 | [13 empty] | 1.657651 | 0.0183206 | 0.549618 | 30.549618 | 30 | [13 empty] | 1.741561 | 0.02335203 | 0.700561 | 30.700561 | 30 | [13 empty] | 1.759806 | 0.0241719 | 0.725157 | 30.725157 | 30 | [13 empty] | 1.759921 | 0.02251803 | 0.675541 | 30.675541 | 30 | [13 empty] | 1.749405 | 0.02337423 | 0.701227 | 30.701227 | 30 | [13 empty] | 1.633176 | 0.0166197 | 0.498591 | 30.498591 | 30 | [13 empty] | 1.675548 | 0.0205522 | 0.616566 | 30.616566 | 30 | [13 empty] | 1.547989 | 0.01161277 | 0.348383 | 30.348383 | 30
| 1.686174 | 0.01986077 | 0.595823 | 30.595823 | 30 | [13 empty] | 1.659768 | 0.01848643 | 0.554593 | 30.554593 | 30 | [13 empty] | 1.743362 | 0.02352427 | 0.705728 | 30.705728 | 30 | [13 empty] | 1.761222 | 0.0243566 | 0.730698 | 30.730698 | 30 | [13 empty] | 1.761544 | 0.02268533 | 0.68056 | 30.68056 | 30 | [13 empty] | 1.751062 | 0.02355153 | 0.706546 | 30.706546 | 30 | [13 empty] | 1.635502 | 0.0167934 | 0.503802 | 30.503802 | 30 | [13 empty] | 1.677398 | 0.02070623 | 0.621187 | 30.621187 | 30 | [13 empty] | 1.551023 | 0.0117323 | 0.351969 | 30.351969 | 30
| 1.68817 | 0.02003473 | 0.601042 | 30.601042 | 30 | [13 empty] | 1.661905 | 0.01865463 | 0.559639 | 30.559639 | 30 | [13 empty] | 1.745143 | 0.02370947 | 0.711284 | 30.711284 | 30 | [13 empty] | 1.762674 | 0.02453937 | 0.736181 | 30.736181 | 30 | [13 empty] | 1.762853 | 0.02287383 | 0.686215 | 30.686215 | 30 | [13 empty] | 1.752513 | 0.02372773 | 0.711832 | 30.711832 | 30 | [13 empty] | 1.637768 | 0.01695477 | 0.508643 | 30.508643 | 30 | [13 empty] | 1.679417 | 0.02088727 | 0.626618 | 30.626618 | 30 | [13 empty] | 1.554009 | 0.01187977 | 0.356393 | 30.356393 | 30
| 1.690168 | 0.02019377 | 0.605813 | 30.605813 | 30 | [13 empty] | 1.664022 | 0.01882413 | 0.564724 | 30.564724 | 30 | [13 empty] | 1.746817 | 0.02387763 | 0.716329 | 30.716329 | 30 | [13 empty] | 1.763995 | 0.02472267 | 0.74168 | 30.74168 | 30 | [13 empty] | 1.764509 | 0.02305937 | 0.691781 | 30.691781 | 30 | [13 empty] | 1.754125 | 0.02391033 | 0.71731 | 30.71731 | 30 | [13 empty] | 1.640084 | 0.0171096 | 0.513288 | 30.513288 | 30 | [13 empty] | 1.681346 | 0.02105687 | 0.631706 | 30.631706 | 30 | [13 empty] | 1.556936 | 0.01201053 | 0.360316 | 30.360316 | 30
| 1.692102 | 0.02037693 | 0.611308 | 30.611308 | 30 | [13 empty] | 1.666069 | 0.01899787 | 0.569936 | 30.569936 | 30 | [13 empty] | 1.748591 | 0.02405737 | 0.721721 | 30.721721 | 30 | [13 empty] | 1.765321 | 0.0248998 | 0.746994 | 30.746994 | 30 | [13 empty] | 1.765946 | 0.02323727 | 0.697118 | 30.697118 | 30 | [13 empty] | 1.755428 | 0.02410097 | 0.723029 | 30.723029 | 30 | [13 empty] | 1.642083 | 0.0172705 | 0.518115 | 30.518115 | 30 | [13 empty] | 1.683165 | 0.02122003 | 0.636601 | 30.636601 | 30 | [13 empty] | 1.559899 | 0.01215147 | 0.364544 | 30.364544 | 30
| 1.69383 | 0.02054153 | 0.616246 | 30.616246 | 30 | [13 empty] | 1.668021 | 0.01916283 | 0.574885 | 30.574885 | 30 | [13 empty] | 1.750175 | 0.02424173 | 0.727252 | 30.727252 | 30 | [13 empty] | 1.766702 | 0.0250855 | 0.752565 | 30.752565 | 30 | [13 empty] | 1.767388 | 0.02342323 | 0.702697 | 30.702697 | 30 | [13 empty] | 1.757038 | 0.02428073 | 0.728422 | 30.728422 | 30 | [13 empty] | 1.64454 | 0.01744003 | 0.523201 | 30.523201 | 30 | [13 empty] | 1.685162 | 0.02139147 | 0.641744 | 30.641744 | 30 | [13 empty] | 1.562702 | 0.01228503 | 0.368551 | 30.368551 | 30
| 1.695879 | 0.0207093 | 0.621279 | 30.621279 | 30 | [13 empty] | 1.670049 | 0.01933747 | 0.580124 | 30.580124 | 30 | [13 empty] | 1.752126 | 0.0244139 | 0.732417 | 30.732417 | 30 | [13 empty] | 1.768187 | 0.02526257 | 0.757877 | 30.757877 | 30 | [13 empty] | 1.768791 | 0.02360013 | 0.708004 | 30.708004 | 30 | [13 empty] | 1.758204 | 0.0244649 | 0.733947 | 30.733947 | 30 | [13 empty] | 1.646763 | 0.01759707 | 0.527912 | 30.527912 | 30 | [13 empty] | 1.686949 | 0.02155017 | 0.646505 | 30.646505 | 30 | [13 empty] | 1.565557 | 0.0124195 | 0.372585 | 30.372585 | 30
| 1.697674 | 0.0208774 | 0.626322 | 30.626322 | 30 | [13 empty] | 1.672085 | 0.01950577 | 0.585173 | 30.585173 | 30 | [13 empty] | 1.753623 | 0.0246035 | 0.738105 | 30.738105 | 30 | [13 empty] | 1.769507 | 0.02544963 | 0.763489 | 30.763489 | 30 | [13 empty] | 1.770199 | 0.0237877 | 0.713631 | 30.713631 | 30 | [13 empty] | 1.759656 | 0.02464487 | 0.739346 | 30.739346 | 30 | [13 empty] | 1.648866 | 0.01776893 | 0.533068 | 30.533068 | 30 | [13 empty] | 1.688686 | 0.0217243 | 0.651729 | 30.651729 | 30 | [13 empty] | 1.568444 | 0.0125012 | 0.375036 | 30.375036 | 30
| 1.699622 | 0.02105423 | 0.631627 | 30.631627 | 30 | [13 empty] | 1.674036 | 0.01967677 | 0.590303 | 30.590303 | 30 | [13 empty] | 1.755488 | 0.0247765 | 0.743295 | 30.743295 | 30 | [13 empty] | 1.771045 | 0.02563233 | 0.76897 | 30.76897 | 30 | [13 empty] | 1.771602 | 0.02396597 | 0.718979 | 30.718979 | 30 | [13 empty] | 1.761147 | 0.02483413 | 0.745024 | 30.745024 | 30 | [13 empty] | 1.650943 | 0.0179314 | 0.537942 | 30.537942 | 30 | [13 empty] | 1.690423 | 0.0218848 | 0.656544 | 30.656544 | 30 | [13 empty] | 1.571221 | 0.0127047 | 0.381141 | 30.381141 | 30
| 1.701433 | 0.02122437 | 0.636731 | 30.636731 | 30 | [13 empty] | 1.676015 | 0.0198418 | 0.595254 | 30.595254 | 30 | [13 empty] | 1.757139 | 0.0249595 | 0.748785 | 30.748785 | 30 | [13 empty] | 1.772369 | 0.0258149 | 0.774447 | 30.774447 | 30 | [13 empty] | 1.772973 | 0.0241483 | 0.724449 | 30.724449 | 30 | [13 empty] | 1.762537 | 0.02501847 | 0.750554 | 30.750554 | 30 | [13 empty] | 1.653013 | 0.01809777 | 0.542933 | 30.542933 | 30 | [13 empty] | 1.692427 | 0.02205883 | 0.661765 | 30.661765 | 30 | [13 empty] | 1.574014 | 0.01284217 | 0.385265 | 30.385265 | 30
| 1.703456 | 0.02139297 | 0.641789 | 30.641789 | 30 | [13 empty] | 1.677839 | 0.02001163 | 0.600349 | 30.600349 | 30 | [13 empty] | 1.758725 | 0.02513403 | 0.754021 | 30.754021 | 30 | [13 empty] | 1.7737 | 0.02599157 | 0.779747 | 30.779747 | 30 | [13 empty] | 1.774279 | 0.02433437 | 0.730031 | 30.730031 | 30 | [13 empty] | 1.764011 | 0.02519553 | 0.755866 | 30.755866 | 30 | [13 empty] | 1.654836 | 0.0182538 | 0.547614 | 30.547614 | 30 | [13 empty] | 1.694179 | 0.02222427 | 0.666728 | 30.666728 | 30 | [13 empty] | 1.57664 | 0.01300507 | 0.390152 | 30.390152 | 30
| 1.705303 | 0.02156787 | 0.647036 | 30.647036 | 30 | [13 empty] | 1.679841 | 0.0201844 | 0.605532 | 30.605532 | 30 | [13 empty] | 1.760315 | 0.02531647 | 0.759494 | 30.759494 | 30 | [13 empty] | 1.775025 | 0.02617987 | 0.785396 | 30.785396 | 30 | [13 empty] | 1.775735 | 0.02450737 | 0.735221 | 30.735221 | 30 | [13 empty] | 1.765266 | 0.02536783 | 0.761035 | 30.761035 | 30 | [13 empty] | 1.657164 | 0.01842203 | 0.552661 | 30.552661 | 30 | [13 empty] | 1.696018 | 0.0223908 | 0.671724 | 30.671724 | 30 | [13 empty] | 1.579478 | 0.0131414 | 0.394242 | 30.394242 | 30
| 1.707204 | 0.02174707 | 0.652412 | 30.652412 | 30 | [13 empty] | 1.681809 | 0.020353 | 0.61059 | 30.61059 | 30 | [13 empty] | 1.761944 | 0.02549877 | 0.764963 | 30.764963 | 30 | [13 empty] | 1.77637 | 0.0263617 | 0.790851 | 30.790851 | 30 | [13 empty] | 1.777225 | 0.02468627 | 0.740588 | 30.740588 | 30 | [13 empty] | 1.766659 | 0.02556167 | 0.76685 | 30.76685 | 30 | [13 empty] | 1.659295 | 0.0185874 | 0.557622 | 30.557622 | 30 | [13 empty] | 1.697761 | 0.02255847 | 0.676754 | 30.676754 | 30 | [13 empty] | 1.582097 | 0.0132848 | 0.398544 | 30.398544 | 30
| 1.709008 | 0.02191717 | 0.657515 | 30.657515 | 30 | [13 empty] | 1.683858 | 0.0205301 | 0.615903 | 30.615903 | 30 | [13 empty] | 1.76362 | 0.02566687 | 0.770006 | 30.770006 | 30 | [13 empty] | 1.777743 | 0.02654407 | 0.796322 | 30.796322 | 30 | [13 empty] | 1.778639 | 0.02487353 | 0.746206 | 30.746206 | 30 | [13 empty] | 1.768046 | 0.02573597 | 0.772079 | 30.772079 | 30 | [13 empty] | 1.661203 | 0.01875003 | 0.562501 | 30.562501 | 30 | [13 empty] | 1.699583 | 0.0227299 | 0.681897 | 30.681897 | 30 | [13 empty] | 1.584782 | 0.01342903 | 0.402871 | 30.402871 | 30
| 1.71085 | 0.02208213 | 0.662464 | 30.662464 | 30 | [13 empty] | 1.685609 | 0.02070113 | 0.621034 | 30.621034 | 30 | [13 empty] | 1.765245 | 0.0258584 | 0.775752 | 30.775752 | 30 | [13 empty] | 1.778929 | 0.02673243 | 0.801973 | 30.801973 | 30 | [13 empty] | 1.780105 | 0.02504853 | 0.751456 | 30.751456 | 30 | [13 empty] | 1.769448 | 0.02592573 | 0.777772 | 30.777772 | 30 | [13 empty] | 1.663281 | 0.01891473 | 0.567442 | 30.567442 | 30 | [13 empty] | 1.70139 | 0.02289377 | 0.686813 | 30.686813 | 30 | [13 empty] | 1.587422 | 0.01358097 | 0.407429 | 30.407429 | 30
| 1.712729 | 0.02225597 | 0.667679 | 30.667679 | 30 | [13 empty] | 1.687667 | 0.02086977 | 0.626093 | 30.626093 | 30 | [13 empty] | 1.766958 | 0.02602733 | 0.78082 | 30.78082 | 30 | [13 empty] | 1.780413 | 0.02690857 | 0.807257 | 30.807257 | 30 | [13 empty] | 1.781386 | 0.02523513 | 0.757054 | 30.757054 | 30 | [13 empty] | 1.770812 | 0.0260984 | 0.782952 | 30.782952 | 30 | [13 empty] | 1.665342 | 0.01908377 | 0.572513 | 30.572513 | 30 | [13 empty] | 1.703271 | 0.02306457 | 0.691937 | 30.691937 | 30 | [13 empty] | 1.589959 | 0.01372933 | 0.41188 | 30.41188 | 30
| 1.714408 | 0.02243967 | 0.67319 | 30.67319 | 30 | [13 empty] | 1.689544 | 0.0210377 | 0.631131 | 30.631131 | 30 | [13 empty] | 1.768675 | 0.02620737 | 0.786221 | 30.786221 | 30 | [13 empty] | 1.78159 | 0.0270894 | 0.812682 | 30.812682 | 30 | [13 empty] | 1.782688 | 0.02541507 | 0.762452 | 30.762452 | 30 | [13 empty] | 1.772303 | 0.02628293 | 0.788488 | 30.788488 | 30 | [13 empty] | 1.667383 | 0.0192495 | 0.577485 | 30.577485 | 30 | [13 empty] | 1.705032 | 0.02323363 | 0.697009 | 30.697009 | 30 | [13 empty] | 1.592415 | 0.01387217 | 0.416165 | 30.416165 | 30
| 1.716325 | 0.02260693 | 0.678208 | 30.678208 | 30 | [13 empty] | 1.691458 | 0.02121393 | 0.636418 | 30.636418 | 30 | [13 empty] | 1.770277 | 0.02638447 | 0.791534 | 30.791534 | 30 | [13 empty] | 1.782996 | 0.02727723 | 0.818317 | 30.818317 | 30 | [13 empty] | 1.784213 | 0.02560023 | 0.768007 | 30.768007 | 30 | [13 empty] | 1.773466 | 0.0264705 | 0.794115 | 30.794115 | 30 | [13 empty] | 1.669413 | 0.0194141 | 0.582423 | 30.582423 | 30 | [13 empty] | 1.706641 | 0.0234015 | 0.702045 | 30.702045 | 30 | [13 empty] | 1.595009 | 0.01401537 | 0.420461 | 30.420461 | 30
| 1.718046 | 0.02277413 | 0.683224 | 30.683224 | 30 | [13 empty] | 1.693299 | 0.0213898 | 0.641694 | 30.641694 | 30 | [13 empty] | 1.772012 | 0.02656247 | 0.796874 | 30.796874 | 30 | [13 empty] | 1.784225 | 0.0274711 | 0.824133 | 30.824133 | 30 | [13 empty] | 1.785558 | 0.02578077 | 0.773423 | 30.773423 | 30 | [13 empty] | 1.774778 | 0.02664893 | 0.799468 | 30.799468 | 30 | [13 empty] | 1.671548 | 0.01958173 | 0.587452 | 30.587452 | 30 | [13 empty] | 1.708534 | 0.0235756 | 0.707268 | 30.707268 | 30 | [13 empty] | 1.597433 | 0.01417283 | 0.425185 | 30.425185 | 30
| 1.719987 | 0.02295723 | 0.688717 | 30.688717 | 30 | [13 empty] | 1.695057 | 0.02156397 | 0.646919 | 30.646919 | 30 | [13 empty] | 1.773564 | 0.02673823 | 0.802147 | 30.802147 | 30 | [13 empty] | 1.78557 | 0.02764643 | 0.829393 | 30.829393 | 30 | [13 empty] | 1.786947 | 0.02596547 | 0.778964 | 30.778964 | 30 | [13 empty] | 1.776257 | 0.0268187 | 0.804561 | 30.804561 | 30 | [13 empty] | 1.673399 | 0.01974417 | 0.592325 | 30.592325 | 30 | [13 empty] | 1.710172 | 0.02375003 | 0.712501 | 30.712501 | 30 | [13 empty] | 1.599965 | 0.01431947 | 0.429584 | 30.429584 | 30
| 1.721689 | 0.0231275 | 0.693825 | 30.693825 | 30 | [13 empty] | 1.696962 | 0.0217312 | 0.651936 | 30.651936 | 30 | [13 empty] | 1.775103 | 0.02692153 | 0.807646 | 30.807646 | 30 | [13 empty] | 1.786801 | 0.02781947 | 0.834584 | 30.834584 | 30 | [13 empty] | 1.788247 | 0.02614263 | 0.784279 | 30.784279 | 30 | [13 empty] | 1.777606 | 0.02700707 | 0.810212 | 30.810212 | 30 | [13 empty] | 1.675376 | 0.01991433 | 0.59743 | 30.59743 | 30 | [13 empty] | 1.711954 | 0.0239152 | 0.717456 | 30.717456 | 30 | [13 empty] | 1.602512 | 0.01447457 | 0.434237 | 30.434237 | 30
| 1.723485 | 0.0233102 | 0.699306 | 30.699306 | 30 | [13 empty] | 1.698838 | 0.0219069 | 0.657207 | 30.657207 | 30 | [13 empty] | 1.776974 | 0.02709973 | 0.812992 | 30.812992 | 30 | [13 empty] | 1.7881 | 0.02800207 | 0.840062 | 30.840062 | 30 | [13 empty] | 1.789588 | 0.02632223 | 0.789667 | 30.789667 | 30 | [13 empty] | 1.778948 | 0.02718697 | 0.815609 | 30.815609 | 30 | [13 empty] | 1.677319 | 0.0200833 | 0.602499 | 30.602499 | 30 | [13 empty] | 1.713845 | 0.0240814 | 0.722442 | 30.722442 | 30 | [13 empty] | 1.604806 | 0.01463467 | 0.43904 | 30.43904 | 30
| 1.72529 | 0.0234815 | 0.704445 | 30.704445 | 30 | [13 empty] | 1.700708 | 0.0220794 | 0.662382 | 30.662382 | 30 | [13 empty] | 1.778419 | 0.02728423 | 0.818527 | 30.818527 | 30 | [13 empty] | 1.789359 | 0.0281898 | 0.845694 | 30.845694 | 30 | [13 empty] | 1.790936 | 0.02651573 | 0.795472 | 30.795472 | 30 | [13 empty] | 1.780211 | 0.02738207 | 0.821462 | 30.821462 | 30 | [13 empty] | 1.67924 | 0.0202467 | 0.607401 | 30.607401 | 30 | [13 empty] | 1.71545 | 0.0242599 | 0.727797 | 30.727797 | 30 | [13 empty] | 1.607437 | 0.01477747 | 0.443324 | 30.443324 | 30
| 1.726867 | 0.02365827 | 0.709748 | 30.709748 | 30 | [13 empty] | 1.702589 | 0.02226027 | 0.667808 | 30.667808 | 30 | [13 empty] | 1.779963 | 0.02746947 | 0.824084 | 30.824084 | 30 | [13 empty] | 1.790579 | 0.02836593 | 0.850978 | 30.850978 | 30 | [13 empty] | 1.792351 | 0.02669687 | 0.800906 | 30.800906 | 30 | [13 empty] | 1.781458 | 0.02758643 | 0.827593 | 30.827593 | 30 | [13 empty] | 1.681206 | 0.02041243 | 0.612373 | 30.612373 | 30 | [13 empty] | 1.717175 | 0.02442443 | 0.732733 | 30.732733 | 30 | [13 empty] | 1.60964 | 0.01492477 | 0.447743 | 30.447743 | 30
| 1.728887 | 0.02383527 | 0.715058 | 30.715058 | 30 | [13 empty] | 1.704467 | 0.02242647 | 0.672794 | 30.672794 | 30 | [13 empty] | 1.78155 | 0.02763803 | 0.829141 | 30.829141 | 30 | [13 empty] | 1.792003 | 0.0285721 | 0.857163 | 30.857163 | 30 | [13 empty] | 1.793604 | 0.0268848 | 0.806544 | 30.806544 | 30 | [13 empty] | 1.782636 | 0.02773443 | 0.832033 | 30.832033 | 30 | [13 empty] | 1.683149 | 0.0205817 | 0.617451 | 30.617451 | 30 | [13 empty] | 1.71896 | 0.0246028 | 0.738084 | 30.738084 | 30 | [13 empty] | 1.611975 | 0.01507963 | 0.452389 | 30.452389 | 30
| 1.730431 | 0.02400767 | 0.72023 | 30.72023 | 30 | [13 empty] | 1.70609 | 0.0225992 | 0.677976 | 30.677976 | 30 | [13 empty] | 1.783222 | 0.0278248 | 0.834744 | 30.834744 | 30 | [13 empty] | 1.793208 | 0.02875763 | 0.862729 | 30.862729 | 30 | [13 empty] | 1.794996 | 0.02707197 | 0.812159 | 30.812159 | 30 | [13 empty] | 1.78423 | 0.0279219 | 0.837657 | 30.837657 | 30 | [13 empty] | 1.684982 | 0.02074873 | 0.622462 | 30.622462 | 30 | [13 empty] | 1.72077 | 0.0247738 | 0.743214 | 30.743214 | 30 | [13 empty] | 1.614165 | 0.0152333 | 0.456999 | 30.456999 | 30
| 1.732129 | 0.02418987 | 0.725696 | 30.725696 | 30 | [13 empty] | 1.707841 | 0.02277253 | 0.683176 | 30.683176 | 30 | [13 empty] | 1.784921 | 0.02800463 | 0.840139 | 30.840139 | 30 | [13 empty] | 1.794547 | 0.02894023 | 0.868207 | 30.868207 | 30 | [13 empty] | 1.796336 | 0.02725877 | 0.817763 | 30.817763 | 30 | [13 empty] | 1.78554 | 0.02811617 | 0.843485 | 30.843485 | 30 | [13 empty] | 1.686903 | 0.02092037 | 0.627611 | 30.627611 | 30 | [13 empty] | 1.7223125 | 0.02494967 | 0.74849 | 30.74849 | 30 | [13 empty] | 1.61659 | 0.0153941 | 0.461823 | 30.461823 | 30
| 1.733857 | 0.02436253 | 0.730876 | 30.730876 | 30 | [13 empty] | 1.709675 | 0.0229504 | 0.688512 | 30.688512 | 30 | [13 empty] | 1.786456 | 0.02818257 | 0.845477 | 30.845477 | 30 | [13 empty] | 1.795722 | 0.0290906 | 0.872718 | 30.872718 | 30 | [13 empty] | 1.797606 | 0.0274354 | 0.823062 | 30.823062 | 30 | [13 empty] | 1.786953 | 0.02830273 | 0.849082 | 30.849082 | 30 | [13 empty] | 1.688908 | 0.02108827 | 0.632648 | 30.632648 | 30 | [13 empty] | 1.724168 | 0.02511673 | 0.753502 | 30.753502 | 30 | [13 empty] | 1.6187 | 0.01553803 | 0.466141 | 30.466141 | 30
| 1.735505 | 0.0245433 | 0.736299 | 30.736299 | 30 | [13 empty] | 1.711469 | 0.02312633 | 0.69379 | 30.69379 | 30 | [13 empty] | 1.788014 | 0.028368 | 0.85104 | 30.85104 | 30 | [13 empty] | 1.797057 | 0.02928747 | 0.878624 | 30.878624 | 30 | [13 empty] | 1.798981 | 0.0276165 | 0.828495 | 30.828495 | 30 | [13 empty] | 1.788259 | 0.02848763 | 0.854629 | 30.854629 | 30 | [13 empty] | 1.690647 | 0.02126243 | 0.637873 | 30.637873 | 30 | [13 empty] | 1.725786 | 0.02528843 | 0.758653 | 30.758653 | 30 | [13 empty] | 1.621018 | 0.01569567 | 0.47087 | 30.47087 | 30
| 1.737116 | 0.0247224 | 0.741672 | 30.741672 | 30 | [13 empty] | 1.713261 | 0.0232992 | 0.698976 | 30.698976 | 30 | [13 empty] | 1.78948 | 0.02854853 | 0.856456 | 30.856456 | 30 | [13 empty] | 1.79819 | 0.02946593 | 0.883978 | 30.883978 | 30 | [13 empty] | 1.800257 | 0.0278111 | 0.834333 | 30.834333 | 30 | [13 empty] | 1.789383 | 0.02867023 | 0.860107 | 30.860107 | 30 | [13 empty] | 1.692681 | 0.0214342 | 0.643026 | 30.643026 | 30 | [13 empty] | 1.727431 | 0.0254668 | 0.764004 | 30.764004 | 30 | [13 empty] | 1.623472 | 0.01584847 | 0.475454 | 30.475454 | 30
| 1.738854 | 0.0248999 | 0.746997 | 30.746997 | 30 | [13 empty] | 1.715154 | 0.0234796 | 0.704388 | 30.704388 | 30 | [13 empty] | 1.791072 | 0.02873087 | 0.861926 | 30.861926 | 30 | [13 empty] | 1.799533 | 0.02965233 | 0.88957 | 30.88957 | 30 | [13 empty] | 1.801602 | 0.02799153 | 0.839746 | 30.839746 | 30 | [13 empty] | 1.790696 | 0.02885157 | 0.865547 | 30.865547 | 30 | [13 empty] | 1.694336 | 0.02159947 | 0.647984 | 30.647984 | 30 | [13 empty] | 1.729156 | 0.02563417 | 0.769025 | 30.769025 | 30 | [13 empty] | 1.62552 | 0.01600483 | 0.480145 | 30.480145 | 30
| 1.740421 | 0.0250788 | 0.752364 | 30.752364 | 30 | [13 empty] | 1.716882 | 0.0236538 | 0.709614 | 30.709614 | 30 | [13 empty] | 1.79276 | 0.02890977 | 0.867293 | 30.867293 | 30 | [13 empty] | 1.800867 | 0.0298307 | 0.894921 | 30.894921 | 30 | [13 empty] | 1.802947 | 0.02816737 | 0.845021 | 30.845021 | 30 | [13 empty] | 1.79214 | 0.02904267 | 0.87128 | 30.87128 | 30 | [13 empty] | 1.696333 | 0.02177093 | 0.653128 | 30.653128 | 30 | [13 empty] | 1.730985 | 0.025811 | 0.77433 | 30.77433 | 30 | [13 empty] | 1.627784 | 0.01616223 | 0.484867 | 30.484867 | 30
| 1.742063 | 0.0252523 | 0.757569 | 30.757569 | 30 | [13 empty] | 1.718565 | 0.02383883 | 0.715165 | 30.715165 | 30 | [13 empty] | 1.794208 | 0.02909043 | 0.872713 | 30.872713 | 30 | [13 empty] | 1.80205 | 0.0300067 | 0.900201 | 30.900201 | 30 | [13 empty] | 1.804307 | 0.02835913 | 0.850774 | 30.850774 | 30 | [13 empty] | 1.793276 | 0.0292275 | 0.876825 | 30.876825 | 30 | [13 empty] | 1.698022 | 0.02194407 | 0.658322 | 30.658322 | 30 | [13 empty] | 1.732386 | 0.0259913 | 0.779739 | 30.779739 | 30 | [13 empty] | 1.629882 | 0.0163232 | 0.489696 | 30.489696 | 30
| 1.743663 | 0.02542283 | 0.762685 | 30.762685 | 30 | [13 empty] | 1.720471 | 0.02401143 | 0.720343 | 30.720343 | 30 | [13 empty] | 1.795864 | 0.02927477 | 0.878243 | 30.878243 | 30 | [13 empty] | 1.803404 | 0.03019643 | 0.905893 | 30.905893 | 30 | [13 empty] | 1.805418 | 0.02853267 | 0.85598 | 30.85598 | 30 | [13 empty] | 1.794602 | 0.029411 | 0.88233 | 30.88233 | 30 | [13 empty] | 1.699955 | 0.0221167 | 0.663501 | 30.663501 | 30 | [13 empty] | 1.734158 | 0.0261547 | 0.784641 | 30.784641 | 30 | [13 empty] | 1.632047 | 0.0164815 | 0.494445 | 30.494445 | 30
| 1.745413 | 0.0255979 | 0.767937 | 30.767937 | 30 | [13 empty] | 1.722036 | 0.02418593 | 0.725578 | 30.725578 | 30 | [13 empty] | 1.797503 | 0.02946183 | 0.883855 | 30.883855 | 30 | [13 empty] | 1.804664 | 0.03037387 | 0.911216 | 30.911216 | 30 | [13 empty] | 1.806596 | 0.02873087 | 0.861926 | 30.861926 | 30 | [13 empty] | 1.795837 | 0.0295995 | 0.887985 | 30.887985 | 30 | [13 empty] | 1.701752 | 0.0222861 | 0.668583 | 30.668583 | 30 | [13 empty] | 1.735553 | 0.02632923 | 0.789877 | 30.789877 | 30 | [13 empty] | 1.634154 | 0.0166302 | 0.498906 | 30.498906 | 30
| 1.746992 | 0.02577403 | 0.773221 | 30.773221 | 30 | [13 empty] | 1.723737 | 0.02436183 | 0.730855 | 30.730855 | 30 | [13 empty] | 1.798938 | 0.02964257 | 0.889277 | 30.889277 | 30 | [13 empty] | 1.805788 | 0.03057277 | 0.917183 | 30.917183 | 30 | [13 empty] | 1.807773 | 0.02891107 | 0.867332 | 30.867332 | 30 | [13 empty] | 1.79706 | 0.02978217 | 0.893465 | 30.893465 | 30 | [13 empty] | 1.70345 | 0.02245363 | 0.673609 | 30.673609 | 30 | [13 empty] | 1.737074 | 0.0264969 | 0.794907 | 30.794907 | 30 | [13 empty] | 1.636211 | 0.01679853 | 0.503956 | 30.503956 | 30
| 1.748654 | 0.0259536 | 0.778608 | 30.778608 | 30 | [13 empty] | 1.725312 | 0.02453643 | 0.736093 | 30.736093 | 30 | [13 empty] | 1.800569 | 0.02982787 | 0.894836 | 30.894836 | 30 | [13 empty] | 1.806871 | 0.03074993 | 0.922498 | 30.922498 | 30 | [13 empty] | 1.809255 | 0.02909493 | 0.872848 | 30.872848 | 30 | [13 empty] | 1.798421 | 0.02995717 | 0.898715 | 30.898715 | 30 | [13 empty] | 1.705328 | 0.02262433 | 0.67873 | 30.67873 | 30 | [13 empty] | 1.738708 | 0.02667033 | 0.80011 | 30.80011 | 30 | [13 empty] | 1.638308 | 0.01695297 | 0.508589 | 30.508589 | 30
| 1.750397 | 0.02613313 | 0.783994 | 30.783994 | 30 | [13 empty] | 1.727015 | 0.02471197 | 0.741359 | 30.741359 | 30 | [13 empty] | 1.802017 | 0.03001237 | 0.900371 | 30.900371 | 30 | [13 empty] | 1.808269 | 0.03094807 | 0.928442 | 30.928442 | 30 | [13 empty] | 1.810351 | 0.02927533 | 0.87826 | 30.87826 | 30 | [13 empty] | 1.799488 | 0.0301561 | 0.904683 | 30.904683 | 30 | [13 empty] | 1.706961 | 0.02279147 | 0.683744 | 30.683744 | 30 | [13 empty] | 1.740278 | 0.02684503 | 0.805351 | 30.805351 | 30 | [13 empty] | 1.640488 | 0.01710387 | 0.513116 | 30.513116 | 30
| 1.751996 | 0.02631547 | 0.789464 | 30.789464 | 30 | [13 empty] | 1.728707 | 0.0248831 | 0.746493 | 30.746493 | 30 | [13 empty] | 1.803425 | 0.03019233 | 0.90577 | 30.90577 | 30 | [13 empty] | 1.809437 | 0.03112187 | 0.933656 | 30.933656 | 30 | [13 empty] | 1.811608 | 0.02946013 | 0.883804 | 30.883804 | 30 | [13 empty] | 1.800752 | 0.0303351 | 0.910053 | 30.910053 | 30 | [13 empty] | 1.708809 | 0.02296813 | 0.689044 | 30.689044 | 30 | [13 empty] | 1.741822 | 0.0270226 | 0.810678 | 30.810678 | 30 | [13 empty] | 1.642593 | 0.01727067 | 0.51812 | 30.51812 | 30
| 1.753792 | 0.0264888 | 0.794664 | 30.794664 | 30 | [13 empty] | 1.730367 | 0.02507003 | 0.752101 | 30.752101 | 30 | [13 empty] | 1.804984 | 0.03037713 | 0.911314 | 30.911314 | 30 | [13 empty] | 1.810704 | 0.03131337 | 0.939401 | 30.939401 | 30 | [13 empty] | 1.812823 | 0.02963687 | 0.889106 | 30.889106 | 30 | [13 empty] | 1.801977 | 0.03051467 | 0.91544 | 30.91544 | 30 | [13 empty] | 1.710499 | 0.0231413 | 0.694239 | 30.694239 | 30 | [13 empty] | 1.74352 | 0.02718957 | 0.815687 | 30.815687 | 30 | [13 empty] | 1.644511 | 0.01743007 | 0.522902 | 30.522902 | 30
| 1.755328125 | 0.02667103 | 0.800131 | 30.800131 | 30 | [13 empty] | 1.732271 | 0.02524733 | 0.75742 | 30.75742 | 30 | [13 empty] | 1.806372 | 0.0305568 | 0.916704 | 30.916704 | 30 | [13 empty] | 1.811849 | 0.03149973 | 0.944992 | 30.944992 | 30 | [13 empty] | 1.814041 | 0.02982423 | 0.894727 | 30.894727 | 30 | [13 empty] | 1.803207 | 0.0307056 | 0.921168 | 30.921168 | 30 | [13 empty] | 1.712361 | 0.0233063 | 0.699189 | 30.699189 | 30 | [13 empty] | 1.745267 | 0.0273592 | 0.820776 | 30.820776 | 30 | [13 empty] | 1.646633 | 0.0175895 | 0.527685 | 30.527685 | 30
| 1.756927 | 0.02684567 | 0.80537 | 30.80537 | 30 | [13 empty] | 1.733734 | 0.02541883 | 0.762565 | 30.762565 | 30 | [13 empty] | 1.807958 | 0.03072523 | 0.921757 | 30.921757 | 30 | [13 empty] | 1.813126 | 0.0316852 | 0.950556 | 30.950556 | 30 | [13 empty] | 1.815397 | 0.030006 | 0.90018 | 30.90018 | 30 | [13 empty] | 1.804358 | 0.0308874 | 0.926622 | 30.926622 | 30 | [13 empty] | 1.713815 | 0.02347707 | 0.704312 | 30.704312 | 30 | [13 empty] | 1.746724 | 0.02754707 | 0.826412 | 30.826412 | 30 | [13 empty] | 1.64865 | 0.01774833 | 0.53245 | 30.53245 | 30
| 1.758448 | 0.02702597 | 0.810779 | 30.810779 | 30 | [13 empty] | 1.735359 | 0.02560057 | 0.768017 | 30.768017 | 30 | [13 empty] | 1.809237 | 0.0309117 | 0.927351 | 30.927351 | 30 | [13 empty] | 1.814246 | 0.03187447 | 0.956234 | 30.956234 | 30 | [13 empty] | 1.81677 | 0.03018927 | 0.905678 | 30.905678 | 30 | [13 empty] | 1.805522 | 0.0310686 | 0.932058 | 30.932058 | 30 | [13 empty] | 1.715759 | 0.02364877 | 0.709463 | 30.709463 | 30 | [13 empty] | 1.748343 | 0.0277119 | 0.831357 | 30.831357 | 30 | [13 empty] | 1.650591 | 0.01790883 | 0.537265 | 30.537265 | 30
| 1.760175 | 0.0272012 | 0.816036 | 30.816036 | 30 | [13 empty] | 1.736971 | 0.02577877 | 0.773363 | 30.773363 | 30 | [13 empty] | 1.810924 | 0.03108467 | 0.93254 | 30.93254 | 30 | [13 empty] | 1.81545 | 0.0320522 | 0.961566 | 30.961566 | 30 | [13 empty] | 1.818055 | 0.030375 | 0.91125 | 30.91125 | 30 | [13 empty] | 1.806776 | 0.0312495 | 0.937485 | 30.937485 | 30 | [13 empty] | 1.717447 | 0.0238181 | 0.714543 | 30.714543 | 30 | [13 empty] | 1.749964 | 0.0278896 | 0.836688 | 30.836688 | 30 | [13 empty] | 1.652571 | 0.01807327 | 0.542198 | 30.542198 | 30
| 1.761716 | 0.0273816 | 0.821448 | 30.821448 | 30 | [13 empty] | 1.738519 | 0.0259549 | 0.778647 | 30.778647 | 30 | [13 empty] | 1.812412 | 0.0312693 | 0.938079 | 30.938079 | 30 | [13 empty] | 1.816723 | 0.03223427 | 0.967028 | 30.967028 | 30 | [13 empty] | 1.81932 | 0.03055287 | 0.916586 | 30.916586 | 30 | [13 empty] | 1.80814 | 0.03143463 | 0.943039 | 30.943039 | 30 | [13 empty] | 1.719106 | 0.02398853 | 0.719656 | 30.719656 | 30 | [13 empty] | 1.751603 | 0.0280618 | 0.841854 | 30.841854 | 30 | [13 empty] | 1.654727 | 0.0182365 | 0.547095 | 30.547095 | 30
| 1.763328 | 0.02755847 | 0.826754 | 30.826754 | 30 | [13 empty] | 1.740139 | 0.0261297 | 0.783891 | 30.783891 | 30 | [13 empty] | 1.813999 | 0.03145303 | 0.943591 | 30.943591 | 30 | [13 empty] | 1.817724 | 0.03242477 | 0.972743 | 30.972743 | 30 | [13 empty] | 1.820441 | 0.0307453 | 0.922359 | 30.922359 | 30 | [13 empty] | 1.809521 | 0.0316221 | 0.948663 | 30.948663 | 30 | [13 empty] | 1.721071 | 0.0241697 | 0.725091 | 30.725091 | 30 | [13 empty] | 1.75313 | 0.02823353 | 0.847006 | 30.847006 | 30 | [13 empty] | 1.656707 | 0.01839693 | 0.551908 | 30.551908 | 30
| 1.765038 | 0.02774027 | 0.832208 | 30.832208 | 30 | [13 empty] | 1.741763 | 0.02631243 | 0.789373 | 30.789373 | 30 | [13 empty] | 1.815582 | 0.03163173 | 0.948952 | 30.948952 | 30 | [13 empty] | 1.818847 | 0.03258707 | 0.977612 | 30.977612 | 30 | [13 empty] | 1.821704 | 0.03092553 | 0.927766 | 30.927766 | 30 | [13 empty] | 1.810674 | 0.03181053 | 0.954316 | 30.954316 | 30 | [13 empty] | 1.722607 | 0.0243452 | 0.730356 | 30.730356 | 30 | [13 empty] | 1.754668 | 0.02841173 | 0.852352 | 30.852352 | 30 | [13 empty] | 1.658504 | 0.01855983 | 0.556795 | 30.556795 | 30
| 1.766571 | 0.02791617 | 0.837485 | 30.837485 | 30 | [13 empty] | 1.743393 | 0.02648963 | 0.794689 | 30.794689 | 30 | [13 empty] | 1.817212 | 0.0318087 | 0.954261 | 30.954261 | 30 | [13 empty] | 1.820008 | 0.03277903 | 0.983371 | 30.983371 | 30 | [13 empty] | 1.822875 | 0.03111607 | 0.933482 | 30.933482 | 30 | [13 empty] | 1.811799 | 0.03199327 | 0.959798 | 30.959798 | 30 | [13 empty] | 1.724391 | 0.0245147 | 0.735441 | 30.735441 | 30 | [13 empty] | 1.756148 | 0.02859213 | 0.857764 | 30.857764 | 30 | [13 empty] | 1.660573 | 0.01872733 | 0.56182 | 30.56182 | 30
| 1.768145 | 0.0280952 | 0.842856 | 30.842856 | 30 | [13 empty] | 1.745028 | 0.02666383 | 0.799915 | 30.799915 | 30 | [13 empty] | 1.818472 | 0.03200283 | 0.960085 | 30.960085 | 30 | [13 empty] | 1.821351 | 0.0329642 | 0.988926 | 30.988926 | 30 | [13 empty] | 1.824159 | 0.03129657 | 0.938897 | 30.938897 | 30 | [13 empty] | 1.81302 | 0.03218273 | 0.965482 | 30.965482 | 30 | [13 empty] | 1.726031 | 0.02468873 | 0.740662 | 30.740662 | 30 | [13 empty] | 1.757599 | 0.02875897 | 0.862769 | 30.862769 | 30 | [13 empty] | 1.66242 | 0.01889363 | 0.566809 | 30.566809 | 30
| 1.769694 | 0.0282735 | 0.848205 | 30.848205 | 30 | [13 empty] | 1.746677 | 0.0268511 | 0.805533 | 30.805533 | 30 | [13 empty] | 1.819967 | 0.03218187 | 0.965456 | 30.965456 | 30 | [13 empty] | 1.822241 | 0.0331456 | 0.994368 | 30.994368 | 30 | [13 empty] | 1.825415 | 0.03149 | 0.9447 | 30.9447 | 30 | [13 empty] | 1.814213 | 0.032368 | 0.97104 | 30.97104 | 30 | [13 empty] | 1.727862 | 0.0248601 | 0.745803 | 30.745803 | 30 | [13 empty] | 1.759248 | 0.0289324 | 0.867972 | 30.867972 | 30 | [13 empty] | 1.66443 | 0.01905643 | 0.571693 | 30.571693 | 30
| 1.771152 | 0.0284566 | 0.853698 | 30.853698 | 30 | [13 empty] | 1.748393 | 0.027023 | 0.81069 | 30.81069 | 30 | [13 empty] | 1.821551 | 0.0323645 | 0.970935 | 30.970935 | 30 | [13 empty] | 1.823666 | 0.03333157 | 0.999947 | 30.999947 | 30 | [13 empty] | 1.826483 | 0.03166887 | 0.950066 | 30.950066 | 30 | [13 empty] | 1.815394 | 0.0325506 | 0.976518 | 30.976518 | 30 | [13 empty] | 1.729281 | 0.0250298 | 0.750894 | 30.750894 | 30 | [13 empty] | 1.760776 | 0.02910717 | 0.873215 | 30.873215 | 30 | [13 empty] | 1.66633 | 0.01922427 | 0.576728 | 30.576728 | 30
| 1.772718 | 0.02862917 | 0.858875 | 30.858875 | 30 | [13 empty] | 1.749834 | 0.02721093 | 0.816328 | 30.816328 | 30 | [13 empty] | 1.82276 | 0.03254933 | 0.97648 | 30.97648 | 30 | [13 empty] | 1.824983 | 0.033523 | 1.00569 | 31.00569 | 30 | [13 empty] | 1.82771 | 0.03185677 | 0.955703 | 30.955703 | 30 | [13 empty] | 1.81656 | 0.03273547 | 0.982064 | 30.982064 | 30 | [13 empty] | 1.730986 | 0.0252019 | 0.756057 | 30.756057 | 30 | [13 empty] | 1.762179 | 0.02928143 | 0.878443 | 30.878443 | 30 | [13 empty] | 1.668202 | 0.019368 | 0.58104 | 30.58104 | 30
| 1.774166 | 0.02881053 | 0.864316 | 30.864316 | 30 | [13 empty] | 1.751474 | 0.0273788 | 0.821364 | 30.821364 | 30 | [13 empty] | 1.824446 | 0.0327237 | 0.981711 | 30.981711 | 30 | [13 empty] | 1.825993 | 0.033708 | 1.01124 | 31.01124 | 30 | [13 empty] | 1.829099 | 0.03204203 | 0.961261 | 30.961261 | 30 | [13 empty] | 1.817974 | 0.03292303 | 0.987691 | 30.987691 | 30 | [13 empty] | 1.732637 | 0.025375 | 0.76125 | 30.76125 | 30 | [13 empty] | 1.763806 | 0.02945647 | 0.883694 | 30.883694 | 30 | [13 empty] | 1.669936 | 0.01955537 | 0.586661 | 30.586661 | 30
| 1.775868 | 0.02898693 | 0.869608 | 30.869608 | 30 | [13 empty] | 1.753018 | 0.02754817 | 0.826445 | 30.826445 | 30 | [13 empty] | 1.825957 | 0.03291197 | 0.987359 | 30.987359 | 30 | [13 empty] | 1.82724 | 0.03388933 | 1.01668 | 31.01668 | 30 | [13 empty] | 1.830183 | 0.0322234 | 0.966702 | 30.966702 | 30 | [13 empty] | 1.819108 | 0.03310293 | 0.993088 | 30.993088 | 30 | [13 empty] | 1.734224 | 0.02554947 | 0.766484 | 30.766484 | 30 | [13 empty] | 1.765292 | 0.02962977 | 0.888893 | 30.888893 | 30 | [13 empty] | 1.672077 | 0.01972207 | 0.591662 | 30.591662 | 30
| 1.777447 | 0.029168 | 0.87504 | 30.87504 | 30 | [13 empty] | 1.754521 | 0.02773533 | 0.83206 | 30.83206 | 30 | [13 empty] | 1.827412 | 0.03309143 | 0.992743 | 30.992743 | 30 | [13 empty] | 1.828461 | 0.03407333 | 1.0222 | 31.0222 | 30 | [13 empty] | 1.831412 | 0.03241373 | 0.972412 | 30.972412 | 30 | [13 empty] | 1.82041 | 0.03328923 | 0.998677 | 30.998677 | 30 | [13 empty] | 1.735732 | 0.0257178 | 0.771534 | 30.771534 | 30 | [13 empty] | 1.76687 | 0.02981097 | 0.894329 | 30.894329 | 30 | [13 empty] | 1.673729 | 0.01988747 | 0.596624 | 30.596624 | 30
| 1.779047 | 0.02934443 | 0.880333 | 30.880333 | 30 | [13 empty] | 1.756181 | 0.02791103 | 0.837331 | 30.837331 | 30 | [13 empty] | 1.829086 | 0.03327693 | 0.998308 | 30.998308 | 30 | [13 empty] | 1.829487 | 0.034255 | 1.02765 | 31.02765 | 30 | [13 empty] | 1.832708 | 0.032597 | 0.97791 | 30.97791 | 30 | [13 empty] | 1.821547 | 0.03347233 | 1.00417 | 31.00417 | 30 | [13 empty] | 1.737373 | 0.02588357 | 0.776507 | 30.776507 | 30 | [13 empty] | 1.768552 | 0.02998307 | 0.899492 | 30.899492 | 30 | [13 empty] | 1.675598 | 0.02004563 | 0.601369 | 30.601369 | 30
| 1.780598 | 0.02952503 | 0.885751 | 30.885751 | 30 | [13 empty] | 1.757619 | 0.02808833 | 0.84265 | 30.84265 | 30 | [13 empty] | 1.830279 | 0.03345867 | 1.00376 | 31.00376 | 30 | [13 empty] | 1.830678 | 0.03444167 | 1.03325 | 31.03325 | 30 | [13 empty] | 1.833959 | 0.0327817 | 0.983451 | 30.983451 | 30 | [13 empty] | 1.822618 | 0.03365033 | 1.00951 | 31.00951 | 30 | [13 empty] | 1.738976 | 0.02606437 | 0.781931 | 30.781931 | 30 | [13 empty] | 1.770009 | 0.03016567 | 0.90497 | 30.90497 | 30 | [13 empty] | 1.677413 | 0.0202054 | 0.606162 | 30.606162 | 30
| 1.782157 | 0.02970943 | 0.891283 | 30.891283 | 30 | [13 empty] | 1.75918 | 0.0282667 | 0.848001 | 30.848001 | 30 | [13 empty] | 1.831769 | 0.033648 | 1.00944 | 31.00944 | 30 | [13 empty] | 1.831991 | 0.034636 | 1.03908 | 31.03908 | 30 | [13 empty] | 1.835135 | 0.032969 | 0.98907 | 30.98907 | 30 | [13 empty] | 1.823853 | 0.033844 | 1.01532 | 31.01532 | 30 | [13 empty] | 1.740599 | 0.02624003 | 0.787201 | 30.787201 | 30 | [13 empty] | 1.771434 | 0.03033597 | 0.910079 | 30.910079 | 30 | [13 empty] | 1.679456 | 0.0203832 | 0.611496 | 30.611496 | 30
| 1.783644 | 0.0298876 | 0.896628 | 30.896628 | 30 | [13 empty] | 1.760963 | 0.02844613 | 0.853384 | 30.853384 | 30 | [13 empty] | 1.833299 | 0.03383433 | 1.01503 | 31.01503 | 30 | [13 empty] | 1.833144 | 0.034814 | 1.04442 | 31.04442 | 30 | [13 empty] | 1.836404 | 0.03315933 | 0.99478 | 30.99478 | 30 | [13 empty] | 1.825252 | 0.03403167 | 1.02095 | 31.02095 | 30 | [13 empty] | 1.742191 | 0.02641177 | 0.792353 | 30.792353 | 30 | [13 empty] | 1.773037 | 0.030511 | 0.91533 | 30.91533 | 30 | [13 empty] | 1.681189 | 0.02054583 | 0.616375 | 30.616375 | 30
| 1.785273 | 0.03007627 | 0.902288 | 30.902288 | 30 | [13 empty] | 1.762415 | 0.02862523 | 0.858757 | 30.858757 | 30 | [13 empty] | 1.834682 | 0.03402233 | 1.02067 | 31.02067 | 30 | [13 empty] | 1.834185 | 0.03500633 | 1.05019 | 31.05019 | 30 | [13 empty] | 1.837627 | 0.033343 | 1.00029 | 31.00029 | 30 | [13 empty] | 1.826358 | 0.03420733 | 1.02622 | 31.02622 | 30 | [13 empty] | 1.743813 | 0.02658797 | 0.797639 | 30.797639 | 30 | [13 empty] | 1.774632 | 0.030688 | 0.92064 | 30.92064 | 30 | [13 empty] | 1.682811 | 0.02072383 | 0.621715 | 30.621715 | 30
| 1.786533 | 0.0302511 | 0.907533 | 30.907533 | 30 | [13 empty] | 1.764095 | 0.02880583 | 0.864175 | 30.864175 | 30 | [13 empty] | 1.836183 | 0.03419733 | 1.02592 | 31.02592 | 30 | [13 empty] | 1.835418 | 0.03518233 | 1.05547 | 31.05547 | 30 | [13 empty] | 1.838709 | 0.033527 | 1.00581 | 31.00581 | 30 | [13 empty] | 1.827503 | 0.03441033 | 1.03231 | 31.03231 | 30 | [13 empty] | 1.74549 | 0.02676153 | 0.802846 | 30.802846 | 30 | [13 empty] | 1.776048 | 0.03086867 | 0.92606 | 30.92606 | 30 | [13 empty] | 1.684583 | 0.02087733 | 0.62632 | 30.62632 | 30
| 1.788195 | 0.03043463 | 0.913039 | 30.913039 | 30 | [13 empty] | 1.76549 | 0.02898873 | 0.869662 | 30.869662 | 30 | [13 empty] | 1.837596 | 0.034379 | 1.03137 | 31.03137 | 30 | [13 empty] | 1.836535 | 0.03536867 | 1.06106 | 31.06106 | 30 | [13 empty] | 1.839937 | 0.03372067 | 1.01162 | 31.01162 | 30 | [13 empty] | 1.828786 | 0.034586 | 1.03758 | 31.03758 | 30 | [13 empty] | 1.747214 | 0.0269355 | 0.808065 | 30.808065 | 30 | [13 empty] | 1.77761 | 0.03104847 | 0.931454 | 30.931454 | 30 | [13 empty] | 1.686349 | 0.02104977 | 0.631493 | 30.631493 | 30
| 1.789556 | 0.03061593 | 0.918478 | 30.918478 | 30 | [13 empty] | 1.767169 | 0.02916663 | 0.874999 | 30.874999 | 30 | [13 empty] | 1.838859375 | 0.034556 | 1.03668 | 31.03668 | 30 | [13 empty] | 1.837736 | 0.03555233 | 1.06657 | 31.06657 | 30 | [13 empty] | 1.841178 | 0.03390167 | 1.01705 | 31.01705 | 30 | [13 empty] | 1.829902 | 0.034782 | 1.04346 | 31.04346 | 30 | [13 empty] | 1.748755 | 0.02711027 | 0.813308 | 30.813308 | 30 | [13 empty] | 1.779073 | 0.03122393 | 0.936718 | 30.936718 | 30 | [13 empty] | 1.688337 | 0.02121517 | 0.636455 | 30.636455 | 30
| 1.790875 | 0.030785 | 0.92355 | 30.92355 | 30 | [13 empty] | 1.768626 | 0.02935097 | 0.880529 | 30.880529 | 30 | [13 empty] | 1.840546 | 0.03475 | 1.0425 | 31.0425 | 30 | [13 empty] | 1.83877 | 0.035741 | 1.07223 | 31.07223 | 30 | [13 empty] | 1.842301 | 0.03408933 | 1.02268 | 31.02268 | 30 | [13 empty] | 1.831074 | 0.03496967 | 1.04909 | 31.04909 | 30 | [13 empty] | 1.75034 | 0.02728963 | 0.818689 | 30.818689 | 30 | [13 empty] | 1.780588 | 0.03140393 | 0.942118 | 30.942118 | 30 | [13 empty] | 1.689963 | 0.02137827 | 0.641348 | 30.641348 | 30
| 1.792583 | 0.0309658 | 0.928974 | 30.928974 | 30 | [13 empty] | 1.770098 | 0.02953323 | 0.885997 | 30.885997 | 30 | [13 empty] | 1.842 | 0.034933 | 1.04799 | 31.04799 | 30 | [13 empty] | 1.839962 | 0.03592333 | 1.0777 | 31.0777 | 30 | [13 empty] | 1.843337 | 0.034269 | 1.02807 | 31.02807 | 30 | [13 empty] | 1.832423 | 0.03515533 | 1.05466 | 31.05466 | 30 | [13 empty] | 1.751965 | 0.02746433 | 0.82393 | 30.82393 | 30 | [13 empty] | 1.781858 | 0.03157953 | 0.947386 | 30.947386 | 30 | [13 empty] | 1.691706 | 0.0215468 | 0.646404 | 30.646404 | 30
| 1.79403 | 0.03114923 | 0.934477 | 30.934477 | 30 | [13 empty] | 1.771639 | 0.02970767 | 0.89123 | 30.89123 | 30 | [13 empty] | 1.843482 | 0.03512 | 1.0536 | 31.0536 | 30 | [13 empty] | 1.841179 | 0.03611767 | 1.08353 | 31.08353 | 30 | [13 empty] | 1.844536 | 0.034459 | 1.03377 | 31.03377 | 30 | [13 empty] | 1.833507 | 0.03534567 | 1.06037 | 31.06037 | 30 | [13 empty] | 1.753446 | 0.0276425 | 0.829275 | 30.829275 | 30 | [13 empty] | 1.783438 | 0.03176107 | 0.952832 | 30.952832 | 30 | [13 empty] | 1.693338 | 0.02172953 | 0.651886 | 30.651886 | 30
| 1.795676 | 0.03131937 | 0.939581 | 30.939581 | 30 | [13 empty] | 1.773041 | 0.02988577 | 0.896573 | 30.896573 | 30 | [13 empty] | 1.844757 | 0.03530333 | 1.0591 | 31.0591 | 30 | [13 empty] | 1.842298 | 0.03629767 | 1.08893 | 31.08893 | 30 | [13 empty] | 1.845676 | 0.034645 | 1.03935 | 31.03935 | 30 | [13 empty] | 1.834576 | 0.03553167 | 1.06595 | 31.06595 | 30 | [13 empty] | 1.754904 | 0.02781813 | 0.834544 | 30.834544 | 30 | [13 empty] | 1.784914 | 0.0319327 | 0.957981 | 30.957981 | 30 | [13 empty] | 1.695023 | 0.02187627 | 0.656288 | 30.656288 | 30
| 1.797207 | 0.03150233 | 0.94507 | 30.94507 | 30 | [13 empty] | 1.774506 | 0.0300642 | 0.901926 | 30.901926 | 30 | [13 empty] | 1.846078 | 0.03548567 | 1.06457 | 31.06457 | 30 | [13 empty] | 1.843392 | 0.036485 | 1.09455 | 31.09455 | 30 | [13 empty] | 1.84672 | 0.03482533 | 1.04476 | 31.04476 | 30 | [13 empty] | 1.835887 | 0.035718 | 1.07154 | 31.07154 | 30 | [13 empty] | 1.756629 | 0.02798367 | 0.83951 | 30.83951 | 30 | [13 empty] | 1.786313 | 0.03210627 | 0.963188 | 30.963188 | 30 | [13 empty] | 1.696883 | 0.0220474 | 0.661422 | 30.661422 | 30
| 1.798541 | 0.03168623 | 0.950587 | 30.950587 | 30 | [13 empty] | 1.776039 | 0.03024747 | 0.907424 | 30.907424 | 30 | [13 empty] | 1.84744 | 0.03567067 | 1.07012 | 31.07012 | 30 | [13 empty] | 1.844546 | 0.036671 | 1.10013 | 31.10013 | 30 | [13 empty] | 1.847928 | 0.035003 | 1.05009 | 31.05009 | 30 | [13 empty] | 1.836959 | 0.03589967 | 1.07699 | 31.07699 | 30 | [13 empty] | 1.758157 | 0.02817 | 0.8451 | 30.8451 | 30 | [13 empty] | 1.787841 | 0.0322832 | 0.968496 | 30.968496 | 30 | [13 empty] | 1.698685 | 0.02222333 | 0.6667 | 30.6667 | 30
| 1.799937 | 0.03186717 | 0.956015 | 30.956015 | 30 | [13 empty] | 1.777574 | 0.0304248 | 0.912744 | 30.912744 | 30 | [13 empty] | 1.849018 | 0.03585033 | 1.07551 | 31.07551 | 30 | [13 empty] | 1.845683 | 0.03685233 | 1.10557 | 31.10557 | 30 | [13 empty] | 1.849343 | 0.03519867 | 1.05596 | 31.05596 | 30 | [13 empty] | 1.837968 | 0.036078 | 1.08234 | 31.08234 | 30 | [13 empty] | 1.759666 | 0.02834407 | 0.850322 | 30.850322 | 30 | [13 empty] | 1.789202 | 0.03245837 | 0.973751 | 30.973751 | 30 | [13 empty] | 1.700489 | 0.02239137 | 0.671741 | 30.671741 | 30
| 1.801511 | 0.0320454 | 0.961362 | 30.961362 | 30 | [13 empty] | 1.779157 | 0.03060627 | 0.918188 | 30.918188 | 30 | [13 empty] | 1.850372 | 0.036032 | 1.08096 | 31.08096 | 30 | [13 empty] | 1.8468 | 0.037041 | 1.11123 | 31.11123 | 30 | [13 empty] | 1.850438 | 0.03537667 | 1.0613 | 31.0613 | 30 | [13 empty] | 1.838987 | 0.03627833 | 1.08835 | 31.08835 | 30 | [13 empty] | 1.761234 | 0.02851923 | 0.855577 | 30.855577 | 30 | [13 empty] | 1.790629 | 0.0326334 | 0.979002 | 30.979002 | 30 | [13 empty] | 1.702012 | 0.02256743 | 0.677023 | 30.677023 | 30
| 1.802892 | 0.0322209 | 0.966627 | 30.966627 | 30 | [13 empty] | 1.780639 | 0.0307846 | 0.923538 | 30.923538 | 30 | [13 empty] | 1.851748 | 0.03621633 | 1.08649 | 31.08649 | 30 | [13 empty] | 1.847929 | 0.03723067 | 1.11692 | 31.11692 | 30 | [13 empty] | 1.85163 | 0.03556867 | 1.06706 | 31.06706 | 30 | [13 empty] | 1.840401 | 0.036459 | 1.09377 | 31.09377 | 30 | [13 empty] | 1.762857 | 0.02869463 | 0.860839 | 30.860839 | 30 | [13 empty] | 1.79229 | 0.03281263 | 0.984379 | 30.984379 | 30 | [13 empty] | 1.703957 | 0.02272407 | 0.681722 | 30.681722 | 30
| 1.804471 | 0.0323972 | 0.971916 | 30.971916 | 30 | [13 empty] | 1.781969 | 0.03096193 | 0.928858 | 30.928858 | 30 | [13 empty] | 1.853229 | 0.03639667 | 1.0919 | 31.0919 | 30 | [13 empty] | 1.849244 | 0.03741467 | 1.12244 | 31.12244 | 30 | [13 empty] | 1.852898 | 0.03574233 | 1.07227 | 31.07227 | 30 | [13 empty] | 1.841538 | 0.036644 | 1.09932 | 31.09932 | 30 | [13 empty] | 1.764319 | 0.0288686 | 0.866058 | 30.866058 | 30 | [13 empty] | 1.793624 | 0.03299547 | 0.989864 | 30.989864 | 30 | [13 empty] | 1.705487 | 0.02291053 | 0.687316 | 30.687316 | 30
| 1.805844 | 0.03257567 | 0.97727 | 30.97727 | 30 | [13 empty] | 1.783587 | 0.03114563 | 0.934369 | 30.934369 | 30 | [13 empty] | 1.854554 | 0.03657967 | 1.09739 | 31.09739 | 30 | [13 empty] | 1.850298 | 0.03760733 | 1.12822 | 31.12822 | 30 | [13 empty] | 1.853829 | 0.03593733 | 1.07812 | 31.07812 | 30 | [13 empty] | 1.842689 | 0.03683033 | 1.10491 | 31.10491 | 30 | [13 empty] | 1.765832 | 0.02905113 | 0.871534 | 30.871534 | 30 | [13 empty] | 1.795016 | 0.03317053 | 0.995116 | 30.995116 | 30 | [13 empty] | 1.707165 | 0.02308493 | 0.692548 | 30.692548 | 30
| 1.807295 | 0.03275473 | 0.982642 | 30.982642 | 30 | [13 empty] | 1.7850625 | 0.03131613 | 0.939484 | 30.939484 | 30 | [13 empty] | 1.855994 | 0.036758 | 1.10274 | 31.10274 | 30 | [13 empty] | 1.851372 | 0.03779233 | 1.13377 | 31.13377 | 30 | [13 empty] | 1.854976 | 0.03611833 | 1.08355 | 31.08355 | 30 | [13 empty] | 1.843809 | 0.037017 | 1.11051 | 31.11051 | 30 | [13 empty] | 1.767415 | 0.02921387 | 0.876416 | 30.876416 | 30 | [13 empty] | 1.796457 | 0.03334467 | 1.00034 | 31.00034 | 30 | [13 empty] | 1.708741 | 0.02324897 | 0.697469 | 30.697469 | 30
| 1.80881 | 0.03294063 | 0.988219 | 30.988219 | 30 | [13 empty] | 1.786415 | 0.03149493 | 0.944848 | 30.944848 | 30 | [13 empty] | 1.857384 | 0.03694567 | 1.10837 | 31.10837 | 30 | [13 empty] | 1.852443 | 0.037975 | 1.13925 | 31.13925 | 30 | [13 empty] | 1.856155 | 0.036306 | 1.08918 | 31.08918 | 30 | [13 empty] | 1.845047 | 0.03721 | 1.1163 | 31.1163 | 30 | [13 empty] | 1.768947 | 0.02939877 | 0.881963 | 30.881963 | 30 | [13 empty] | 1.797779 | 0.033524 | 1.00572 | 31.00572 | 30 | [13 empty] | 1.710471 | 0.02342953 | 0.702886 | 30.702886 | 30
| 1.810238 | 0.03312027 | 0.993608 | 30.993608 | 30 | [13 empty] | 1.788048 | 0.0316775 | 0.950325 | 30.950325 | 30 | [13 empty] | 1.858683 | 0.037125 | 1.11375 | 31.11375 | 30 | [13 empty] | 1.853595 | 0.03816533 | 1.14496 | 31.14496 | 30 | [13 empty] | 1.857377 | 0.036495 | 1.09485 | 31.09485 | 30 | [13 empty] | 1.846207 | 0.03740033 | 1.12201 | 31.12201 | 30 | [13 empty] | 1.770517 | 0.0295714 | 0.887142 | 30.887142 | 30 | [13 empty] | 1.799204 | 0.03369767 | 1.01093 | 31.01093 | 30 | [13 empty] | 1.712061 | 0.02359717 | 0.707915 | 30.707915 | 30
| 1.811847 | 0.03330553 | 0.999166 | 30.999166 | 30 | [13 empty] | 1.789481 | 0.03185487 | 0.955646 | 30.955646 | 30 | [13 empty] | 1.860273 | 0.037317 | 1.11951 | 31.11951 | 30 | [13 empty] | 1.854505 | 0.03833633 | 1.15009 | 31.15009 | 30 | [13 empty] | 1.858493 | 0.03667533 | 1.10026 | 31.10026 | 30 | [13 empty] | 1.847164 | 0.03758433 | 1.12753 | 31.12753 | 30 | [13 empty] | 1.771962 | 0.02975087 | 0.892526 | 30.892526 | 30 | [13 empty] | 1.800787 | 0.03387767 | 1.01633 | 31.01633 | 30 | [13 empty] | 1.713932 | 0.02376313 | 0.712894 | 30.712894 | 30
| 1.813239 | 0.03349 | 1.0047 | 31.0047 | 30 | [13 empty] | 1.790818 | 0.03203087 | 0.960926 | 30.960926 | 30 | [13 empty] | 1.861557 | 0.037496 | 1.12488 | 31.12488 | 30 | [13 empty] | 1.855695 | 0.03852433 | 1.15573 | 31.15573 | 30 | [13 empty] | 1.859358 | 0.03684933 | 1.10548 | 31.10548 | 30 | [13 empty] | 1.848362 | 0.03776967 | 1.13309 | 31.13309 | 30 | [13 empty] | 1.773431 | 0.02992707 | 0.897812 | 30.897812 | 30 | [13 empty] | 1.802191 | 0.03405133 | 1.02154 | 31.02154 | 30 | [13 empty] | 1.71542 | 0.02394297 | 0.718289 | 30.718289 | 30
| 1.814713 | 0.03367267 | 1.01018 | 31.01018 | 30 | [13 empty] | 1.792378 | 0.03221813 | 0.966544 | 30.966544 | 30 | [13 empty] | 1.862819 | 0.037677 | 1.13031 | 31.13031 | 30 | [13 empty] | 1.856986 | 0.03871433 | 1.16143 | 31.16143 | 30 | [13 empty] | 1.86063 | 0.03704367 | 1.11131 | 31.11131 | 30 | [13 empty] | 1.849636 | 0.037956 | 1.13868 | 31.13868 | 30 | [13 empty] | 1.774929 | 0.0301019 | 0.903057 | 30.903057 | 30 | [13 empty] | 1.80361 | 0.03422867 | 1.02686 | 31.02686 | 30 | [13 empty] | 1.716955 | 0.02411153 | 0.723346 | 30.723346 | 30
| 1.81615 | 0.03385433 | 1.01563 | 31.01563 | 30 | [13 empty] | 1.793809 | 0.03240153 | 0.972046 | 30.972046 | 30 | [13 empty] | 1.864267 | 0.03786367 | 1.13591 | 31.13591 | 30 | [13 empty] | 1.858035 | 0.03890133 | 1.16704 | 31.16704 | 30 | [13 empty] | 1.862052 | 0.03723433 | 1.11703 | 31.11703 | 30 | [13 empty] | 1.850698 | 0.03812567 | 1.14377 | 31.14377 | 30 | [13 empty] | 1.776484 | 0.03027603 | 0.908281 | 30.908281 | 30 | [13 empty] | 1.805124 | 0.034408 | 1.03224 | 31.03224 | 30 | [13 empty] | 1.718569 | 0.02428493 | 0.728548 | 30.728548 | 30
| 1.817692 | 0.03403833 | 1.02115 | 31.02115 | 30 | [13 empty] | 1.795308 | 0.03258173 | 0.977452 | 30.977452 | 30 | [13 empty] | 1.865942 | 0.038034 | 1.14102 | 31.14102 | 30 | [13 empty] | 1.859114 | 0.03908533 | 1.17256 | 31.17256 | 30 | [13 empty] | 1.863228 | 0.037418 | 1.12254 | 31.12254 | 30 | [13 empty] | 1.851862 | 0.038327 | 1.14981 | 31.14981 | 30 | [13 empty] | 1.777985 | 0.03045487 | 0.913646 | 30.913646 | 30 | [13 empty] | 1.806473 | 0.03459 | 1.0377 | 31.0377 | 30 | [13 empty] | 1.720337 | 0.0244483 | 0.733449 | 30.733449 | 30
| 1.818885 | 0.034222 | 1.02666 | 31.02666 | 30 | [13 empty] | 1.796901 | 0.032768 | 0.98304 | 30.98304 | 30 | [13 empty] | 1.867254 | 0.03822167 | 1.14665 | 31.14665 | 30 | [13 empty] | 1.860199 | 0.03926967 | 1.17809 | 31.17809 | 30 | [13 empty] | 1.864499 | 0.03760833 | 1.12825 | 31.12825 | 30 | [13 empty] | 1.853116 | 0.03852733 | 1.15582 | 31.15582 | 30 | [13 empty] | 1.779509 | 0.03063323 | 0.918997 | 30.918997 | 30 | [13 empty] | 1.807866 | 0.034769 | 1.04307 | 31.04307 | 30 | [13 empty] | 1.721918 | 0.0246207 | 0.738621 | 30.738621 | 30
| 1.820541 | 0.03440267 | 1.03208 | 31.03208 | 30 | [13 empty] | 1.798173 | 0.03294567 | 0.98837 | 30.98837 | 30 | [13 empty] | 1.868673 | 0.038404 | 1.15212 | 31.15212 | 30 | [13 empty] | 1.861291 | 0.03945967 | 1.18379 | 31.18379 | 30 | [13 empty] | 1.865686 | 0.0378 | 1.134 | 31.134 | 30 | [13 empty] | 1.854195 | 0.03870167 | 1.16105 | 31.16105 | 30 | [13 empty] | 1.781093 | 0.03081163 | 0.924349 | 30.924349 | 30 | [13 empty] | 1.80939 | 0.03494567 | 1.04837 | 31.04837 | 30 | [13 empty] | 1.723488 | 0.0247948 | 0.743844 | 30.743844 | 30
| 1.821887 | 0.03457867 | 1.03736 | 31.03736 | 30 | [13 empty] | 1.799701 | 0.0331243 | 0.993729 | 30.993729 | 30 | [13 empty] | 1.869802 | 0.038586 | 1.15758 | 31.15758 | 30 | [13 empty] | 1.862398 | 0.03963733 | 1.18912 | 31.18912 | 30 | [13 empty] | 1.866793 | 0.037978 | 1.13934 | 31.13934 | 30 | [13 empty] | 1.855352 | 0.038893 | 1.16679 | 31.16679 | 30 | [13 empty] | 1.782432 | 0.03099473 | 0.929842 | 30.929842 | 30 | [13 empty] | 1.810742 | 0.035123 | 1.05369 | 31.05369 | 30 | [13 empty] | 1.725124 | 0.0249642 | 0.748926 | 30.748926 | 30
| 1.823186 | 0.03476333 | 1.0429 | 31.0429 | 30 | [13 empty] | 1.80116 | 0.03330737 | 0.999221 | 30.999221 | 30 | [13 empty] | 1.871191 | 0.03877767 | 1.16333 | 31.16333 | 30 | [13 empty] | 1.863612 | 0.03982667 | 1.1948 | 31.1948 | 30 | [13 empty] | 1.868016 | 0.03817067 | 1.14512 | 31.14512 | 30 | [13 empty] | 1.856438 | 0.03907633 | 1.17229 | 31.17229 | 30 | [13 empty] | 1.784103 | 0.03116637 | 0.934991 | 30.934991 | 30 | [13 empty] | 1.81208 | 0.035308 | 1.05924 | 31.05924 | 30 | [13 empty] | 1.726638 | 0.02514527 | 0.754358 | 30.754358 | 30
| 1.824775 | 0.03495333 | 1.0486 | 31.0486 | 30 | [13 empty] | 1.802723 | 0.033492 | 1.00476 | 31.00476 | 30 | [13 empty] | 1.872671 | 0.03895867 | 1.16876 | 31.16876 | 30 | [13 empty] | 1.864833 | 0.04002133 | 1.20064 | 31.20064 | 30 | [13 empty] | 1.868976 | 0.03835267 | 1.15058 | 31.15058 | 30 | [13 empty] | 1.8576 | 0.03928367 | 1.17851 | 31.17851 | 30 | [13 empty] | 1.7856 | 0.0313487 | 0.940461 | 30.940461 | 30 | [13 empty] | 1.813601 | 0.035487 | 1.06461 | 31.06461 | 30 | [13 empty] | 1.728352 | 0.02531843 | 0.759553 | 30.759553 | 30
| 1.825954 | 0.03512533 | 1.05376 | 31.05376 | 30 | [13 empty] | 1.804093 | 0.03367033 | 1.01011 | 31.01011 | 30 | [13 empty] | 1.873975 | 0.03913433 | 1.17403 | 31.17403 | 30 | [13 empty] | 1.866112 | 0.04019633 | 1.20589 | 31.20589 | 30 | [13 empty] | 1.870221 | 0.03854333 | 1.1563 | 31.1563 | 30 | [13 empty] | 1.858596 | 0.03945533 | 1.18366 | 31.18366 | 30 | [13 empty] | 1.786979 | 0.0315243 | 0.945729 | 30.945729 | 30 | [13 empty] | 1.814903 | 0.03566567 | 1.06997 | 31.06997 | 30 | [13 empty] | 1.7299 | 0.0254959 | 0.764877 | 30.764877 | 30
| 1.827356 | 0.03530733 | 1.05922 | 31.05922 | 30 | [13 empty] | 1.805439 | 0.033859 | 1.01577 | 31.01577 | 30 | [13 empty] | 1.875346 | 0.03933333 | 1.18 | 31.18 | 30 | [13 empty] | 1.867083 | 0.04037067 | 1.21112 | 31.21112 | 30 | [13 empty] | 1.871277 | 0.03873233 | 1.16197 | 31.16197 | 30 | [13 empty] | 1.859837 | 0.039637 | 1.18911 | 31.18911 | 30 | [13 empty] | 1.78851 | 0.03170693 | 0.951208 | 30.951208 | 30 | [13 empty] | 1.816325 | 0.03583933 | 1.07518 | 31.07518 | 30 | [13 empty] | 1.731393 | 0.0256668 | 0.770004 | 30.770004 | 30
| 1.82876 | 0.03548533 | 1.06456 | 31.06456 | 30 | [13 empty] | 1.8069 | 0.03403233 | 1.02097 | 31.02097 | 30 | [13 empty] | 1.876776 | 0.039507 | 1.18521 | 31.18521 | 30 | [13 empty] | 1.868198 | 0.04057533 | 1.21726 | 31.21726 | 30 | [13 empty] | 1.872536 | 0.03890767 | 1.16723 | 31.16723 | 30 | [13 empty] | 1.860889 | 0.03982033 | 1.19461 | 31.19461 | 30 | [13 empty] | 1.790004 | 0.03188327 | 0.956498 | 30.956498 | 30 | [13 empty] | 1.817785 | 0.03602267 | 1.08068 | 31.08068 | 30 | [13 empty] | 1.733069 | 0.02583963 | 0.775189 | 30.775189 | 30
| 1.830132 | 0.03566633 | 1.06999 | 31.06999 | 30 | [13 empty] | 1.808114 | 0.034212 | 1.02636 | 31.02636 | 30 | [13 empty] | 1.878145 | 0.03968733 | 1.19062 | 31.19062 | 30 | [13 empty] | 1.869391 | 0.04076233 | 1.22287 | 31.22287 | 30 | [13 empty] | 1.873524 | 0.03909433 | 1.17283 | 31.17283 | 30 | [13 empty] | 1.861973 | 0.04001167 | 1.20035 | 31.20035 | 30 | [13 empty] | 1.791382 | 0.0320467 | 0.961401 | 30.961401 | 30 | [13 empty] | 1.81903 | 0.03620267 | 1.08608 | 31.08608 | 30 | [13 empty] | 1.734599 | 0.02601143 | 0.780343 | 30.780343 | 30
| 1.831501 | 0.03584567 | 1.07537 | 31.07537 | 30 | [13 empty] | 1.809537 | 0.03439233 | 1.03177 | 31.03177 | 30 | [13 empty] | 1.87939 | 0.039867 | 1.19601 | 31.19601 | 30 | [13 empty] | 1.870445 | 0.04095533 | 1.22866 | 31.22866 | 30 | [13 empty] | 1.874651 | 0.03927967 | 1.17839 | 31.17839 | 30 | [13 empty] | 1.863082 | 0.04020567 | 1.20617 | 31.20617 | 30 | [13 empty] | 1.792903 | 0.03223383 | 0.967015 | 30.967015 | 30 | [13 empty] | 1.820402 | 0.03637633 | 1.09129 | 31.09129 | 30 | [13 empty] | 1.736085 | 0.02618607 | 0.785582 | 30.785582 | 30
| 1.833078 | 0.03602733 | 1.08082 | 31.08082 | 30 | [13 empty] | 1.81078125 | 0.034574 | 1.03722 | 31.03722 | 30 | [13 empty] | 1.880922 | 0.04005267 | 1.20158 | 31.20158 | 30 | [13 empty] | 1.871515 | 0.041135 | 1.23405 | 31.23405 | 30 | [13 empty] | 1.875732 | 0.03947633 | 1.18429 | 31.18429 | 30 | [13 empty] | 1.864437 | 0.04039167 | 1.21175 | 31.21175 | 30 | [13 empty] | 1.794135 | 0.03241067 | 0.97232 | 30.97232 | 30 | [13 empty] | 1.821714 | 0.03655433 | 1.09663 | 31.09663 | 30 | [13 empty] | 1.737467 | 0.026359 | 0.79077 | 30.79077 | 30
| 1.834465 | 0.03620633 | 1.08619 | 31.08619 | 30 | [13 empty] | 1.812369 | 0.034759 | 1.04277 | 31.04277 | 30 | [13 empty] | 1.882222 | 0.04025133 | 1.20754 | 31.20754 | 30 | [13 empty] | 1.872739 | 0.04132233 | 1.23967 | 31.23967 | 30 | [13 empty] | 1.87687 | 0.03965733 | 1.18972 | 31.18972 | 30 | [13 empty] | 1.865567 | 0.040581 | 1.21743 | 31.21743 | 30 | [13 empty] | 1.79564 | 0.03259347 | 0.977804 | 30.977804 | 30 | [13 empty] | 1.82323 | 0.036738 | 1.10214 | 31.10214 | 30 | [13 empty] | 1.739064 | 0.02653387 | 0.796016 | 30.796016 | 30
| 1.835797 | 0.03639167 | 1.09175 | 31.09175 | 30 | [13 empty] | 1.813655 | 0.034936 | 1.04808 | 31.04808 | 30 | [13 empty] | 1.883433 | 0.040429 | 1.21287 | 31.21287 | 30 | [13 empty] | 1.873776 | 0.04150767 | 1.24523 | 31.24523 | 30 | [13 empty] | 1.878019 | 0.03984267 | 1.19528 | 31.19528 | 30 | [13 empty] | 1.866649 | 0.04076767 | 1.22303 | 31.22303 | 30 | [13 empty] | 1.79709 | 0.03276523 | 0.982957 | 30.982957 | 30 | [13 empty] | 1.824506 | 0.036912 | 1.10736 | 31.10736 | 30 | [13 empty] | 1.740584 | 0.02671053 | 0.801316 | 30.801316 | 30
| 1.837426 | 0.03657467 | 1.09724 | 31.09724 | 30 | [13 empty] | 1.815105 | 0.03510967 | 1.05329 | 31.05329 | 30 | [13 empty] | 1.884746 | 0.04061733 | 1.21852 | 31.21852 | 30 | [13 empty] | 1.87486 | 0.04170567 | 1.25117 | 31.25117 | 30 | [13 empty] | 1.879001 | 0.04003133 | 1.20094 | 31.20094 | 30 | [13 empty] | 1.867677 | 0.04095067 | 1.22852 | 31.22852 | 30 | [13 empty] | 1.798389 | 0.0329422 | 0.988266 | 30.988266 | 30 | [13 empty] | 1.825955 | 0.03708933 | 1.11268 | 31.11268 | 30 | [13 empty] | 1.742046 | 0.0268825 | 0.806475 | 30.806475 | 30
| 1.838639 | 0.036759 | 1.10277 | 31.10277 | 30 | [13 empty] | 1.816763 | 0.035295 | 1.05885 | 31.05885 | 30 | [13 empty] | 1.886073 | 0.040794 | 1.22382 | 31.22382 | 30 | [13 empty] | 1.875917 | 0.04188867 | 1.25666 | 31.25666 | 30 | [13 empty] | 1.880218 | 0.04021167 | 1.20635 | 31.20635 | 30 | [13 empty] | 1.868809 | 0.04113767 | 1.23413 | 31.23413 | 30 | [13 empty] | 1.799892 | 0.03311993 | 0.993598 | 30.993598 | 30 | [13 empty] | 1.827317 | 0.03727167 | 1.11815 | 31.11815 | 30 | [13 empty] | 1.743583 | 0.02705373 | 0.811612 | 30.811612 | 30
| 1.840067 | 0.03693633 | 1.10809 | 31.10809 | 30 | [13 empty] | 1.818009 | 0.03547567 | 1.06427 | 31.06427 | 30 | [13 empty] | 1.887324 | 0.040978 | 1.22934 | 31.22934 | 30 | [13 empty] | 1.877046 | 0.04207567 | 1.26227 | 31.26227 | 30 | [13 empty] | 1.881374 | 0.04040767 | 1.21223 | 31.21223 | 30 | [13 empty] | 1.869625 | 0.04131633 | 1.23949 | 31.23949 | 30 | [13 empty] | 1.801322 | 0.03330197 | 0.999059 | 30.999059 | 30 | [13 empty] | 1.828504 | 0.037456 | 1.12368 | 31.12368 | 30 | [13 empty] | 1.745098 | 0.02723257 | 0.816977 | 30.816977 | 30
| 1.8415 | 0.03711267 | 1.11338 | 31.11338 | 30 | [13 empty] | 1.819669 | 0.03565567 | 1.06967 | 31.06967 | 30 | [13 empty] | 1.888646 | 0.04115467 | 1.23464 | 31.23464 | 30 | [13 empty] | 1.87795 | 0.04226867 | 1.26806 | 31.26806 | 30 | [13 empty] | 1.882443 | 0.04059267 | 1.21778 | 31.21778 | 30 | [13 empty] | 1.870983 | 0.04149867 | 1.24496 | 31.24496 | 30 | [13 empty] | 1.802822 | 0.033478 | 1.00434 | 31.00434 | 30 | [13 empty] | 1.830064 | 0.03761867 | 1.12856 | 31.12856 | 30 | [13 empty] | 1.746574 | 0.0274082 | 0.822246 | 30.822246 | 30
| 1.842849 | 0.03729867 | 1.11896 | 31.11896 | 30 | [13 empty] | 1.820981 | 0.035835 | 1.07505 | 31.07505 | 30 | [13 empty] | 1.89015 | 0.04133867 | 1.24016 | 31.24016 | 30 | [13 empty] | 1.87915 | 0.042451 | 1.27353 | 31.27353 | 30 | [13 empty] | 1.883616 | 0.04078633 | 1.22359 | 31.22359 | 30 | [13 empty] | 1.872019 | 0.04169667 | 1.2509 | 31.2509 | 30 | [13 empty] | 1.804223 | 0.03365167 | 1.00955 | 31.00955 | 30 | [13 empty] | 1.831419 | 0.03781367 | 1.13441 | 31.13441 | 30 | [13 empty] | 1.748186 | 0.02758293 | 0.827488 | 30.827488 | 30
| 1.843994 | 0.03747467 | 1.12424 | 31.12424 | 30 | [13 empty] | 1.822198 | 0.03601933 | 1.08058 | 31.08058 | 30 | [13 empty] | 1.89134 | 0.04152733 | 1.24582 | 31.24582 | 30 | [13 empty] | 1.880312 | 0.042639 | 1.27917 | 31.27917 | 30 | [13 empty] | 1.884692 | 0.04096767 | 1.22903 | 31.22903 | 30 | [13 empty] | 1.87323 | 0.04188367 | 1.25651 | 31.25651 | 30 | [13 empty] | 1.805749 | 0.03383533 | 1.01506 | 31.01506 | 30 | [13 empty] | 1.832805 | 0.03799333 | 1.1398 | 31.1398 | 30 | [13 empty] | 1.749687 | 0.02775777 | 0.832733 | 30.832733 | 30
| 1.845399 | 0.03765767 | 1.12973 | 31.12973 | 30 | [13 empty] | 1.82359 | 0.036208 | 1.08624 | 31.08624 | 30 | [13 empty] | 1.892858 | 0.04170933 | 1.25128 | 31.25128 | 30 | [13 empty] | 1.881317 | 0.04282567 | 1.28477 | 31.28477 | 30 | [13 empty] | 1.8858 | 0.04115967 | 1.23479 | 31.23479 | 30 | [13 empty] | 1.874312 | 0.042074 | 1.26222 | 31.26222 | 30 | [13 empty] | 1.807235 | 0.03401433 | 1.02043 | 31.02043 | 30 | [13 empty] | 1.834244 | 0.03817133 | 1.14514 | 31.14514 | 30 | [13 empty] | 1.751125 | 0.0279376 | 0.838128 | 30.838128 | 30
| 1.846744 | 0.03784 | 1.1352 | 31.1352 | 30 | [13 empty] | 1.825098 | 0.03638667 | 1.0916 | 31.0916 | 30 | [13 empty] | 1.894286 | 0.041894 | 1.25682 | 31.25682 | 30 | [13 empty] | 1.882342 | 0.04301467 | 1.29044 | 31.29044 | 30 | [13 empty] | 1.886819 | 0.04133533 | 1.24006 | 31.24006 | 30 | [13 empty] | 1.875303 | 0.042261 | 1.26783 | 31.26783 | 30 | [13 empty] | 1.808696 | 0.034187 | 1.02561 | 31.02561 | 30 | [13 empty] | 1.835564 | 0.03835533 | 1.15066 | 31.15066 | 30 | [13 empty] | 1.752798 | 0.02810837 | 0.843251 | 30.843251 | 30
| 1.84813 | 0.038018 | 1.14054 | 31.14054 | 30 | [13 empty] | 1.826365 | 0.03655733 | 1.09672 | 31.09672 | 30 | [13 empty] | 1.895446 | 0.04209233 | 1.26277 | 31.26277 | 30 | [13 empty] | 1.88349 | 0.043201 | 1.29603 | 31.29603 | 30 | [13 empty] | 1.887988 | 0.04152933 | 1.24588 | 31.24588 | 30 | [13 empty] | 1.876384 | 0.042442 | 1.27326 | 31.27326 | 30 | [13 empty] | 1.809982 | 0.03436867 | 1.03106 | 31.03106 | 30 | [13 empty] | 1.836806 | 0.03852933 | 1.15588 | 31.15588 | 30 | [13 empty] | 1.754159 | 0.0282915 | 0.848745 | 30.848745 | 30
| 1.849586 | 0.03820033 | 1.14601 | 31.14601 | 30 | [13 empty] | 1.827724 | 0.036746 | 1.10238 | 31.10238 | 30 | [13 empty] | 1.896745 | 0.042275 | 1.26825 | 31.26825 | 30 | [13 empty] | 1.884511 | 0.043384 | 1.30152 | 31.30152 | 30 | [13 empty] | 1.888984375 | 0.04171033 | 1.25131 | 31.25131 | 30 | [13 empty] | 1.877561 | 0.042634 | 1.27902 | 31.27902 | 30 | [13 empty] | 1.81143 | 0.03454533 | 1.03636 | 31.03636 | 30 | [13 empty] | 1.838222 | 0.03871167 | 1.16135 | 31.16135 | 30 | [13 empty] | 1.75571 | 0.02846857 | 0.854057 | 30.854057 | 30
| 1.850957 | 0.03839033 | 1.15171 | 31.15171 | 30 | [13 empty] | 1.829194 | 0.036925 | 1.10775 | 31.10775 | 30 | [13 empty] | 1.898173 | 0.042447 | 1.27341 | 31.27341 | 30 | [13 empty] | 1.885444 | 0.043575 | 1.30725 | 31.30725 | 30 | [13 empty] | 1.890154 | 0.041899 | 1.25697 | 31.25697 | 30 | [13 empty] | 1.878648 | 0.042814 | 1.28442 | 31.28442 | 30 | [13 empty] | 1.812759 | 0.03472967 | 1.04189 | 31.04189 | 30 | [13 empty] | 1.83958 | 0.038894 | 1.16682 | 31.16682 | 30 | [13 empty] | 1.757276 | 0.02863773 | 0.859132 | 30.859132 | 30
| 1.85238 | 0.03856567 | 1.15697 | 31.15697 | 30 | [13 empty] | 1.830504 | 0.03710467 | 1.11314 | 31.11314 | 30 | [13 empty] | 1.899448 | 0.04263067 | 1.27892 | 31.27892 | 30 | [13 empty] | 1.886638 | 0.043756 | 1.31268 | 31.31268 | 30 | [13 empty] | 1.891307 | 0.04208467 | 1.26254 | 31.26254 | 30 | [13 empty] | 1.879612 | 0.04300167 | 1.29005 | 31.29005 | 30 | [13 empty] | 1.814023 | 0.034907 | 1.04721 | 31.04721 | 30 | [13 empty] | 1.840851 | 0.03907267 | 1.17218 | 31.17218 | 30 | [13 empty] | 1.758646 | 0.02881897 | 0.864569 | 30.864569 | 30
| 1.853768 | 0.03874933 | 1.16248 | 31.16248 | 30 | [13 empty] | 1.831824 | 0.03729533 | 1.11886 | 31.11886 | 30 | [13 empty] | 1.900694 | 0.04281633 | 1.28449 | 31.28449 | 30 | [13 empty] | 1.88757 | 0.04394667 | 1.3184 | 31.3184 | 30 | [13 empty] | 1.892355 | 0.042269 | 1.26807 | 31.26807 | 30 | [13 empty] | 1.880746 | 0.04319433 | 1.29583 | 31.29583 | 30 | [13 empty] | 1.815596 | 0.03507967 | 1.05239 | 31.05239 | 30 | [13 empty] | 1.842113 | 0.039248 | 1.17744 | 31.17744 | 30 | [13 empty] | 1.759947 | 0.02899407 | 0.869822 | 30.869822 | 30
| 1.854943 | 0.03893433 | 1.16803 | 31.16803 | 30 | [13 empty] | 1.833329 | 0.037468 | 1.12404 | 31.12404 | 30 | [13 empty] | 1.902091 | 0.04299967 | 1.28999 | 31.28999 | 30 | [13 empty] | 1.888858 | 0.04413533 | 1.32406 | 31.32406 | 30 | [13 empty] | 1.89347 | 0.04246267 | 1.27388 | 31.27388 | 30 | [13 empty] | 1.881836 | 0.04337867 | 1.30136 | 31.30136 | 30 | [13 empty] | 1.817106 | 0.03525133 | 1.05754 | 31.05754 | 30 | [13 empty] | 1.843499 | 0.03942967 | 1.18289 | 31.18289 | 30 | [13 empty] | 1.761459 | 0.02917073 | 0.875122 | 30.875122 | 30
| 1.856318 | 0.039121 | 1.17363 | 31.17363 | 30 | [13 empty] | 1.834746 | 0.037649 | 1.12947 | 31.12947 | 30 | [13 empty] | 1.90324 | 0.04314767 | 1.29443 | 31.29443 | 30 | [13 empty] | 1.890018 | 0.04432167 | 1.32965 | 31.32965 | 30 | [13 empty] | 1.894499 | 0.04265067 | 1.27952 | 31.27952 | 30 | [13 empty] | 1.882788 | 0.04356767 | 1.30703 | 31.30703 | 30 | [13 empty] | 1.818244 | 0.035437 | 1.06311 | 31.06311 | 30 | [13 empty] | 1.844837 | 0.03961067 | 1.18832 | 31.18832 | 30 | [13 empty] | 1.762875 | 0.02934203 | 0.880261 | 30.880261 | 30
| 1.857859 | 0.03929867 | 1.17896 | 31.17896 | 30 | [13 empty] | 1.836061 | 0.03783667 | 1.1351 | 31.1351 | 30 | [13 empty] | 1.904392 | 0.043366 | 1.30098 | 31.30098 | 30 | [13 empty] | 1.891018 | 0.044501 | 1.33503 | 31.33503 | 30 | [13 empty] | 1.895512 | 0.04283167 | 1.28495 | 31.28495 | 30 | [13 empty] | 1.88393 | 0.04376367 | 1.31291 | 31.31291 | 30 | [13 empty] | 1.819727 | 0.03561367 | 1.06841 | 31.06841 | 30 | [13 empty] | 1.846088 | 0.03979033 | 1.19371 | 31.19371 | 30 | [13 empty] | 1.764335 | 0.02952183 | 0.885655 | 30.885655 | 30
| 1.859262 | 0.03948767 | 1.18463 | 31.18463 | 30 | [13 empty] | 1.837414 | 0.03801633 | 1.14049 | 31.14049 | 30 | [13 empty] | 1.905837 | 0.04355467 | 1.30664 | 31.30664 | 30 | [13 empty] | 1.891974 | 0.044697 | 1.34091 | 31.34091 | 30 | [13 empty] | 1.896775 | 0.04302767 | 1.29083 | 31.29083 | 30 | [13 empty] | 1.885044 | 0.043951 | 1.31853 | 31.31853 | 30 | [13 empty] | 1.821121 | 0.035795 | 1.07385 | 31.07385 | 30 | [13 empty] | 1.847501 | 0.03997167 | 1.19915 | 31.19915 | 30 | [13 empty] | 1.765771 | 0.02970643 | 0.891193 | 30.891193 | 30
| 1.860396 | 0.03966733 | 1.19002 | 31.19002 | 30 | [13 empty] | 1.838579 | 0.0382 | 1.146 | 31.146 | 30 | [13 empty] | 1.907186 | 0.04372767 | 1.31183 | 31.31183 | 30 | [13 empty] | 1.893039 | 0.04487633 | 1.34629 | 31.34629 | 30 | [13 empty] | 1.897876 | 0.04320867 | 1.29626 | 31.29626 | 30 | [13 empty] | 1.886063 | 0.044133 | 1.32399 | 31.32399 | 30 | [13 empty] | 1.822527 | 0.03597467 | 1.07924 | 31.07924 | 30 | [13 empty] | 1.848903 | 0.04015333 | 1.2046 | 31.2046 | 30 | [13 empty] | 1.767178 | 0.0298762 | 0.896286 | 30.896286 | 30
| 1.861503 | 0.03984967 | 1.19549 | 31.19549 | 30 | [13 empty] | 1.839952 | 0.03838533 | 1.15156 | 31.15156 | 30 | [13 empty] | 1.908297 | 0.043921 | 1.31763 | 31.31763 | 30 | [13 empty] | 1.894109 | 0.045061 | 1.35183 | 31.35183 | 30 | [13 empty] | 1.898818 | 0.04339533 | 1.30186 | 31.30186 | 30 | [13 empty] | 1.887186 | 0.044324 | 1.32972 | 31.32972 | 30 | [13 empty] | 1.823943 | 0.03615933 | 1.08478 | 31.08478 | 30 | [13 empty] | 1.850218 | 0.040334 | 1.21002 | 31.21002 | 30 | [13 empty] | 1.768785 | 0.03003613 | 0.901084 | 30.901084 | 30
| 1.862759 | 0.04003567 | 1.20107 | 31.20107 | 30 | [13 empty] | 1.841487 | 0.03857033 | 1.15711 | 31.15711 | 30 | [13 empty] | 1.909715 | 0.04409933 | 1.32298 | 31.32298 | 30 | [13 empty] | 1.895011 | 0.04525067 | 1.35752 | 31.35752 | 30 | [13 empty] | 1.899952 | 0.04358833 | 1.30765 | 31.30765 | 30 | [13 empty] | 1.888239 | 0.04451133 | 1.33534 | 31.33534 | 30 | [13 empty] | 1.825362 | 0.036335 | 1.09005 | 31.09005 | 30 | [13 empty] | 1.851434 | 0.04051433 | 1.21543 | 31.21543 | 30 | [13 empty] | 1.770171 | 0.03022773 | 0.906832 | 30.906832 | 30
| 1.864516 | 0.04021033 | 1.20631 | 31.20631 | 30 | [13 empty] | 1.842776 | 0.03875467 | 1.16264 | 31.16264 | 30 | [13 empty] | 1.911057 | 0.04428067 | 1.32842 | 31.32842 | 30 | [13 empty] | 1.89623 | 0.04542833 | 1.36285 | 31.36285 | 30 | [13 empty] | 1.900985 | 0.04377367 | 1.31321 | 31.31321 | 30 | [13 empty] | 1.889396 | 0.04470433 | 1.34113 | 31.34113 | 30 | [13 empty] | 1.826707 | 0.036518 | 1.09554 | 31.09554 | 30 | [13 empty] | 1.852886 | 0.04070033 | 1.22101 | 31.22101 | 30 | [13 empty] | 1.771569 | 0.03040607 | 0.912182 | 30.912182 | 30
| 1.865915 | 0.04039133 | 1.21174 | 31.21174 | 30 | [13 empty] | 1.844123 | 0.03893567 | 1.16807 | 31.16807 | 30 | [13 empty] | 1.912226 | 0.044464 | 1.33392 | 31.33392 | 30 | [13 empty] | 1.897294 | 0.045625 | 1.36875 | 31.36875 | 30 | [13 empty] | 1.902133 | 0.04395667 | 1.3187 | 31.3187 | 30 | [13 empty] | 1.890443 | 0.04488933 | 1.34668 | 31.34668 | 30 | [13 empty] | 1.828244 | 0.03669367 | 1.10081 | 31.10081 | 30 | [13 empty] | 1.854145 | 0.04087433 | 1.22623 | 31.22623 | 30 | [13 empty] | 1.773011 | 0.0305743 | 0.917229 | 30.917229 | 30
| 1.867245 | 0.04058467 | 1.21754 | 31.21754 | 30 | [13 empty] | 1.845432 | 0.03911767 | 1.17353 | 31.17353 | 30 | [13 empty] | 1.91346 | 0.04465767 | 1.33973 | 31.33973 | 30 | [13 empty] | 1.898223 | 0.04581333 | 1.3744 | 31.3744 | 30 | [13 empty] | 1.903068 | 0.04414467 | 1.32434 | 31.32434 | 30 | [13 empty] | 1.891532 | 0.04507633 | 1.35229 | 31.35229 | 30 | [13 empty] | 1.829437 | 0.03687433 | 1.10623 | 31.10623 | 30 | [13 empty] | 1.855442 | 0.04106167 | 1.23185 | 31.23185 | 30 | [13 empty] | 1.774409 | 0.0307515 | 0.922545 | 30.922545 | 30
| 1.86858 | 0.04076233 | 1.22287 | 31.22287 | 30 | [13 empty] | 1.846713 | 0.03930067 | 1.17902 | 31.17902 | 30 | [13 empty] | 1.914912 | 0.044829 | 1.34487 | 31.34487 | 30 | [13 empty] | 1.899372 | 0.045998 | 1.37994 | 31.37994 | 30 | [13 empty] | 1.904124 | 0.04433467 | 1.33004 | 31.33004 | 30 | [13 empty] | 1.892641 | 0.04526567 | 1.35797 | 31.35797 | 30 | [13 empty] | 1.830764 | 0.03706 | 1.1118 | 31.1118 | 30 | [13 empty] | 1.856808 | 0.041247 | 1.23741 | 31.23741 | 30 | [13 empty] | 1.775887 | 0.03093307 | 0.927992 | 30.927992 | 30
| 1.869885 | 0.04094233 | 1.22827 | 31.22827 | 30 | [13 empty] | 1.848028 | 0.03947967 | 1.18439 | 31.18439 | 30 | [13 empty] | 1.916271 | 0.04501633 | 1.35049 | 31.35049 | 30 | [13 empty] | 1.900476 | 0.046182 | 1.38546 | 31.38546 | 30 | [13 empty] | 1.905246 | 0.044502 | 1.33506 | 31.33506 | 30 | [13 empty] | 1.89361 | 0.045457 | 1.36371 | 31.36371 | 30 | [13 empty] | 1.83211 | 0.03724033 | 1.11721 | 31.11721 | 30 | [13 empty] | 1.857851 | 0.04142433 | 1.24273 | 31.24273 | 30 | [13 empty] | 1.777275 | 0.03110367 | 0.93311 | 30.93311 | 30
| 1.871217 | 0.041127 | 1.23381 | 31.23381 | 30 | [13 empty] | 1.849631 | 0.039666 | 1.18998 | 31.18998 | 30 | [13 empty] | 1.917535 | 0.04520133 | 1.35604 | 31.35604 | 30 | [13 empty] | 1.901378 | 0.04636933 | 1.39108 | 31.39108 | 30 | [13 empty] | 1.906193 | 0.044701 | 1.34103 | 31.34103 | 30 | [13 empty] | 1.894625 | 0.045645 | 1.36935 | 31.36935 | 30 | [13 empty] | 1.833628 | 0.03742167 | 1.12265 | 31.12265 | 30 | [13 empty] | 1.859291 | 0.04159533 | 1.24786 | 31.24786 | 30 | [13 empty] | 1.778587 | 0.0312812 | 0.938436 | 30.938436 | 30
| 1.872634 | 0.04131 | 1.2393 | 31.2393 | 30 | [13 empty] | 1.850737 | 0.03984 | 1.1952 | 31.1952 | 30 | [13 empty] | 1.918816 | 0.04538933 | 1.36168 | 31.36168 | 30 | [13 empty] | 1.902507 | 0.04655267 | 1.39658 | 31.39658 | 30 | [13 empty] | 1.907242 | 0.04489033 | 1.34671 | 31.34671 | 30 | [13 empty] | 1.895729 | 0.04583567 | 1.37507 | 31.37507 | 30 | [13 empty] | 1.83489 | 0.03759567 | 1.12787 | 31.12787 | 30 | [13 empty] | 1.860504 | 0.04178267 | 1.25348 | 31.25348 | 30 | [13 empty] | 1.779997 | 0.03146337 | 0.943901 | 30.943901 | 30
| 1.873869 | 0.04149433 | 1.24483 | 31.24483 | 30 | [13 empty] | 1.852016 | 0.04002333 | 1.2007 | 31.2007 | 30 | [13 empty] | 1.919898 | 0.04557333 | 1.3672 | 31.3672 | 30 | [13 empty] | 1.903495 | 0.04674233 | 1.40227 | 31.40227 | 30 | [13 empty] | 1.908205 | 0.04507633 | 1.35229 | 31.35229 | 30 | [13 empty] | 1.896749 | 0.04602033 | 1.38061 | 31.38061 | 30 | [13 empty] | 1.836209 | 0.037777 | 1.13331 | 31.13331 | 30 | [13 empty] | 1.861738 | 0.04197133 | 1.25914 | 31.25914 | 30 | [13 empty] | 1.781392 | 0.03163733 | 0.94912 | 30.94912 | 30
| 1.875087 | 0.04168033 | 1.25041 | 31.25041 | 30 | [13 empty] | 1.853594 | 0.04020533 | 1.20616 | 31.20616 | 30 | [13 empty] | 1.921292 | 0.04575733 | 1.37272 | 31.37272 | 30 | [13 empty] | 1.904493 | 0.04693633 | 1.40809 | 31.40809 | 30 | [13 empty] | 1.909257 | 0.04525333 | 1.3576 | 31.3576 | 30 | [13 empty] | 1.897792 | 0.04621233 | 1.38637 | 31.38637 | 30 | [13 empty] | 1.837593 | 0.03795467 | 1.13864 | 31.13864 | 30 | [13 empty] | 1.863004 | 0.04214833 | 1.26445 | 31.26445 | 30 | [13 empty] | 1.782666 | 0.03181203 | 0.954361 | 30.954361 | 30
| 1.876424 | 0.04186 | 1.2558 | 31.2558 | 30 | [13 empty] | 1.854736 | 0.040387 | 1.21161 | 31.21161 | 30 | [13 empty] | 1.922592 | 0.045936 | 1.37808 | 31.37808 | 30 | [13 empty] | 1.905719 | 0.047125 | 1.41375 | 31.41375 | 30 | [13 empty] | 1.910474 | 0.04544567 | 1.36337 | 31.36337 | 30 | [13 empty] | 1.898735 | 0.04637767 | 1.39133 | 31.39133 | 30 | [13 empty] | 1.838817 | 0.038138 | 1.14414 | 31.14414 | 30 | [13 empty] | 1.864536 | 0.04234033 | 1.27021 | 31.27021 | 30 | [13 empty] | 1.784348 | 0.03199643 | 0.959893 | 30.959893 | 30
| 1.877789 | 0.042037 | 1.26111 | 31.26111 | 30 | [13 empty] | 1.855965 | 0.04056933 | 1.21708 | 31.21708 | 30 | [13 empty] | 1.923739 | 0.04612067 | 1.38362 | 31.38362 | 30 | [13 empty] | 1.906622 | 0.047308 | 1.41924 | 31.41924 | 30 | [13 empty] | 1.911449 | 0.045634 | 1.36902 | 31.36902 | 30 | [13 empty] | 1.899601 | 0.04656867 | 1.39706 | 31.39706 | 30 | [13 empty] | 1.840154 | 0.03831067 | 1.14932 | 31.14932 | 30 | [13 empty] | 1.865875 | 0.04250933 | 1.27528 | 31.27528 | 30 | [13 empty] | 1.785707 | 0.0321715 | 0.965145 | 30.965145 | 30
| 1.879135 | 0.04221767 | 1.26653 | 31.26653 | 30 | [13 empty] | 1.857454 | 0.040744 | 1.22232 | 31.22232 | 30 | [13 empty] | 1.924972 | 0.04631033 | 1.38931 | 31.38931 | 30 | [13 empty] | 1.907623 | 0.04749767 | 1.42493 | 31.42493 | 30 | [13 empty] | 1.912525 | 0.045828 | 1.37484 | 31.37484 | 30 | [13 empty] | 1.900717 | 0.04675767 | 1.40273 | 31.40273 | 30 | [13 empty] | 1.841622 | 0.038494 | 1.15482 | 31.15482 | 30 | [13 empty] | 1.867147 | 0.04268567 | 1.28057 | 31.28057 | 30 | [13 empty] | 1.786907 | 0.03235287 | 0.970586 | 30.970586 | 30
| 1.880462 | 0.04241367 | 1.27241 | 31.27241 | 30 | [13 empty] | 1.858669 | 0.04092567 | 1.22777 | 31.22777 | 30 | [13 empty] | 1.926233 | 0.04649933 | 1.39498 | 31.39498 | 30 | [13 empty] | 1.908655 | 0.04768167 | 1.43045 | 31.43045 | 30 | [13 empty] | 1.913692 | 0.04600767 | 1.38023 | 31.38023 | 30 | [13 empty] | 1.90168 | 0.04693533 | 1.40806 | 31.40806 | 30 | [13 empty] | 1.84299 | 0.038671 | 1.16013 | 31.16013 | 30 | [13 empty] | 1.868329 | 0.04285867 | 1.28576 | 31.28576 | 30 | [13 empty] | 1.788472 | 0.03253257 | 0.975977 | 30.975977 | 30
| 1.881642 | 0.042593 | 1.27779 | 31.27779 | 30 | [13 empty] | 1.86 | 0.041113 | 1.23339 | 31.23339 | 30 | [13 empty] | 1.92764 | 0.046691 | 1.40073 | 31.40073 | 30 | [13 empty] | 1.909814 | 0.047863 | 1.43589 | 31.43589 | 30 | [13 empty] | 1.914605 | 0.04619333 | 1.3858 | 31.3858 | 30 | [13 empty] | 1.902631 | 0.04713767 | 1.41413 | 31.41413 | 30 | [13 empty] | 1.844261 | 0.03884733 | 1.16542 | 31.16542 | 30 | [13 empty] | 1.869674 | 0.04305667 | 1.2917 | 31.2917 | 30 | [13 empty] | 1.78986 | 0.03271363 | 0.981409 | 30.981409 | 30
| 1.883029 | 0.042785 | 1.28355 | 31.28355 | 30 | [13 empty] | 1.861505 | 0.041299 | 1.23897 | 31.23897 | 30 | [13 empty] | 1.928767 | 0.04687 | 1.4061 | 31.4061 | 30 | [13 empty] | 1.910616 | 0.04805533 | 1.44166 | 31.44166 | 30 | [13 empty] | 1.915643 | 0.04638333 | 1.3915 | 31.3915 | 30 | [13 empty] | 1.903647 | 0.04730067 | 1.41902 | 31.41902 | 30 | [13 empty] | 1.845602 | 0.03903367 | 1.17101 | 31.17101 | 30 | [13 empty] | 1.871012 | 0.043228 | 1.29684 | 31.29684 | 30 | [13 empty] | 1.791031 | 0.0328883 | 0.986649 | 30.986649 | 30
| 1.884396 | 0.042965 | 1.28895 | 31.28895 | 30 | [13 empty] | 1.862707 | 0.04148433 | 1.24453 | 31.24453 | 30 | [13 empty] | 1.93005 | 0.04705533 | 1.41166 | 31.41166 | 30 | [13 empty] | 1.911711 | 0.04824067 | 1.44722 | 31.44722 | 30 | [13 empty] | 1.916834 | 0.04657233 | 1.39717 | 31.39717 | 30 | [13 empty] | 1.904828 | 0.04748667 | 1.4246 | 31.4246 | 30 | [13 empty] | 1.846806 | 0.03921267 | 1.17638 | 31.17638 | 30 | [13 empty] | 1.872328 | 0.04339833 | 1.30195 | 31.30195 | 30 | [13 empty] | 1.792542 | 0.0330701 | 0.992103 | 30.992103 | 30
| 1.88566 | 0.04314033 | 1.29421 | 31.29421 | 30 | [13 empty] | 1.864066 | 0.041675 | 1.25025 | 31.25025 | 30 | [13 empty] | 1.931376 | 0.04723433 | 1.41703 | 31.41703 | 30 | [13 empty] | 1.91286 | 0.048429 | 1.45287 | 31.45287 | 30 | [13 empty] | 1.917786 | 0.04676633 | 1.40299 | 31.40299 | 30 | [13 empty] | 1.905989 | 0.047684 | 1.43052 | 31.43052 | 30 | [13 empty] | 1.848254 | 0.03939133 | 1.18174 | 31.18174 | 30 | [13 empty] | 1.873507 | 0.04358667 | 1.3076 | 31.3076 | 30 | [13 empty] | 1.793968 | 0.03325507 | 0.997652 | 30.997652 | 30
| 1.88693 | 0.04333 | 1.2999 | 31.2999 | 30 | [13 empty] | 1.865574 | 0.041847 | 1.25541 | 31.25541 | 30 | [13 empty] | 1.93274 | 0.04741567 | 1.42247 | 31.42247 | 30 | [13 empty] | 1.913836 | 0.04861833 | 1.45855 | 31.45855 | 30 | [13 empty] | 1.918642 | 0.046951 | 1.40853 | 31.40853 | 30 | [13 empty] | 1.907087 | 0.04787467 | 1.43624 | 31.43624 | 30 | [13 empty] | 1.849744 | 0.039563 | 1.18689 | 31.18689 | 30 | [13 empty] | 1.874727 | 0.04376367 | 1.31291 | 31.31291 | 30 | [13 empty] | 1.795208 | 0.03342867 | 1.00286 | 31.00286 | 30
| 1.888124 | 0.04350267 | 1.30508 | 31.30508 | 30 | [13 empty] | 1.866829 | 0.04203533 | 1.26106 | 31.26106 | 30 | [13 empty] | 1.933988 | 0.04760967 | 1.42829 | 31.42829 | 30 | [13 empty] | 1.914804 | 0.04879767 | 1.46393 | 31.46393 | 30 | [13 empty] | 1.919743 | 0.047137 | 1.41411 | 31.41411 | 30 | [13 empty] | 1.908089 | 0.04805433 | 1.44163 | 31.44163 | 30 | [13 empty] | 1.850921 | 0.039748 | 1.19244 | 31.19244 | 30 | [13 empty] | 1.876045 | 0.043951 | 1.31853 | 31.31853 | 30 | [13 empty] | 1.796698 | 0.033606 | 1.00818 | 31.00818 | 30
| 1.889408 | 0.04369067 | 1.31072 | 31.31072 | 30 | [13 empty] | 1.868211 | 0.04222067 | 1.26662 | 31.26662 | 30 | [13 empty] | 1.935115 | 0.04779133 | 1.43374 | 31.43374 | 30 | [13 empty] | 1.915903 | 0.048971 | 1.46913 | 31.46913 | 30 | [13 empty] | 1.920788 | 0.047313 | 1.41939 | 31.41939 | 30 | [13 empty] | 1.908947 | 0.04825367 | 1.44761 | 31.44761 | 30 | [13 empty] | 1.852185 | 0.03992733 | 1.19782 | 31.19782 | 30 | [13 empty] | 1.877326 | 0.044124 | 1.32372 | 31.32372 | 30 | [13 empty] | 1.797805 | 0.03377967 | 1.01339 | 31.01339 | 30
| 1.890813 | 0.043873 | 1.31619 | 31.31619 | 30 | [13 empty] | 1.869489 | 0.04239067 | 1.27172 | 31.27172 | 30 | [13 empty] | 1.936246 | 0.047982 | 1.43946 | 31.43946 | 30 | [13 empty] | 1.917078 | 0.04918533 | 1.47556 | 31.47556 | 30 | [13 empty] | 1.921863 | 0.04751433 | 1.42543 | 31.42543 | 30 | [13 empty] | 1.909987 | 0.048424 | 1.45272 | 31.45272 | 30 | [13 empty] | 1.853607 | 0.04010133 | 1.20304 | 31.20304 | 30 | [13 empty] | 1.87848 | 0.04430867 | 1.32926 | 31.32926 | 30 | [13 empty] | 1.799192 | 0.03396033 | 1.01881 | 31.01881 | 30
| 1.89217 | 0.044058 | 1.32174 | 31.32174 | 30 | [13 empty] | 1.870672 | 0.04259267 | 1.27778 | 31.27778 | 30 | [13 empty] | 1.937699 | 0.04817033 | 1.44511 | 31.44511 | 30 | [13 empty] | 1.91791 | 0.049359 | 1.48077 | 31.48077 | 30 | [13 empty] | 1.922912 | 0.047699 | 1.43097 | 31.43097 | 30 | [13 empty] | 1.91098 | 0.04861167 | 1.45835 | 31.45835 | 30 | [13 empty] | 1.854945 | 0.04028633 | 1.20859 | 31.20859 | 30 | [13 empty] | 1.879782 | 0.04449767 | 1.33493 | 31.33493 | 30 | [13 empty] | 1.800544 | 0.03413367 | 1.02401 | 31.02401 | 30
| 1.893534 | 0.044252 | 1.32756 | 31.32756 | 30 | [13 empty] | 1.872132 | 0.042773 | 1.28319 | 31.28319 | 30 | [13 empty] | 1.938966 | 0.048359 | 1.45077 | 31.45077 | 30 | [13 empty] | 1.918868 | 0.04954233 | 1.48627 | 31.48627 | 30 | [13 empty] | 1.923844 | 0.04788367 | 1.43651 | 31.43651 | 30 | [13 empty] | 1.911982 | 0.048803 | 1.46409 | 31.46409 | 30 | [13 empty] | 1.856205 | 0.04046367 | 1.21391 | 31.21391 | 30 | [13 empty] | 1.880985 | 0.044672 | 1.34016 | 31.34016 | 30 | [13 empty] | 1.80205 | 0.03430233 | 1.02907 | 31.02907 | 30
| 1.894807 | 0.044432 | 1.33296 | 31.33296 | 30 | [13 empty] | 1.873396 | 0.04294767 | 1.28843 | 31.28843 | 30 | [13 empty] | 1.940132 | 0.04853467 | 1.45604 | 31.45604 | 30 | [13 empty] | 1.919884 | 0.049727 | 1.49181 | 31.49181 | 30 | [13 empty] | 1.924903 | 0.04806967 | 1.44209 | 31.44209 | 30 | [13 empty] | 1.913221 | 0.04899533 | 1.46986 | 31.46986 | 30 | [13 empty] | 1.857615 | 0.04065433 | 1.21963 | 31.21963 | 30 | [13 empty] | 1.882337 | 0.04485567 | 1.34567 | 31.34567 | 30 | [13 empty] | 1.803271 | 0.03448833 | 1.03465 | 31.03465 | 30
| 1.896117 | 0.04461833 | 1.33855 | 31.33855 | 30 | [13 empty] | 1.874636 | 0.043131 | 1.29393 | 31.29393 | 30 | [13 empty] | 1.941523 | 0.04873933 | 1.46218 | 31.46218 | 30 | [13 empty] | 1.920918 | 0.049913 | 1.49739 | 31.49739 | 30 | [13 empty] | 1.925918 | 0.048262 | 1.44786 | 31.44786 | 30 | [13 empty] | 1.914153 | 0.049182 | 1.47546 | 31.47546 | 30 | [13 empty] | 1.858847 | 0.04083267 | 1.22498 | 31.22498 | 30 | [13 empty] | 1.883601 | 0.04504933 | 1.35148 | 31.35148 | 30 | [13 empty] | 1.804633 | 0.03467 | 1.0401 | 31.0401 | 30
| 1.897314 | 0.04478767 | 1.34363 | 31.34363 | 30 | [13 empty] | 1.875881 | 0.04331967 | 1.29959 | 31.29959 | 30 | [13 empty] | 1.942544 | 0.04891133 | 1.46734 | 31.46734 | 30 | [13 empty] | 1.922011 | 0.05010467 | 1.50314 | 31.50314 | 30 | [13 empty] | 1.926992 | 0.04845533 | 1.45366 | 31.45366 | 30 | [13 empty] | 1.915369 | 0.049375 | 1.48125 | 31.48125 | 30 | [13 empty] | 1.860127 | 0.04101133 | 1.23034 | 31.23034 | 30 | [13 empty] | 1.884969 | 0.04522567 | 1.35677 | 31.35677 | 30 | [13 empty] | 1.806115 | 0.03484833 | 1.04545 | 31.04545 | 30
| 1.898592 | 0.04499767 | 1.34993 | 31.34993 | 30 | [13 empty] | 1.877173 | 0.04350167 | 1.30505 | 31.30505 | 30 | [13 empty] | 1.943823 | 0.049098 | 1.47294 | 31.47294 | 30 | [13 empty] | 1.9229 | 0.05028933 | 1.50868 | 31.50868 | 30 | [13 empty] | 1.927969 | 0.048631 | 1.45893 | 31.45893 | 30 | [13 empty] | 1.916497 | 0.04956433 | 1.48693 | 31.48693 | 30 | [13 empty] | 1.861562 | 0.041181 | 1.23543 | 31.23543 | 30 | [13 empty] | 1.886114 | 0.04539433 | 1.36183 | 31.36183 | 30 | [13 empty] | 1.807368 | 0.03502667 | 1.0508 | 31.0508 | 30
| 1.899739 | 0.04516667 | 1.355 | 31.355 | 30 | [13 empty] | 1.878527 | 0.04368633 | 1.31059 | 31.31059 | 30 | [13 empty] | 1.945139 | 0.049284 | 1.47852 | 31.47852 | 30 | [13 empty] | 1.92374 | 0.05048233 | 1.51447 | 31.51447 | 30 | [13 empty] | 1.929009 | 0.048831 | 1.46493 | 31.46493 | 30 | [13 empty] | 1.917432 | 0.049764 | 1.49292 | 31.49292 | 30 | [13 empty] | 1.862855 | 0.041379 | 1.24137 | 31.24137 | 30 | [13 empty] | 1.887276 | 0.045584 | 1.36752 | 31.36752 | 30 | [13 empty] | 1.80874 | 0.03520967 | 1.05629 | 31.05629 | 30
| 1.901007 | 0.045354 | 1.36062 | 31.36062 | 30 | [13 empty] | 1.87973 | 0.043886 | 1.31658 | 31.31658 | 30 | [13 empty] | 1.946399 | 0.04947167 | 1.48415 | 31.48415 | 30 | [13 empty] | 1.924895 | 0.05066733 | 1.52002 | 31.52002 | 30 | [13 empty] | 1.930164 | 0.04901867 | 1.47056 | 31.47056 | 30 | [13 empty] | 1.91835 | 0.04994767 | 1.49843 | 31.49843 | 30 | [13 empty] | 1.864155 | 0.04156033 | 1.24681 | 31.24681 | 30 | [13 empty] | 1.888463 | 0.04576433 | 1.37293 | 31.37293 | 30 | [13 empty] | 1.810099 | 0.03539133 | 1.06174 | 31.06174 | 30
| 1.902163 | 0.045537 | 1.36611 | 31.36611 | 30 | [13 empty] | 1.880968 | 0.04406667 | 1.322 | 31.322 | 30 | [13 empty] | 1.947629 | 0.04966133 | 1.48984 | 31.48984 | 30 | [13 empty] | 1.925893 | 0.05085633 | 1.52569 | 31.52569 | 30 | [13 empty] | 1.930974 | 0.04920433 | 1.47613 | 31.47613 | 30 | [13 empty] | 1.919388 | 0.05012467 | 1.50374 | 31.50374 | 30 | [13 empty] | 1.865866 | 0.04173767 | 1.25213 | 31.25213 | 30 | [13 empty] | 1.889781 | 0.04595 | 1.3785 | 31.3785 | 30 | [13 empty] | 1.811359 | 0.03557 | 1.0671 | 31.0671 | 30
| 1.903419 | 0.04571833 | 1.37155 | 31.37155 | 30 | [13 empty] | 1.882178 | 0.044244 | 1.32732 | 31.32732 | 30 | [13 empty] | 1.94895 | 0.049851 | 1.49553 | 31.49553 | 30 | [13 empty] | 1.926762 | 0.05104533 | 1.53136 | 31.53136 | 30 | [13 empty] | 1.932152 | 0.04939367 | 1.48181 | 31.48181 | 30 | [13 empty] | 1.920558 | 0.05031733 | 1.50952 | 31.50952 | 30 | [13 empty] | 1.867057 | 0.04191467 | 1.25744 | 31.25744 | 30 | [13 empty] | 1.890833 | 0.046126 | 1.38378 | 31.38378 | 30 | [13 empty] | 1.812596 | 0.03574933 | 1.07248 | 31.07248 | 30
| 1.904755 | 0.04589967 | 1.37699 | 31.37699 | 30 | [13 empty] | 1.883331 | 0.04442667 | 1.3328 | 31.3328 | 30 | [13 empty] | 1.950022 | 0.050037 | 1.50111 | 31.50111 | 30 | [13 empty] | 1.927894 | 0.051224 | 1.53672 | 31.53672 | 30 | [13 empty] | 1.93299 | 0.04958133 | 1.48744 | 31.48744 | 30 | [13 empty] | 1.921476 | 0.05052 | 1.5156 | 31.5156 | 30 | [13 empty] | 1.868062 | 0.04210067 | 1.26302 | 31.26302 | 30 | [13 empty] | 1.892026 | 0.04631133 | 1.38934 | 31.38934 | 30 | [13 empty] | 1.813957 | 0.03592533 | 1.07776 | 31.07776 | 30
| 1.906009 | 0.046086 | 1.38258 | 31.38258 | 30 | [13 empty] | 1.884599 | 0.04460533 | 1.33816 | 31.33816 | 30 | [13 empty] | 1.9511875 | 0.05021867 | 1.50656 | 31.50656 | 30 | [13 empty] | 1.928824 | 0.05140667 | 1.5422 | 31.5422 | 30 | [13 empty] | 1.933966 | 0.049763 | 1.49289 | 31.49289 | 30 | [13 empty] | 1.922304 | 0.05070567 | 1.52117 | 31.52117 | 30 | [13 empty] | 1.869468 | 0.042277 | 1.26831 | 31.26831 | 30 | [13 empty] | 1.89317 | 0.04649033 | 1.39471 | 31.39471 | 30 | [13 empty] | 1.815198 | 0.03612233 | 1.08367 | 31.08367 | 30
| 1.907286 | 0.04627433 | 1.38823 | 31.38823 | 30 | [13 empty] | 1.886073 | 0.04479167 | 1.34375 | 31.34375 | 30 | [13 empty] | 1.952324 | 0.05041067 | 1.51232 | 31.51232 | 30 | [13 empty] | 1.929739 | 0.05160967 | 1.54829 | 31.54829 | 30 | [13 empty] | 1.935048 | 0.049948 | 1.49844 | 31.49844 | 30 | [13 empty] | 1.923064 | 0.05089367 | 1.52681 | 31.52681 | 30 | [13 empty] | 1.87049 | 0.04245667 | 1.2737 | 31.2737 | 30 | [13 empty] | 1.89455 | 0.04666967 | 1.40009 | 31.40009 | 30 | [13 empty] | 1.816498 | 0.03628567 | 1.08857 | 31.08857 | 30
| 1.908419 | 0.046453 | 1.39359 | 31.39359 | 30 | [13 empty] | 1.887261 | 0.044967 | 1.34901 | 31.34901 | 30 | [13 empty] | 1.953456 | 0.050594 | 1.51782 | 31.51782 | 30 | [13 empty] | 1.930829 | 0.05180133 | 1.55404 | 31.55404 | 30 | [13 empty] | 1.935995 | 0.05013433 | 1.50403 | 31.50403 | 30 | [13 empty] | 1.924219 | 0.051076 | 1.53228 | 31.53228 | 30 | [13 empty] | 1.871818 | 0.042632 | 1.27896 | 31.27896 | 30 | [13 empty] | 1.895806 | 0.046849 | 1.40547 | 31.40547 | 30 | [13 empty] | 1.817832 | 0.03647967 | 1.09439 | 31.09439 | 30
| 1.909842 | 0.04664467 | 1.39934 | 31.39934 | 30 | [13 empty] | 1.888366 | 0.04515467 | 1.35464 | 31.35464 | 30 | [13 empty] | 1.954678 | 0.05077733 | 1.52332 | 31.52332 | 30 | [13 empty] | 1.931835 | 0.05199 | 1.5597 | 31.5597 | 30 | [13 empty] | 1.936876 | 0.05032333 | 1.5097 | 31.5097 | 30 | [13 empty] | 1.925308 | 0.05126333 | 1.5379 | 31.5379 | 30 | [13 empty] | 1.873148 | 0.042815 | 1.28445 | 31.28445 | 30 | [13 empty] | 1.896937 | 0.047035 | 1.41105 | 31.41105 | 30 | [13 empty] | 1.819092 | 0.03664833 | 1.09945 | 31.09945 | 30
| 1.911021 | 0.04682367 | 1.40471 | 31.40471 | 30 | [13 empty] | 1.889838 | 0.04533767 | 1.36013 | 31.36013 | 30 | [13 empty] | 1.955832 | 0.05096933 | 1.52908 | 31.52908 | 30 | [13 empty] | 1.932674 | 0.05217367 | 1.56521 | 31.56521 | 30 | [13 empty] | 1.937985 | 0.05050933 | 1.51528 | 31.51528 | 30 | [13 empty] | 1.926387 | 0.05145933 | 1.54378 | 31.54378 | 30 | [13 empty] | 1.874541 | 0.04299767 | 1.28993 | 31.28993 | 30 | [13 empty] | 1.898443 | 0.047213 | 1.41639 | 31.41639 | 30 | [13 empty] | 1.82038 | 0.03681467 | 1.10444 | 31.10444 | 30
| 1.912239 | 0.04700667 | 1.4102 | 31.4102 | 30 | [13 empty] | 1.890939 | 0.04551767 | 1.36553 | 31.36553 | 30 | [13 empty] | 1.957105 | 0.05114367 | 1.53431 | 31.53431 | 30 | [13 empty] | 1.933751 | 0.05237 | 1.5711 | 31.5711 | 30 | [13 empty] | 1.939225 | 0.050706 | 1.52118 | 31.52118 | 30 | [13 empty] | 1.927362 | 0.05164667 | 1.5494 | 31.5494 | 30 | [13 empty] | 1.875781 | 0.04317467 | 1.29524 | 31.29524 | 30 | [13 empty] | 1.89956 | 0.04739967 | 1.42199 | 31.42199 | 30 | [13 empty] | 1.821811 | 0.03699867 | 1.10996 | 31.10996 | 30
| 1.913455 | 0.04719233 | 1.41577 | 31.41577 | 30 | [13 empty] | 1.892287 | 0.04570167 | 1.37105 | 31.37105 | 30 | [13 empty] | 1.958223 | 0.05133167 | 1.53995 | 31.53995 | 30 | [13 empty] | 1.934655 | 0.052554 | 1.57662 | 31.57662 | 30 | [13 empty] | 1.940222 | 0.05089367 | 1.52681 | 31.52681 | 30 | [13 empty] | 1.928314 | 0.05183767 | 1.55513 | 31.55513 | 30 | [13 empty] | 1.877149 | 0.04336133 | 1.30084 | 31.30084 | 30 | [13 empty] | 1.900743 | 0.047589 | 1.42767 | 31.42767 | 30 | [13 empty] | 1.823027 | 0.03717867 | 1.11536 | 31.11536 | 30
| 1.914734 | 0.04738033 | 1.42141 | 31.42141 | 30 | [13 empty] | 1.893576 | 0.045884 | 1.37652 | 31.37652 | 30 | [13 empty] | 1.959418 | 0.051512 | 1.54536 | 31.54536 | 30 | [13 empty] | 1.935404 | 0.052746 | 1.58238 | 31.58238 | 30 | [13 empty] | 1.941215 | 0.051076 | 1.53228 | 31.53228 | 30 | [13 empty] | 1.929619 | 0.052033 | 1.56099 | 31.56099 | 30 | [13 empty] | 1.878452 | 0.043535 | 1.30605 | 31.30605 | 30 | [13 empty] | 1.901914 | 0.04776733 | 1.43302 | 31.43302 | 30 | [13 empty] | 1.824281 | 0.03735467 | 1.12064 | 31.12064 | 30
| 1.915949 | 0.04756233 | 1.42687 | 31.42687 | 30 | [13 empty] | 1.894859 | 0.046066 | 1.38198 | 31.38198 | 30 | [13 empty] | 1.960629 | 0.051693 | 1.55079 | 31.55079 | 30 | [13 empty] | 1.936362 | 0.05293533 | 1.58806 | 31.58806 | 30 | [13 empty] | 1.942176 | 0.05125667 | 1.5377 | 31.5377 | 30 | [13 empty] | 1.930706 | 0.05222133 | 1.56664 | 31.56664 | 30 | [13 empty] | 1.879691 | 0.04371433 | 1.31143 | 31.31143 | 30 | [13 empty] | 1.90314 | 0.04794233 | 1.43827 | 31.43827 | 30 | [13 empty] | 1.82565 | 0.03754033 | 1.12621 | 31.12621 | 30
| 1.917157 | 0.04774667 | 1.4324 | 31.4324 | 30 | [13 empty] | 1.895951 | 0.046251 | 1.38753 | 31.38753 | 30 | [13 empty] | 1.961972 | 0.05186967 | 1.55609 | 31.55609 | 30 | [13 empty] | 1.93728 | 0.053125 | 1.59375 | 31.59375 | 30 | [13 empty] | 1.943004 | 0.05144067 | 1.54322 | 31.54322 | 30 | [13 empty] | 1.931636 | 0.05240867 | 1.57226 | 31.57226 | 30 | [13 empty] | 1.881164 | 0.04388833 | 1.31665 | 31.31665 | 30 | [13 empty] | 1.904264 | 0.048128 | 1.44384 | 31.44384 | 30 | [13 empty] | 1.826941 | 0.03771967 | 1.13159 | 31.13159 | 30
| 1.918432 | 0.047929 | 1.43787 | 31.43787 | 30 | [13 empty] | 1.89732 | 0.04644233 | 1.39327 | 31.39327 | 30 | [13 empty] | 1.963067 | 0.05205633 | 1.56169 | 31.56169 | 30 | [13 empty] | 1.938266 | 0.05331533 | 1.59946 | 31.59946 | 30 | [13 empty] | 1.943761 | 0.051633 | 1.54899 | 31.54899 | 30 | [13 empty] | 1.932469 | 0.052601 | 1.57803 | 31.57803 | 30 | [13 empty] | 1.882322 | 0.04409133 | 1.32274 | 31.32274 | 30 | [13 empty] | 1.905369 | 0.04831333 | 1.4494 | 31.4494 | 30 | [13 empty] | 1.828292 | 0.03790133 | 1.13704 | 31.13704 | 30
| 1.919543 | 0.048117 | 1.44351 | 31.44351 | 30 | [13 empty] | 1.898524 | 0.046623 | 1.39869 | 31.39869 | 30 | [13 empty] | 1.964301 | 0.05224033 | 1.56721 | 31.56721 | 30 | [13 empty] | 1.938954 | 0.05349233 | 1.60477 | 31.60477 | 30 | [13 empty] | 1.945071 | 0.05182633 | 1.55479 | 31.55479 | 30 | [13 empty] | 1.933404 | 0.052789 | 1.58367 | 31.58367 | 30 | [13 empty] | 1.883437 | 0.04426233 | 1.32787 | 31.32787 | 30 | [13 empty] | 1.906678 | 0.04849467 | 1.45484 | 31.45484 | 30 | [13 empty] | 1.829619 | 0.038084 | 1.14252 | 31.14252 | 30
| 1.92066 | 0.04829567 | 1.44887 | 31.44887 | 30 | [13 empty] | 1.899693 | 0.04681133 | 1.40434 | 31.40434 | 30 | [13 empty] | 1.965441 | 0.05242167 | 1.57265 | 31.57265 | 30 | [13 empty] | 1.939951 | 0.053679 | 1.61037 | 31.61037 | 30 | [13 empty] | 1.946196 | 0.05200733 | 1.56022 | 31.56022 | 30 | [13 empty] | 1.934172 | 0.05296867 | 1.58906 | 31.58906 | 30 | [13 empty] | 1.884756 | 0.04444467 | 1.33334 | 31.33334 | 30 | [13 empty] | 1.907728 | 0.04867667 | 1.4603 | 31.4603 | 30 | [13 empty] | 1.830836 | 0.03825667 | 1.1477 | 31.1477 | 30
| 1.922001 | 0.04847767 | 1.45433 | 31.45433 | 30 | [13 empty] | 1.901064 | 0.04698733 | 1.40962 | 31.40962 | 30 | [13 empty] | 1.966637 | 0.05260267 | 1.57808 | 31.57808 | 30 | [13 empty] | 1.940899 | 0.053879 | 1.61637 | 31.61637 | 30 | [13 empty] | 1.947081 | 0.05220633 | 1.56619 | 31.56619 | 30 | [13 empty] | 1.935159 | 0.05316267 | 1.59488 | 31.59488 | 30 | [13 empty] | 1.886032 | 0.04462333 | 1.3387 | 31.3387 | 30 | [13 empty] | 1.909017 | 0.048862 | 1.46586 | 31.46586 | 30 | [13 empty] | 1.832151 | 0.038439 | 1.15317 | 31.15317 | 30
| 1.923159 | 0.04866167 | 1.45985 | 31.45985 | 30 | [13 empty] | 1.902107 | 0.04716967 | 1.41509 | 31.41509 | 30 | [13 empty] | 1.967814 | 0.05279667 | 1.5839 | 31.5839 | 30 | [13 empty] | 1.941803 | 0.054065 | 1.62195 | 31.62195 | 30 | [13 empty] | 1.948034 | 0.05238667 | 1.5716 | 31.5716 | 30 | [13 empty] | 1.936029 | 0.05335 | 1.6005 | 31.6005 | 30 | [13 empty] | 1.887264 | 0.044805 | 1.34415 | 31.34415 | 30 | [13 empty] | 1.910198 | 0.049043 | 1.47129 | 31.47129 | 30 | [13 empty] | 1.8334375 | 0.03862333 | 1.1587 | 31.1587 | 30
| 1.924344 | 0.04884267 | 1.46528 | 31.46528 | 30 | [13 empty] | 1.903264 | 0.047355 | 1.42065 | 31.42065 | 30 | [13 empty] | 1.968849 | 0.052982 | 1.58946 | 31.58946 | 30 | [13 empty] | 1.942543 | 0.054264 | 1.62792 | 31.62792 | 30 | [13 empty] | 1.949108 | 0.05257067 | 1.57712 | 31.57712 | 30 | [13 empty] | 1.937027 | 0.05353833 | 1.60615 | 31.60615 | 30 | [13 empty] | 1.888411 | 0.044984 | 1.34952 | 31.34952 | 30 | [13 empty] | 1.911312 | 0.04922133 | 1.47664 | 31.47664 | 30 | [13 empty] | 1.834684 | 0.03880333 | 1.1641 | 31.1641 | 30
| 1.925724 | 0.04902333 | 1.4707 | 31.4707 | 30 | [13 empty] | 1.904577 | 0.047542 | 1.42626 | 31.42626 | 30 | [13 empty] | 1.970152 | 0.05316267 | 1.59488 | 31.59488 | 30 | [13 empty] | 1.943123 | 0.05444167 | 1.63325 | 31.63325 | 30 | [13 empty] | 1.949984 | 0.05275633 | 1.58269 | 31.58269 | 30 | [13 empty] | 1.938093 | 0.05371933 | 1.61158 | 31.61158 | 30 | [13 empty] | 1.88974 | 0.04512767 | 1.35383 | 31.35383 | 30 | [13 empty] | 1.912568 | 0.04940533 | 1.48216 | 31.48216 | 30 | [13 empty] | 1.835783 | 0.03898767 | 1.16963 | 31.16963 | 30
| 1.927028 | 0.04921567 | 1.47647 | 31.47647 | 30 | [13 empty] | 1.905798 | 0.04772267 | 1.43168 | 31.43168 | 30 | [13 empty] | 1.971233 | 0.05335133 | 1.60054 | 31.60054 | 30 | [13 empty] | 1.943972 | 0.054636 | 1.63908 | 31.63908 | 30 | [13 empty] | 1.951011 | 0.052947 | 1.58841 | 31.58841 | 30 | [13 empty] | 1.938964 | 0.05391067 | 1.61732 | 31.61732 | 30 | [13 empty] | 1.89087 | 0.045343 | 1.36029 | 31.36029 | 30 | [13 empty] | 1.913882 | 0.049591 | 1.48773 | 31.48773 | 30 | [13 empty] | 1.837152 | 0.039166 | 1.17498 | 31.17498 | 30
| 1.92809 | 0.049395 | 1.48185 | 31.48185 | 30 | [13 empty] | 1.907054 | 0.047907 | 1.43721 | 31.43721 | 30 | [13 empty] | 1.972288 | 0.05352933 | 1.60588 | 31.60588 | 30 | [13 empty] | 1.944401 | 0.05482233 | 1.64467 | 31.64467 | 30 | [13 empty] | 1.951856 | 0.05313633 | 1.59409 | 31.59409 | 30 | [13 empty] | 1.939796 | 0.05409533 | 1.62286 | 31.62286 | 30 | [13 empty] | 1.892121 | 0.04553 | 1.3659 | 31.3659 | 30 | [13 empty] | 1.914906 | 0.04976733 | 1.49302 | 31.49302 | 30 | [13 empty] | 1.838335 | 0.039342 | 1.18026 | 31.18026 | 30
| 1.929513 | 0.04958233 | 1.48747 | 31.48747 | 30 | [13 empty] | 1.908333 | 0.04809133 | 1.44274 | 31.44274 | 30 | [13 empty] | 1.973507 | 0.05371933 | 1.61158 | 31.61158 | 30 | [13 empty] | 1.945022 | 0.05500567 | 1.65017 | 31.65017 | 30 | [13 empty] | 1.952725 | 0.05332167 | 1.59965 | 31.59965 | 30 | [13 empty] | 1.940783 | 0.054286 | 1.62858 | 31.62858 | 30 | [13 empty] | 1.893437 | 0.04570567 | 1.37117 | 31.37117 | 30 | [13 empty] | 1.916104 | 0.04994467 | 1.49834 | 31.49834 | 30 | [13 empty] | 1.839567 | 0.03953067 | 1.18592 | 31.18592 | 30
| 1.930658 | 0.04976567 | 1.49297 | 31.49297 | 30 | [13 empty] | 1.909721 | 0.04827367 | 1.44821 | 31.44821 | 30 | [13 empty] | 1.974597 | 0.053909 | 1.61727 | 31.61727 | 30 | [13 empty] | 1.945714 | 0.055202 | 1.65606 | 31.65606 | 30 | [13 empty] | 1.953778 | 0.053505 | 1.60515 | 31.60515 | 30 | [13 empty] | 1.941647 | 0.054482 | 1.63446 | 31.63446 | 30 | [13 empty] | 1.894626 | 0.04589333 | 1.3768 | 31.3768 | 30 | [13 empty] | 1.917298 | 0.05012867 | 1.50386 | 31.50386 | 30 | [13 empty] | 1.840926 | 0.03971333 | 1.1914 | 31.1914 | 30
| 1.931873 | 0.04995133 | 1.49854 | 31.49854 | 30 | [13 empty] | 1.910878 | 0.04846 | 1.4538 | 31.4538 | 30 | [13 empty] | 1.975631 | 0.05408733 | 1.62262 | 31.62262 | 30 | [13 empty] | 1.946061 | 0.05539333 | 1.6618 | 31.6618 | 30 | [13 empty] | 1.954739 | 0.05369667 | 1.6109 | 31.6109 | 30 | [13 empty] | 1.942518 | 0.054667 | 1.64001 | 31.64001 | 30 | [13 empty] | 1.89593 | 0.04606867 | 1.38206 | 31.38206 | 30 | [13 empty] | 1.918524 | 0.050307 | 1.50921 | 31.50921 | 30 | [13 empty] | 1.842191 | 0.03989 | 1.1967 | 31.1967 | 30
| 1.933149 | 0.05013667 | 1.5041 | 31.5041 | 30 | [13 empty] | 1.912141 | 0.048645 | 1.45935 | 31.45935 | 30 | [13 empty] | 1.976709 | 0.05427 | 1.6281 | 31.6281 | 30 | [13 empty] | 1.945276 | 0.055595 | 1.66785 | 31.66785 | 30 | [13 empty] | 1.955615 | 0.053872 | 1.61616 | 31.61616 | 30 | [13 empty] | 1.943381 | 0.05485833 | 1.64575 | 31.64575 | 30 | [13 empty] | 1.897344 | 0.04624667 | 1.3874 | 31.3874 | 30 | [13 empty] | 1.919772 | 0.05049667 | 1.5149 | 31.5149 | 30 | [13 empty] | 1.843409 | 0.04006867 | 1.20206 | 31.20206 | 30
| 1.934296 | 0.050325 | 1.50975 | 31.50975 | 30 | [13 empty] | 1.913418 | 0.048847 | 1.46541 | 31.46541 | 30 | [13 empty] | 1.978258 | 0.05446033 | 1.63381 | 31.63381 | 30 | [13 empty] | 1.943424 | 0.055789 | 1.67367 | 31.67367 | 30 | [13 empty] | 1.956712 | 0.05407233 | 1.62217 | 31.62217 | 30 | [13 empty] | 1.944314 | 0.05504633 | 1.65139 | 31.65139 | 30 | [13 empty] | 1.898607 | 0.04642567 | 1.39277 | 31.39277 | 30 | [13 empty] | 1.920802 | 0.05068733 | 1.52062 | 31.52062 | 30 | [13 empty] | 1.844756 | 0.040254 | 1.20762 | 31.20762 | 30
| 1.935359 | 0.05050667 | 1.5152 | 31.5152 | 30 | [13 empty] | 1.914597 | 0.04902867 | 1.47086 | 31.47086 | 30 | [13 empty] | 1.979325 | 0.054643 | 1.63929 | 31.63929 | 30 | [13 empty] | 1.940694 | 0.05599767 | 1.67993 | 31.67993 | 30 | [13 empty] | 1.957616 | 0.054268 | 1.62804 | 31.62804 | 30 | [13 empty] | 1.945179 | 0.05523533 | 1.65706 | 31.65706 | 30 | [13 empty] | 1.899721 | 0.04660767 | 1.39823 | 31.39823 | 30 | [13 empty] | 1.922054 | 0.050867 | 1.52601 | 31.52601 | 30 | [13 empty] | 1.845895 | 0.04043 | 1.2129 | 31.2129 | 30
| 1.936406 | 0.050696 | 1.52088 | 31.52088 | 30 | [13 empty] | 1.915724 | 0.0492 | 1.476 | 31.476 | 30 | [13 empty] | 1.980606 | 0.05482567 | 1.64477 | 31.64477 | 30 | [13 empty] | 1.935621 | 0.05621767 | 1.68653 | 31.68653 | 30 | [13 empty] | 1.95847 | 0.054453 | 1.63359 | 31.63359 | 30 | [13 empty] | 1.946136 | 0.05542533 | 1.66276 | 31.66276 | 30 | [13 empty] | 1.900978 | 0.046794 | 1.40382 | 31.40382 | 30 | [13 empty] | 1.923219 | 0.051051 | 1.53153 | 31.53153 | 30 | [13 empty] | 1.847091 | 0.04061 | 1.2183 | 31.2183 | 30
| 1.937769 | 0.05086767 | 1.52603 | 31.52603 | 30 | [13 empty] | 1.91703 | 0.04938933 | 1.48168 | 31.48168 | 30 | [13 empty] | 1.981756 | 0.05501667 | 1.6505 | 31.6505 | 30 | [13 empty] | 1.922505 | 0.05646033 | 1.69381 | 31.69381 | 30 | [13 empty] | 1.959364 | 0.05464533 | 1.63936 | 31.63936 | 30 | [13 empty] | 1.946865 | 0.05562 | 1.6686 | 31.6686 | 30 | [13 empty] | 1.902336 | 0.04697733 | 1.40932 | 31.40932 | 30 | [13 empty] | 1.924293 | 0.05123067 | 1.53692 | 31.53692 | 30 | [13 empty] | 1.848418 | 0.04079467 | 1.22384 | 31.22384 | 30
| 1.938964 | 0.05105167 | 1.53155 | 31.53155 | 30 | [13 empty] | 1.918116 | 0.04957433 | 1.48723 | 31.48723 | 30 | [13 empty] | 1.982861 | 0.055196 | 1.65588 | 31.65588 | 30 | [13 empty] | 1.896571 | 0.05675267 | 1.70258 | 31.70258 | 30 | [13 empty] | 1.960245 | 0.05483 | 1.6449 | 31.6449 | 30 | [13 empty] | 1.947672 | 0.05580667 | 1.6742 | 31.6742 | 30 | [13 empty] | 1.903348 | 0.047158 | 1.41474 | 31.41474 | 30 | [13 empty] | 1.925384 | 0.05142433 | 1.54273 | 31.54273 | 30 | [13 empty] | 1.849714 | 0.04096667 | 1.229 | 31.229 | 30
| 1.940172 | 0.051246 | 1.53738 | 31.53738 | 30 | [13 empty] | 1.91927 | 0.04975033 | 1.49251 | 31.49251 | 30 | [13 empty] | 1.983896 | 0.05538467 | 1.66154 | 31.66154 | 30 | [13 empty] | 1.846032 | 0.05710333 | 1.7131 | 31.7131 | 30 | [13 empty] | 1.961052 | 0.05501833 | 1.65055 | 31.65055 | 30 | [13 empty] | 1.948356 | 0.055996 | 1.67988 | 31.67988 | 30 | [13 empty] | 1.904688 | 0.047342 | 1.42026 | 31.42026 | 30 | [13 empty] | 1.926547 | 0.0516 | 1.548 | 31.548 | 30 | [13 empty] | 1.850882 | 0.041142 | 1.23426 | 31.23426 | 30
| 1.941385 | 0.05143033 | 1.54291 | 31.54291 | 30 | [13 empty] | 1.920496 | 0.04993933 | 1.49818 | 31.49818 | 30 | [13 empty] | 1.985031 | 0.05557667 | 1.6673 | 31.6673 | 30 | [31 empty] | 1.9619 | 0.05520367 | 1.65611 | 31.65611 | 30 | [13 empty] | 1.948771 | 0.05619433 | 1.68583 | 31.68583 | 30 | [13 empty] | 1.905824 | 0.04752867 | 1.42586 | 31.42586 | 30 | [13 empty] | 1.927748 | 0.05179167 | 1.55375 | 31.55375 | 30 | [13 empty] | 1.852207 | 0.04133333 | 1.24 | 31.24 | 30
| 1.942531 | 0.05161533 | 1.54846 | 31.54846 | 30 | [13 empty] | 1.9217 | 0.050118 | 1.50354 | 31.50354 | 30 | [13 empty] | 1.986198 | 0.05577333 | 1.6732 | 31.6732 | 30 | [31 empty] | 1.962762 | 0.055395 | 1.66185 | 31.66185 | 30 | [13 empty] | 1.949218 | 0.05637233 | 1.69117 | 31.69117 | 30 | [13 empty] | 1.906964 | 0.047714 | 1.43142 | 31.43142 | 30 | [13 empty] | 1.928903 | 0.051965 | 1.55895 | 31.55895 | 30 | [13 empty] | 1.853463 | 0.041511 | 1.24533 | 31.24533 | 30
| 1.943676 | 0.051802 | 1.55406 | 31.55406 | 30 | [13 empty] | 1.922891 | 0.050275 | 1.50825 | 31.50825 | 30 | [13 empty] | 1.987155 | 0.05595367 | 1.67861 | 31.67861 | 30 | [31 empty] | 1.963473 | 0.055588 | 1.66764 | 31.66764 | 30 | [13 empty] | 1.949487 | 0.05657933 | 1.69738 | 31.69738 | 30 | [13 empty] | 1.90828 | 0.04788267 | 1.43648 | 31.43648 | 30 | [13 empty] | 1.929981 | 0.05214633 | 1.56439 | 31.56439 | 30 | [13 empty] | 1.854706 | 0.04169767 | 1.25093 | 31.25093 | 30
| 1.944912 | 0.051985 | 1.55955 | 31.55955 | 30 | [13 empty] | 1.924074 | 0.05048033 | 1.51441 | 31.51441 | 30 | [13 empty] | 1.988257 | 0.05614 | 1.6842 | 31.6842 | 30 | [31 empty] | 1.964212 | 0.05575967 | 1.67279 | 31.67279 | 30 | [13 empty] | 1.949427 | 0.05676367 | 1.70291 | 31.70291 | 30 | [13 empty] | 1.909364 | 0.04806633 | 1.44199 | 31.44199 | 30 | [13 empty] | 1.931193 | 0.05233267 | 1.56998 | 31.56998 | 30 | [13 empty] | 1.855901 | 0.04187833 | 1.25635 | 31.25635 | 30
| 1.946089 | 0.052173 | 1.56519 | 31.56519 | 30 | [13 empty] | 1.925314 | 0.05066467 | 1.51994 | 31.51994 | 30 | [13 empty] | 1.98931 | 0.05632233 | 1.68967 | 31.68967 | 30 | [31 empty] | 1.964938 | 0.055951 | 1.67853 | 31.67853 | 30 | [13 empty] | 1.949043 | 0.056964 | 1.70892 | 31.70892 | 30 | [13 empty] | 1.910522 | 0.04825067 | 1.44752 | 31.44752 | 30 | [13 empty] | 1.932306 | 0.05250867 | 1.57526 | 31.57526 | 30 | [13 empty] | 1.857249 | 0.04206667 | 1.262 | 31.262 | 30
| 1.947254 | 0.05235533 | 1.57066 | 31.57066 | 30 | [13 empty] | 1.926469 | 0.050853 | 1.52559 | 31.52559 | 30 | [13 empty] | 1.990465 | 0.05651267 | 1.69538 | 31.69538 | 30 | [31 empty] | 1.965658 | 0.056138 | 1.68414 | 31.68414 | 30 | [13 empty] | 1.948262 | 0.05715733 | 1.71472 | 31.71472 | 30 | [13 empty] | 1.911737 | 0.048426 | 1.45278 | 31.45278 | 30 | [13 empty] | 1.933494 | 0.05268667 | 1.5806 | 31.5806 | 30 | [13 empty] | 1.858383 | 0.04224067 | 1.26722 | 31.26722 | 30
| 1.948588 | 0.05254333 | 1.5763 | 31.5763 | 30 | [13 empty] | 1.927589 | 0.051035 | 1.53105 | 31.53105 | 30 | [13 empty] | 1.991738 | 0.05669533 | 1.70086 | 31.70086 | 30 | [31 empty] | 1.966367 | 0.05632133 | 1.68964 | 31.68964 | 30 | [13 empty] | 1.946473 | 0.057375 | 1.72125 | 31.72125 | 30 | [13 empty] | 1.913075 | 0.04861333 | 1.4584 | 31.4584 | 30 | [13 empty] | 1.934769 | 0.05287533 | 1.58626 | 31.58626 | 30 | [13 empty] | 1.85951 | 0.042428 | 1.27284 | 31.27284 | 30
| 1.949603 | 0.05272367 | 1.58171 | 31.58171 | 30 | [13 empty] | 1.928846 | 0.051227 | 1.53681 | 31.53681 | 30 | [13 empty] | 1.992871 | 0.056882 | 1.70646 | 31.70646 | 30 | [31 empty] | 1.967221 | 0.056508 | 1.69524 | 31.69524 | 30 | [13 empty] | 1.941184 | 0.057615 | 1.72845 | 31.72845 | 30 | [13 empty] | 1.914221 | 0.048793 | 1.46379 | 31.46379 | 30 | [13 empty] | 1.935668 | 0.053058 | 1.59174 | 31.59174 | 30 | [13 empty] | 1.860782 | 0.04260867 | 1.27826 | 31.27826 | 30
| 1.950867 | 0.05290567 | 1.58717 | 31.58717 | 30 | [13 empty] | 1.930056 | 0.051417 | 1.54251 | 31.54251 | 30 | [13 empty] | 1.99394 | 0.05707567 | 1.71227 | 31.71227 | 30 | [31 empty] | 1.967697 | 0.056701 | 1.70103 | 31.70103 | 30 | [13 empty] | 1.927143 | 0.05789933 | 1.73698 | 31.73698 | 30 | [13 empty] | 1.915584 | 0.04897733 | 1.46932 | 31.46932 | 30 | [13 empty] | 1.936713 | 0.053246 | 1.59738 | 31.59738 | 30 | [13 empty] | 1.862019 | 0.04279133 | 1.28374 | 31.28374 | 30
| 1.951951 | 0.05309267 | 1.59278 | 31.59278 | 30 | [13 empty] | 1.931349 | 0.051591 | 1.54773 | 31.54773 | 30 | [13 empty] | 1.995131 | 0.05725867 | 1.71776 | 31.71776 | 30 | [31 empty] | 1.967953 | 0.05688467 | 1.70654 | 31.70654 | 30 | [13 empty] | 1.896452 | 0.058405 | 1.75215 | 31.75215 | 30 | [13 empty] | 1.916683 | 0.049163 | 1.47489 | 31.47489 | 30 | [13 empty] | 1.937963 | 0.05342533 | 1.60276 | 31.60276 | 30 | [13 empty] | 1.863069 | 0.042971 | 1.28913 | 31.28913 | 30
| 1.953166 | 0.053277 | 1.59831 | 31.59831 | 30 | [13 empty] | 1.932411 | 0.05177867 | 1.55336 | 31.55336 | 30 | [13 empty] | 1.995949 | 0.057448 | 1.72344 | 31.72344 | 30 | [31 empty] | 1.967896 | 0.05708233 | 1.71247 | 31.71247 | 30 | [31 empty] | 1.917872 | 0.04934433 | 1.48033 | 31.48033 | 30 | [13 empty] | 1.939028 | 0.05357633 | 1.60729 | 31.60729 | 30 | [13 empty] | 1.864727 | 0.04314967 | 1.29449 | 31.29449 | 30
| 1.954307 | 0.05345733 | 1.60372 | 31.60372 | 30 | [13 empty] | 1.933694 | 0.05196467 | 1.55894 | 31.55894 | 30 | [13 empty] | 1.996781 | 0.057642 | 1.72926 | 31.72926 | 30 | [31 empty] | 1.967727 | 0.05727 | 1.7181 | 31.7181 | 30 | [31 empty] | 1.919099 | 0.04952 | 1.4856 | 31.4856 | 30 | [13 empty] | 1.939988 | 0.05378333 | 1.6135 | 31.6135 | 30 | [13 empty] | 1.865928 | 0.04333333 | 1.3 | 31.3 | 30
| 1.955529 | 0.05365067 | 1.60952 | 31.60952 | 30 | [13 empty] | 1.934825 | 0.05215033 | 1.56451 | 31.56451 | 30 | [13 empty] | 1.998047 | 0.057816 | 1.73448 | 31.73448 | 30 | [31 empty] | 1.966732 | 0.05747367 | 1.72421 | 31.72421 | 30 | [31 empty] | 1.920228 | 0.04970233 | 1.49107 | 31.49107 | 30 | [13 empty] | 1.941426 | 0.053973 | 1.61919 | 31.61919 | 30 | [13 empty] | 1.867055 | 0.043519 | 1.30557 | 31.30557 | 30
| 1.956712 | 0.05383333 | 1.615 | 31.615 | 30 | [13 empty] | 1.936023 | 0.05233433 | 1.57003 | 31.57003 | 30 | [13 empty] | 1.999082 | 0.057999 | 1.73997 | 31.73997 | 30 | [31 empty] | 1.964183 | 0.05767667 | 1.7303 | 31.7303 | 30 | [31 empty] | 1.921443 | 0.04987933 | 1.49638 | 31.49638 | 30 | [13 empty] | 1.942453 | 0.05415333 | 1.6246 | 31.6246 | 30 | [13 empty] | 1.868284 | 0.04370767 | 1.31123 | 31.31123 | 30
| 1.957967 | 0.05402267 | 1.62068 | 31.62068 | 30 | [13 empty] | 1.937101 | 0.05251533 | 1.57546 | 31.57546 | 30 | [13 empty] | 2.000103 | 0.05818967 | 1.74569 | 31.74569 | 30 | [31 empty] | 1.959643 | 0.05788933 | 1.73668 | 31.73668 | 30 | [31 empty] | 1.922664 | 0.05007 | 1.5021 | 31.5021 | 30 | [13 empty] | 1.943532 | 0.054339 | 1.63017 | 31.63017 | 30 | [13 empty] | 1.869341 | 0.043847 | 1.31541 | 31.31541 | 30
| 1.959177 | 0.05420967 | 1.62629 | 31.62629 | 30 | [13 empty] | 1.938398 | 0.05270633 | 1.58119 | 31.58119 | 30 | [13 empty] | 2.001146 | 0.05837467 | 1.75124 | 31.75124 | 30 | [31 empty] | 1.947921 | 0.05811967 | 1.74359 | 31.74359 | 30 | [31 empty] | 1.923893 | 0.05025 | 1.5075 | 31.5075 | 30 | [13 empty] | 1.944724 | 0.05452467 | 1.63574 | 31.63574 | 30 | [13 empty] | 1.87047 | 0.044064 | 1.32192 | 31.32192 | 30
| 1.960196 | 0.05439967 | 1.63199 | 31.63199 | 30 | [13 empty] | 1.939624 | 0.052896 | 1.58688 | 31.58688 | 30 | [13 empty] | 2.002347 | 0.05857433 | 1.75723 | 31.75723 | 30 | [31 empty] | 1.928916 | 0.05841167 | 1.75235 | 31.75235 | 30 | [31 empty] | 1.925052 | 0.05042967 | 1.51289 | 31.51289 | 30 | [13 empty] | 1.945907 | 0.054704 | 1.64112 | 31.64112 | 30 | [13 empty] | 1.87147 | 0.04424933 | 1.32748 | 31.32748 | 30
| 1.961262 | 0.05457433 | 1.63723 | 31.63723 | 30 | [13 empty] | 1.940679 | 0.05307 | 1.5921 | 31.5921 | 30 | [13 empty] | 2.003304 | 0.05875333 | 1.7626 | 31.7626 | 30 | [67 empty] | 1.92624 | 0.05061133 | 1.51834 | 31.51834 | 30 | [13 empty] | 1.94692 | 0.05489167 | 1.64675 | 31.64675 | 30 | [13 empty] | 1.872832 | 0.04442433 | 1.33273 | 31.33273 | 30
| 1.96268 | 0.05476267 | 1.64288 | 31.64288 | 30 | [13 empty] | 1.941862 | 0.05325967 | 1.59779 | 31.59779 | 30 | [13 empty] | 2.004217 | 0.05893767 | 1.76813 | 31.76813 | 30 | [67 empty] | 1.927584 | 0.050798 | 1.52394 | 31.52394 | 30 | [13 empty] | 1.94806 | 0.05507033 | 1.65211 | 31.65211 | 30 | [13 empty] | 1.873957 | 0.04460633 | 1.33819 | 31.33819 | 30
| 1.963823 | 0.05494467 | 1.64834 | 31.64834 | 30 | [13 empty] | 1.942931 | 0.053435 | 1.60305 | 31.60305 | 30 | [13 empty] | 2.005253 | 0.059127 | 1.77381 | 31.77381 | 30 | [67 empty] | 1.928697 | 0.050972 | 1.52916 | 31.52916 | 30 | [13 empty] | 1.949264 | 0.05525667 | 1.6577 | 31.6577 | 30 | [13 empty] | 1.875314 | 0.04479733 | 1.34392 | 31.34392 | 30
| 1.964886 | 0.05512567 | 1.65377 | 31.65377 | 30 | [13 empty] | 1.94403 | 0.053622 | 1.60866 | 31.60866 | 30 | [13 empty] | 2.006316 | 0.05932467 | 1.77974 | 31.77974 | 30 | [67 empty] | 1.929939 | 0.051156 | 1.53468 | 31.53468 | 30 | [13 empty] | 1.950239 | 0.05544233 | 1.66327 | 31.66327 | 30 | [13 empty] | 1.876441 | 0.04496833 | 1.34905 | 31.34905 | 30
| 1.966096 | 0.05531367 | 1.65941 | 31.65941 | 30 | [13 empty] | 1.94551 | 0.05381233 | 1.61437 | 31.61437 | 30 | [13 empty] | 2.007243 | 0.05950833 | 1.78525 | 31.78525 | 30 | [67 empty] | 1.931099 | 0.05133933 | 1.54018 | 31.54018 | 30 | [13 empty] | 1.951332 | 0.05563667 | 1.6691 | 31.6691 | 30 | [13 empty] | 1.877621 | 0.045158 | 1.35474 | 31.35474 | 30
| 1.96713 | 0.05550733 | 1.66522 | 31.66522 | 30 | [13 empty] | 1.946717 | 0.05399733 | 1.61992 | 31.61992 | 30 | [13 empty] | 2.008119 | 0.05969467 | 1.79084 | 31.79084 | 30 | [67 empty] | 1.932238 | 0.051526 | 1.54578 | 31.54578 | 30 | [13 empty] | 1.952422 | 0.05580867 | 1.67426 | 31.67426 | 30 | [13 empty] | 1.878793 | 0.04533967 | 1.36019 | 31.36019 | 30
| 1.968225 | 0.055688 | 1.67064 | 31.67064 | 30 | [13 empty] | 1.947699 | 0.05419233 | 1.62577 | 31.62577 | 30 | [13 empty] | 2.008924 | 0.05987867 | 1.79636 | 31.79636 | 30 | [67 empty] | 1.93341 | 0.051705 | 1.55115 | 31.55115 | 30 | [13 empty] | 1.953431 | 0.05598233 | 1.67947 | 31.67947 | 30 | [13 empty] | 1.880077 | 0.045518 | 1.36554 | 31.36554 | 30
| 1.969437 | 0.055873 | 1.67619 | 31.67619 | 30 | [13 empty] | 1.948794 | 0.05436167 | 1.63085 | 31.63085 | 30 | [13 empty] | 2.009556 | 0.06006 | 1.8018 | 31.8018 | 30 | [67 empty] | 1.934713 | 0.05189467 | 1.55684 | 31.55684 | 30 | [13 empty] | 1.954595 | 0.05616867 | 1.68506 | 31.68506 | 30 | [13 empty] | 1.881174 | 0.04570133 | 1.37104 | 31.37104 | 30
| 1.970606 | 0.05605333 | 1.6816 | 31.6816 | 30 | [13 empty] | 1.949875 | 0.05454567 | 1.63637 | 31.63637 | 30 | [13 empty] | 2.01029 | 0.060252 | 1.80756 | 31.80756 | 30 | [67 empty] | 1.93575 | 0.052078 | 1.56234 | 31.56234 | 30 | [13 empty] | 1.9555 | 0.05636733 | 1.69102 | 31.69102 | 30 | [13 empty] | 1.882382 | 0.04588433 | 1.37653 | 31.37653 | 30
| 1.971553 | 0.05623633 | 1.68709 | 31.68709 | 30 | [13 empty] | 1.950989 | 0.05472567 | 1.64177 | 31.64177 | 30 | [13 empty] | 2.01013 | 0.060449 | 1.81347 | 31.81347 | 30 | [67 empty] | 1.936905 | 0.052262 | 1.56786 | 31.56786 | 30 | [13 empty] | 1.956522 | 0.056537 | 1.69611 | 31.69611 | 30 | [13 empty] | 1.883519 | 0.04606533 | 1.38196 | 31.38196 | 30
| 1.972652 | 0.05642767 | 1.69283 | 31.69283 | 30 | [13 empty] | 1.952103 | 0.05491733 | 1.64752 | 31.64752 | 30 | [13 empty] | 2.009323 | 0.06064 | 1.8192 | 31.8192 | 30 | [67 empty] | 1.938112 | 0.05244233 | 1.57327 | 31.57327 | 30 | [13 empty] | 1.957508 | 0.05672167 | 1.70165 | 31.70165 | 30 | [13 empty] | 1.884465 | 0.04624367 | 1.38731 | 31.38731 | 30
| 1.973956 | 0.05661767 | 1.69853 | 31.69853 | 30 | [13 empty] | 1.953315 | 0.05509933 | 1.65298 | 31.65298 | 30 | [13 empty] | 2.008064 | 0.06085167 | 1.82555 | 31.82555 | 30 | [67 empty] | 1.939082 | 0.052622 | 1.57866 | 31.57866 | 30 | [13 empty] | 1.958605 | 0.05690333 | 1.7071 | 31.7071 | 30 | [13 empty] | 1.885751 | 0.04642167 | 1.39265 | 31.39265 | 30
| 1.975051 | 0.05680367 | 1.70411 | 31.70411 | 30 | [13 empty] | 1.954425 | 0.055285 | 1.65855 | 31.65855 | 30 | [13 empty] | 2.004378 | 0.061044 | 1.83132 | 31.83132 | 30 | [67 empty] | 1.940056 | 0.05280233 | 1.58407 | 31.58407 | 30 | [13 empty] | 1.959486 | 0.057097 | 1.71291 | 31.71291 | 30 | [13 empty] | 1.886905 | 0.046604 | 1.39812 | 31.39812 | 30
| 1.976055 | 0.05698267 | 1.70948 | 31.70948 | 30 | [13 empty] | 1.955485 | 0.05547133 | 1.66414 | 31.66414 | 30 | [13 empty] | 1.992826 | 0.06124333 | 1.8373 | 31.8373 | 30 | [67 empty] | 1.941276 | 0.05298433 | 1.58953 | 31.58953 | 30 | [13 empty] | 1.960457 | 0.05727967 | 1.71839 | 31.71839 | 30 | [13 empty] | 1.887924 | 0.046794 | 1.40382 | 31.40382 | 30
| 1.977075 | 0.05717467 | 1.71524 | 31.71524 | 30 | [13 empty] | 1.956766 | 0.05565667 | 1.6697 | 31.6697 | 30 | [13 empty] | 1.971784 | 0.061472 | 1.84416 | 31.84416 | 30 | [67 empty] | 1.942486 | 0.05316567 | 1.59497 | 31.59497 | 30 | [13 empty] | 1.961706 | 0.057461 | 1.72383 | 31.72383 | 30 | [13 empty] | 1.889166 | 0.046976 | 1.40928 | 31.40928 | 30
| 1.978297 | 0.05735967 | 1.72079 | 31.72079 | 30 | [13 empty] | 1.957781 | 0.05583967 | 1.67519 | 31.67519 | 30 | [13 empty] | 1.921965 | 0.06173967 | 1.85219 | 31.85219 | 30 | [67 empty] | 1.943433 | 0.05334667 | 1.6004 | 31.6004 | 30 | [13 empty] | 1.962606 | 0.057642 | 1.72926 | 31.72926 | 30 | [13 empty] | 1.890384 | 0.047159 | 1.41477 | 31.41477 | 30
| 1.979279 | 0.05754733 | 1.72642 | 31.72642 | 30 | [13 empty] | 1.958962 | 0.05602333 | 1.6807 | 31.6807 | 30 | [16 empty] | 30 | 30 | [67 empty] | 1.944776 | 0.05352333 | 1.6057 | 31.6057 | 30 | [13 empty] | 1.9638 | 0.05782 | 1.7346 | 31.7346 | 30 | [13 empty] | 1.891492 | 0.04733933 | 1.42018 | 31.42018 | 30
| 1.980444 | 0.05773567 | 1.73207 | 31.73207 | 30 | [13 empty] | 1.959801 | 0.05621233 | 1.68637 | 31.68637 | 30 | [85 empty] | 1.945896 | 0.05371467 | 1.61144 | 31.61144 | 30 | [13 empty] | 1.964726 | 0.058042 | 1.74126 | 31.74126 | 30 | [13 empty] | 1.892733 | 0.04752767 | 1.42583 | 31.42583 | 30
| 1.981504 | 0.05791767 | 1.73753 | 31.73753 | 30 | [13 empty] | 1.96107 | 0.05639567 | 1.69187 | 31.69187 | 30 | [85 empty] | 1.947035 | 0.05389167 | 1.61675 | 31.61675 | 30 | [13 empty] | 1.965713 | 0.05819 | 1.7457 | 31.7457 | 30 | [13 empty] | 1.89386 | 0.04770967 | 1.43129 | 31.43129 | 30
| 1.982393 | 0.05810267 | 1.74308 | 31.74308 | 30 | [13 empty] | 1.962218 | 0.056582 | 1.69746 | 31.69746 | 30 | [85 empty] | 1.948237 | 0.05407633 | 1.62229 | 31.62229 | 30 | [13 empty] | 1.966681 | 0.058385 | 1.75155 | 31.75155 | 30 | [13 empty] | 1.89491 | 0.047893 | 1.43679 | 31.43679 | 30
| 1.983415 | 0.05828267 | 1.74848 | 31.74848 | 30 | [13 empty] | 1.963328 | 0.05677433 | 1.70323 | 31.70323 | 30 | [85 empty] | 1.949359 | 0.054275 | 1.62825 | 31.62825 | 30 | [13 empty] | 1.967702 | 0.05856433 | 1.75693 | 31.75693 | 30 | [13 empty] | 1.896066 | 0.04807233 | 1.44217 | 31.44217 | 30
| 1.984411 | 0.05846333 | 1.7539 | 31.7539 | 30 | [13 empty] | 1.964355 | 0.05696133 | 1.70884 | 31.70884 | 30 | [85 empty] | 1.950559 | 0.05445467 | 1.63364 | 31.63364 | 30 | [13 empty] | 1.968436 | 0.05872067 | 1.76162 | 31.76162 | 30 | [13 empty] | 1.897403 | 0.04825867 | 1.44776 | 31.44776 | 30
| 1.985711 | 0.05865433 | 1.75963 | 31.75963 | 30 | [13 empty] | 1.965277 | 0.05714 | 1.7142 | 31.7142 | 30 | [85 empty] | 1.951547 | 0.054629 | 1.63887 | 31.63887 | 30 | [13 empty] | 1.969325 | 0.05892267 | 1.76768 | 31.76768 | 30 | [13 empty] | 1.898506 | 0.04843533 | 1.45306 | 31.45306 | 30
| 1.986691 | 0.058841 | 1.76523 | 31.76523 | 30 | [13 empty] | 1.966403 | 0.05732267 | 1.71968 | 31.71968 | 30 | [85 empty] | 1.952569 | 0.05480333 | 1.6441 | 31.6441 | 30 | [13 empty] | 1.970331 | 0.059107 | 1.77321 | 31.77321 | 30 | [13 empty] | 1.899663 | 0.04862733 | 1.45882 | 31.45882 | 30
| 1.98763 | 0.059018 | 1.77054 | 31.77054 | 30 | [13 empty] | 1.96747 | 0.05751133 | 1.72534 | 31.72534 | 30 | [85 empty] | 1.953666 | 0.05498967 | 1.64969 | 31.64969 | 30 | [13 empty] | 1.971135 | 0.05929833 | 1.77895 | 31.77895 | 30 | [13 empty] | 1.900669 | 0.04880533 | 1.46416 | 31.46416 | 30
| 1.988576 | 0.05921067 | 1.77632 | 31.77632 | 30 | [13 empty] | 1.968561 | 0.05769067 | 1.73072 | 31.73072 | 30 | [85 empty] | 1.954907 | 0.05518333 | 1.6555 | 31.6555 | 30 | [13 empty] | 1.971832 | 0.05947833 | 1.78435 | 31.78435 | 30 | [13 empty] | 1.901791 | 0.048986 | 1.46958 | 31.46958 | 30
| 1.989717 | 0.05940533 | 1.78216 | 31.78216 | 30 | [13 empty] | 1.969736 | 0.05787967 | 1.73639 | 31.73639 | 30 | [85 empty] | 1.956067 | 0.05535067 | 1.66052 | 31.66052 | 30 | [13 empty] | 1.972578 | 0.059663 | 1.78989 | 31.78989 | 30 | [13 empty] | 1.902708 | 0.04916967 | 1.47509 | 31.47509 | 30
| 1.990792 | 0.05959567 | 1.78787 | 31.78787 | 30 | [13 empty] | 1.970692 | 0.058075 | 1.74225 | 31.74225 | 30 | [85 empty] | 1.957354 | 0.055537 | 1.66611 | 31.66611 | 30 | [13 empty] | 1.973084 | 0.05986033 | 1.79581 | 31.79581 | 30 | [13 empty] | 1.903947 | 0.049351 | 1.48053 | 31.48053 | 30
| 1.991626 | 0.05976767 | 1.79303 | 31.79303 | 30 | [13 empty] | 1.971825 | 0.05825167 | 1.74755 | 31.74755 | 30 | [85 empty] | 1.958468 | 0.05571267 | 1.67138 | 31.67138 | 30 | [13 empty] | 1.973436 | 0.06004533 | 1.80136 | 31.80136 | 30 | [13 empty] | 1.905002 | 0.04952667 | 1.4858 | 31.4858 | 30
| 1.992598 | 0.05995933 | 1.79878 | 31.79878 | 30 | [13 empty] | 1.973058 | 0.05843733 | 1.75312 | 31.75312 | 30 | [85 empty] | 1.959486 | 0.05589767 | 1.67693 | 31.67693 | 30 | [13 empty] | 1.973303 | 0.06022967 | 1.80689 | 31.80689 | 30 | [13 empty] | 1.906148 | 0.049714 | 1.49142 | 31.49142 | 30
| 1.993458 | 0.06015567 | 1.80467 | 31.80467 | 30 | [13 empty] | 1.974103 | 0.05862533 | 1.75876 | 31.75876 | 30 | [85 empty] | 1.960582 | 0.05608533 | 1.68256 | 31.68256 | 30 | [13 empty] | 1.971927 | 0.06042433 | 1.81273 | 31.81273 | 30 | [13 empty] | 1.907247 | 0.04990633 | 1.49719 | 31.49719 | 30
| 1.994211 | 0.06034167 | 1.81025 | 31.81025 | 30 | [13 empty] | 1.974969 | 0.05881267 | 1.76438 | 31.76438 | 30 | [85 empty] | 1.961746 | 0.05627067 | 1.68812 | 31.68812 | 30 | [13 empty] | 1.967875 | 0.06063067 | 1.81892 | 31.81892 | 30 | [13 empty] | 1.90843 | 0.05007867 | 1.50236 | 31.50236 | 30
| 1.99504 | 0.060524 | 1.81572 | 31.81572 | 30 | [13 empty] | 1.975899 | 0.058997 | 1.76991 | 31.76991 | 30 | [85 empty] | 1.962783 | 0.056452 | 1.69356 | 31.69356 | 30 | [13 empty] | 1.956573 | 0.06085033 | 1.82551 | 31.82551 | 30 | [13 empty] | 1.909399 | 0.05026 | 1.5078 | 31.5078 | 30
| 1.995844 | 0.06072333 | 1.8217 | 31.8217 | 30 | [13 empty] | 1.976777 | 0.05918033 | 1.77541 | 31.77541 | 30 | [85 empty] | 1.963805 | 0.05662733 | 1.69882 | 31.69882 | 30 | [13 empty] | 1.922246 | 0.06118367 | 1.83551 | 31.83551 | 30 | [13 empty] | 1.910639 | 0.05045133 | 1.51354 | 31.51354 | 30
| 1.996381 | 0.06090533 | 1.82716 | 31.82716 | 30 | [13 empty] | 1.977739 | 0.05937067 | 1.78112 | 31.78112 | 30 | [85 empty] | 1.964858 | 0.056818 | 1.70454 | 31.70454 | 30 | [13 empty] | 1.843649 | 0.06158067 | 1.84742 | 31.84742 | 30 | [13 empty] | 1.911686 | 0.05062967 | 1.51889 | 31.51889 | 30
| 1.997144 | 0.06109233 | 1.83277 | 31.83277 | 30 | [13 empty] | 1.978647 | 0.05955933 | 1.78678 | 31.78678 | 30 | [85 empty] | 1.96599 | 0.05700467 | 1.71014 | 31.71014 | 30 | [31 empty] | 1.912734 | 0.050817 | 1.52451 | 31.52451 | 30
| 1.997669 | 0.061284 | 1.83852 | 31.83852 | 30 | [13 empty] | 1.97929 | 0.05974333 | 1.7923 | 31.7923 | 30 | [85 empty] | 1.966969 | 0.05718667 | 1.7156 | 31.7156 | 30 | [31 empty] | 1.91402 | 0.051004 | 1.53012 | 31.53012 | 30
| 1.99787 | 0.06146733 | 1.84402 | 31.84402 | 30 | [13 empty] | 1.979759 | 0.05993267 | 1.79798 | 31.79798 | 30 | [85 empty] | 1.968143 | 0.05737733 | 1.72132 | 31.72132 | 30 | [31 empty] | 1.914963 | 0.05118133 | 1.53544 | 31.53544 | 30
| 1.997751 | 0.06166333 | 1.8499 | 31.8499 | 30 | [13 empty] | 1.980276 | 0.06012433 | 1.80373 | 31.80373 | 30 | [85 empty] | 1.969173 | 0.05755633 | 1.72669 | 31.72669 | 30 | [31 empty] | 1.915937 | 0.05136767 | 1.54103 | 31.54103 | 30
| 1.995729 | 0.06185833 | 1.85575 | 31.85575 | 30 | [13 empty] | 1.980146 | 0.060309 | 1.80927 | 31.80927 | 30 | [85 empty] | 1.970174 | 0.05773967 | 1.73219 | 31.73219 | 30 | [31 empty] | 1.917075 | 0.05154767 | 1.54643 | 31.54643 | 30
| 1.988992 | 0.062095 | 1.86285 | 31.86285 | 30 | [13 empty] | 1.979293 | 0.06049967 | 1.81499 | 31.81499 | 30 | [85 empty] | 1.971171875 | 0.05792133 | 1.73764 | 31.73764 | 30 | [31 empty] | 1.918231 | 0.05172367 | 1.55171 | 31.55171 | 30
| 1.94699 | 0.06248367 | 1.87451 | 31.87451 | 30 | [13 empty] | 1.977073 | 0.06070933 | 1.82128 | 31.82128 | 30 | [85 empty] | 1.972092 | 0.05810367 | 1.74311 | 31.74311 | 30 | [31 empty] | 1.919322 | 0.05191433 | 1.55743 | 31.55743 | 30
[19 empty] | 1.968941 | 0.06093133 | 1.82794 | 31.82794 | 30 | [85 empty] | 1.973045 | 0.05828767 | 1.74863 | 31.74863 | 30 | [31 empty] | 1.920314 | 0.05210667 | 1.5632 | 31.5632 | 30
[19 empty] | 1.953258 | 0.06123567 | 1.83707 | 31.83707 | 30 | [85 empty] | 1.97406 | 0.05847133 | 1.75414 | 31.75414 | 30 | [31 empty] | 1.921428 | 0.05228533 | 1.56856 | 31.56856 | 30
[19 empty] | 1.888197 | 0.061748 | 1.85244 | 31.85244 | 30 | [85 empty] | 1.975082 | 0.05865333 | 1.7596 | 31.7596 | 30 | [31 empty] | 1.922597 | 0.05247033 | 1.57411 | 31.57411 | 30
[109 empty] | 1.976187 | 0.058842 | 1.76526 | 31.76526 | 30 | [31 empty] | 1.923688 | 0.052654 | 1.57962 | 31.57962 | 30
[109 empty] | 1.977034 | 0.05901667 | 1.7705 | 31.7705 | 30 | [31 empty] | 1.924808 | 0.05285133 | 1.58554 | 31.58554 | 30
[109 empty] | 1.978027 | 0.05917933 | 1.77538 | 31.77538 | 30 | [31 empty] | 1.925853 | 0.05303067 | 1.59092 | 31.59092 | 30
[109 empty] | 1.978916 | 0.05938067 | 1.78142 | 31.78142 | 30 | [31 empty] | 1.92687 | 0.05320933 | 1.59628 | 31.59628 | 30
[109 empty] | 1.979686 | 0.05956733 | 1.78702 | 31.78702 | 30 | [31 empty] | 1.927933 | 0.05339167 | 1.60175 | 31.60175 | 30
[109 empty] | 1.980437 | 0.059752 | 1.79256 | 31.79256 | 30 | [31 empty] | 1.929005 | 0.053582 | 1.60746 | 31.60746 | 30
[109 empty] | 1.980839 | 0.05994133 | 1.79824 | 31.79824 | 30 | [31 empty] | 1.930235 | 0.05377033 | 1.61311 | 31.61311 | 30
[109 empty] | 1.981322 | 0.06011733 | 1.80352 | 31.80352 | 30 | [31 empty] | 1.931103 | 0.05395633 | 1.61869 | 31.61869 | 30
[109 empty] | 1.981617 | 0.06030433 | 1.80913 | 31.80913 | 30 | [31 empty] | 1.93211 | 0.054144 | 1.62432 | 31.62432 | 30
[109 empty] | 1.981847 | 0.06048867 | 1.81466 | 31.81466 | 30 | [31 empty] | 1.933058 | 0.054326 | 1.62978 | 31.62978 | 30
[109 empty] | 1.98161 | 0.06068533 | 1.82056 | 31.82056 | 30 | [31 empty] | 1.934171 | 0.0545 | 1.635 | 31.635 | 30
[109 empty] | 1.980368 | 0.06088267 | 1.82648 | 31.82648 | 30 | [31 empty] | 1.935244 | 0.054686 | 1.64058 | 31.64058 | 30
[109 empty] | 1.977143 | 0.061084 | 1.83252 | 31.83252 | 30 | [31 empty] | 1.936084 | 0.05487133 | 1.64614 | 31.64614 | 30
[109 empty] | 1.96866 | 0.06130233 | 1.83907 | 31.83907 | 30 | [31 empty] | 1.937275 | 0.05505833 | 1.65175 | 31.65175 | 30
[109 empty] | 1.928797 | 0.06168133 | 1.85044 | 31.85044 | 30 | [31 empty] | 1.9382 | 0.055238 | 1.65714 | 31.65714 | 30
[145 empty] | 1.939324 | 0.05542133 | 1.66264 | 31.66264 | 30
[145 empty] | 1.940369 | 0.055603 | 1.66809 | 31.66809 | 30
[145 empty] | 1.941378 | 0.05578467 | 1.67354 | 31.67354 | 30
[145 empty] | 1.942307 | 0.05597533 | 1.67926 | 31.67926 | 30
[145 empty] | 1.94334 | 0.05616333 | 1.6849 | 31.6849 | 30
[145 empty] | 1.944332 | 0.05635033 | 1.69051 | 31.69051 | 30
[145 empty] | 1.945286 | 0.05653033 | 1.69591 | 31.69591 | 30
[145 empty] | 1.946546 | 0.05672267 | 1.70168 | 31.70168 | 30
[145 empty] | 1.947375 | 0.05690133 | 1.70704 | 31.70704 | 30
[145 empty] | 1.948148 | 0.05708633 | 1.71259 | 31.71259 | 30
[145 empty] | 1.949126 | 0.05726667 | 1.718 | 31.718 | 30
[145 empty] | 1.950131 | 0.057457 | 1.72371 | 31.72371 | 30
[145 empty] | 1.951138 | 0.05764267 | 1.72928 | 31.72928 | 30
[145 empty] | 1.951954 | 0.057828 | 1.73484 | 31.73484 | 30
[145 empty] | 1.9528125 | 0.05801633 | 1.74049 | 31.74049 | 30
[145 empty] | 1.953523 | 0.05819633 | 1.74589 | 31.74589 | 30
[145 empty] | 1.954411 | 0.05838467 | 1.75154 | 31.75154 | 30
[145 empty] | 1.954773 | 0.05857633 | 1.75729 | 31.75729 | 30
[145 empty] | 1.955265 | 0.05876 | 1.7628 | 31.7628 | 30
[145 empty] | 1.955565 | 0.058955 | 1.76865 | 31.76865 | 30
[145 empty] | 1.955654 | 0.05914033 | 1.77421 | 31.77421 | 30
[145 empty] | 1.955302 | 0.059326 | 1.77978 | 31.77978 | 30
[145 empty] | 1.954469 | 0.059526 | 1.78578 | 31.78578 | 30
[145 empty] | 1.952477 | 0.05971133 | 1.79134 | 31.79134 | 30
[145 empty] | 1.945426 | 0.059927 | 1.79781 | 31.79781 | 30
[145 empty] | 1.925921875 | 0.06016367 | 1.80491 | 31.80491 | 30
[145 empty] | 1.869884 | 0.06051367 | 1.81541 | 31.81541 | 30

## CHD6
CHD6_RD_1 | [17 empty] | CHD6_RD_2 | [17 empty] | CHD6_RD_3 | [17 empty] | CHD6_DD_1 | [17 empty] | CHD6_DD_2 | [17 empty] | CHD6_DD_3 | [17 empty] | CHD6_TD_1 | [17 empty] | CHD6_TD_2 | [17 empty] | CHD6_TD_3
Machine |  | Disp_Y |  |  |  | Local | [7 empty] | Fracture |  | Strain |  | Machine |  | Disp_Y |  |  |  | Local | [7 empty] | Fracture |  | Strain |  | Machine |  | Disp_Y |  |  |  | Local | [7 empty] | Fracture |  | Strain |  | Machine |  | Disp_Y |  |  |  | Local | [7 empty] | Fracture |  | Strain |  | Machine |  | Disp_Y |  |  |  | Local | [7 empty] | Fracture |  | Strain |  | Machine |  | Disp_Y |  |  |  | Local | [7 empty] | Fracture |  | Strain |  | Machine |  | Disp_Y |  |  |  | Local | [7 empty] | Fracture |  | Strain |  | Machine |  | Disp_Y |  |  |  | Local | [7 empty] | Fracture |  | Strain |  | Machine |  | Disp_Y |  |  |  | Local | [7 empty] | Fracture |  | Strain
Frame | Force | ∆L/L0 | ∆L [mm] | L1 [mm] | L0 [mm] | ∆L/L0 | ∆L [mm] | L1 [mm] | L0 [mm] | ∆L/L0 | ∆L [mm] | L1 [mm] | L0 [mm] | t0 [mm] | tf [mm] | Thickness strain | Strain rate | Frame | Force | ∆L/L0 | ∆L [mm] | L1 [mm] | L0 [mm] | ∆L/L0 | ∆L [mm] | L1 [mm] | L0 [mm] | ∆L/L0 | ∆L [mm] | L1 [mm] | L0 [mm] | t0 [mm] | tf [mm] | Thickness strain | Strain rate | Frame | Force | ∆L/L0 | ∆L [mm] | L1 [mm] | L0 [mm] | ∆L/L0 | ∆L [mm] | L1 [mm] | L0 [mm] | ∆L/L0 | ∆L [mm] | L1 [mm] | L0 [mm] | t0 [mm] | tf [mm] | Thickness strain | Strain rate | Frame | Force | ∆L/L0 | ∆L [mm] | L1 [mm] | L0 [mm] | ∆L/L0 | ∆L [mm] | L1 [mm] | L0 [mm] | ∆L/L0 | ∆L [mm] | L1 [mm] | L0 [mm] | t0 [mm] | tf [mm] | Thickness strain | Strain rate | Frame | Force | ∆L/L0 | ∆L [mm] | L1 [mm] | L0 [mm] | ∆L/L0 | ∆L [mm] | L1 [mm] | L0 [mm] | ∆L/L0 | ∆L [mm] | L1 [mm] | L0 [mm] | t0 [mm] | tf [mm] | Thickness strain | Strain rate | Frame | Force | ∆L/L0 | ∆L [mm] | L1 [mm] | L0 [mm] | ∆L/L0 | ∆L [mm] | L1 [mm] | L0 [mm] | ∆L/L0 | ∆L [mm] | L1 [mm] | L0 [mm] | t0 [mm] | tf [mm] | Thickness strain | Strain rate | Frame | Force | ∆L/L0 | ∆L [mm] | L1 [mm] | L0 [mm] | ∆L/L0 | ∆L [mm] | L1 [mm] | L0 [mm] | ∆L/L0 | ∆L [mm] | L1 [mm] | L0 [mm] | t0 [mm] | tf [mm] | Thickness strain | Strain rate | Frame | Force | ∆L/L0 | ∆L [mm] | L1 [mm] | L0 [mm] | ∆L/L0 | ∆L [mm] | L1 [mm] | L0 [mm] | ∆L/L0 | ∆L [mm] | L1 [mm] | L0 [mm] | t0 [mm] | tf [mm] | Thickness strain | Strain rate | Frame | Force | ∆L/L0 | ∆L [mm] | L1 [mm] | L0 [mm] | ∆L/L0 | ∆L [mm] | L1 [mm] | L0 [mm] | ∆L/L0 | ∆L [mm] | L1 [mm] | L0 [mm] | t0 [mm] | tf [mm] | Thickness strain | Strain rate
| 0 | 0 | 0 | 30 | 30 | [13 empty] | 0 | 0 | 0 | 30 | 30 | [13 empty] | 0 | 0 | 0 | 30 | 30 | [67 empty] | 0 | 0 | 0 | 30 | 30 | [13 empty] | 0 | 0 | 0 | 30 | 30 | [13 empty] | 0 | 0 | 0 | 30 | 30
| 0.1116786 | -1.563927e-05 | -0.000469178 | 29.99953 | 30 | [13 empty] | 0.1114126 | 1.040323e-05 | 0.000312097 | 30.00031 | 30 | [13 empty] | 0.1082396 | -6.649167e-06 | -0.000199475 | 29.9998 | 30 | [67 empty] | 0.109558 | 4.769667e-06 | 0.00014309 | 30.00014309 | 30 | [13 empty] | 0.1203086 | -1.350967e-05 | -0.00040529 | 29.99959471 | 30 | [13 empty] | 0.1115642 | 3.122577e-06 | 9.36773e-05 | 30.00009 | 30
| 0.119126 | 2.89674e-05 | 0.000869022 | 30.00087 | 30 | [13 empty] | 0.1203667 | 5.784433e-06 | 0.000173533 | 30.00017 | 30 | [13 empty] | 0.1161002 | -1.174093e-05 | -0.000352228 | 29.99965 | 30 | [67 empty] | 0.1171166 | 8.7682e-06 | 0.000263046 | 30.00026 | 30 | [13 empty] | 0.126895 | -3.8859e-06 | -0.000116577 | 29.99988 | 30 | [13 empty] | 0.1183744 | 4.743467e-06 | 0.000142304 | 30.00014 | 30
| 0.1254858 | 1.801363e-05 | 0.000540409 | 30.00054 | 30 | [13 empty] | 0.1270283 | 1.242463e-05 | 0.000372739 | 30.00037 | 30 | [13 empty] | 0.1230778 | -1.14768e-05 | -0.000344304 | 29.99966 | 30 | [67 empty] | 0.1244551 | 1.278333e-05 | 0.0003835 | 30.0003835 | 30 | [13 empty] | 0.1332966 | -1.778813e-05 | -0.000533644 | 29.99947 | 30 | [13 empty] | 0.1247985 | 1.623463e-05 | 0.000487039 | 30.00049 | 30
| 0.1313789 | 1.91345e-05 | 0.000574035 | 30.00057 | 30 | [13 empty] | 0.1330014 | 1.671813e-05 | 0.000501544 | 30.0005 | 30 | [13 empty] | 0.1291453 | -8.4933e-07 | -2.54799e-05 | 29.99997 | 30 | [67 empty] | 0.1301922 | 1.480243e-05 | 0.000444073 | 30.00044 | 30 | [13 empty] | 0.1383297 | -4.0515e-06 | -0.000121545 | 29.99988 | 30 | [13 empty] | 0.1302168 | 1.150777e-05 | 0.000345233 | 30.00035 | 30
| 0.1380067 | 1.801433e-05 | 0.00054043 | 30.00054043 | 30 | [13 empty] | 0.1391076 | 1.270723e-05 | 0.000381217 | 30.00038 | 30 | [13 empty] | 0.1351382 | 3.839467e-06 | 0.000115184 | 30.00012 | 30 | [67 empty] | 0.1362194 | 1.147917e-05 | 0.000344375 | 30.00034 | 30 | [13 empty] | 0.1427747 | -1.166217e-06 | -3.49865e-05 | 29.99997 | 30 | [13 empty] | 0.1361014 | 9.150667e-06 | 0.00027452 | 30.00027452 | 30
| 0.1440942 | 4.4621e-06 | 0.000133863 | 30.00013 | 30 | [13 empty] | 0.1451971 | 4.448e-05 | 0.0013344 | 30.0013344 | 30 | [13 empty] | 0.1406668 | -6.770867e-06 | -0.000203126 | 29.9998 | 30 | [67 empty] | 0.1415703 | 2.002507e-05 | 0.000600752 | 30.0006 | 30 | [13 empty] | 0.1456222 | -2.527297e-05 | -0.000758189 | 29.99924 | 30 | [13 empty] | 0.1410639 | 1.958327e-05 | 0.000587498 | 30.00059 | 30
| 0.1497139 | 1.39595e-05 | 0.000418785 | 30.00042 | 30 | [13 empty] | 0.1502892 | 1.72306e-05 | 0.000516918 | 30.00052 | 30 | [13 empty] | 0.1453226 | 3.060273e-07 | 9.18082e-06 | 30.00001 | 30 | [67 empty] | 0.1461507 | 1.723887e-05 | 0.000517166 | 30.00052 | 30 | [13 empty] | 0.1471617 | 4.484433e-06 | 0.000134533 | 30.00013 | 30 | [13 empty] | 0.1454632 | 1.008583e-05 | 0.000302575 | 30.0003 | 30
| 0.1552843 | 1.689297e-05 | 0.000506789 | 30.00051 | 30 | [13 empty] | 0.1556821 | 2.551817e-05 | 0.000765545 | 30.00077 | 30 | [13 empty] | 0.1499864 | 7.0918e-06 | 0.000212754 | 30.00021 | 30 | [67 empty] | 0.1507853 | 2.568453e-05 | 0.000770536 | 30.00077 | 30 | [13 empty] | 0.1482207 | 6.4506e-06 | 0.000193518 | 30.00019 | 30 | [13 empty] | 0.1498742 | 2.58821e-05 | 0.000776463 | 30.00078 | 30
| 0.1605778 | 9.8576e-06 | 0.000295728 | 30.0003 | 30 | [13 empty] | 0.160807 | 2.459943e-05 | 0.000737983 | 30.00074 | 30 | [13 empty] | 0.1547484 | 1.317803e-05 | 0.000395341 | 30.0004 | 30 | [67 empty] | 0.1551729 | 2.979543e-05 | 0.000893863 | 30.00089 | 30 | [13 empty] | 0.1475988 | -1.53867e-06 | -4.61601e-05 | 29.99995 | 30 | [13 empty] | 0.1542631 | 2.344607e-05 | 0.000703382 | 30.0007 | 30
| 0.1659454 | 2.74476e-05 | 0.000823428 | 30.00082 | 30 | [13 empty] | 0.1660749 | 2.241223e-05 | 0.000672367 | 30.00067 | 30 | [13 empty] | 0.1596313 | 1.94688e-05 | 0.000584064 | 30.00058 | 30 | [67 empty] | 0.1594154 | 2.319923e-05 | 0.000695977 | 30.0007 | 30 | [13 empty] | 0.1452005 | -2.957927e-06 | -8.87378e-05 | 29.99991 | 30 | [13 empty] | 0.1583821 | 2.64478e-05 | 0.000793434 | 30.00079 | 30
| 0.1713051 | 2.039867e-05 | 0.00061196 | 30.00061196 | 30 | [13 empty] | 0.1713153 | 2.69358e-05 | 0.000808074 | 30.00081 | 30 | [13 empty] | 0.1643053 | 2.202203e-05 | 0.000660661 | 30.00066 | 30 | [67 empty] | 0.1638541 | 3.302483e-05 | 0.000990745 | 30.00099 | 30 | [13 empty] | 0.1382149 | -3.394367e-06 | -0.000101831 | 29.9999 | 30 | [13 empty] | 0.1628873 | 3.23682e-05 | 0.000971046 | 30.00097 | 30
| 0.1767782 | 3.03051e-05 | 0.000909153 | 30.00091 | 30 | [13 empty] | 0.1767751 | 3.044093e-05 | 0.000913228 | 30.00091 | 30 | [13 empty] | 0.1695293 | 1.95963e-05 | 0.000587889 | 30.00059 | 30 | [67 empty] | 0.1680725 | 4.044433e-05 | 0.00121333 | 30.00121333 | 30 | [13 empty] | 0.129182 | -1.124773e-05 | -0.000337432 | 29.99966 | 30 | [13 empty] | 0.1670405 | 3.595767e-05 | 0.00107873 | 30.00107873 | 30
| 0.1824645 | 2.961353e-05 | 0.000888406 | 30.00089 | 30 | [13 empty] | 0.182367 | 4.7431e-05 | 0.00142293 | 30.00142293 | 30 | [13 empty] | 0.174321 | 2.364267e-05 | 0.00070928 | 30.00070928 | 30 | [67 empty] | 0.1725115 | 3.597333e-05 | 0.0010792 | 30.0010792 | 30 | [13 empty] | 0.1225988 | -9.2264e-06 | -0.000276792 | 29.99972 | 30 | [13 empty] | 0.1714139 | 2.345397e-05 | 0.000703619 | 30.0007 | 30
| 0.1878326 | 3.420733e-05 | 0.00102622 | 30.00102622 | 30 | [13 empty] | 0.1876309 | 4.588033e-05 | 0.00137641 | 30.00137641 | 30 | [13 empty] | 0.1794848 | 2.476867e-05 | 0.00074306 | 30.00074306 | 30 | [67 empty] | 0.1771674 | 5.279967e-05 | 0.00158399 | 30.00158399 | 30 | [13 empty] | 0.1184646 | -1.12003e-05 | -0.000336009 | 29.99966 | 30 | [13 empty] | 0.175955 | 3.303293e-05 | 0.000990988 | 30.00099 | 30
| 0.1936003 | 2.64077e-05 | 0.000792231 | 30.00079 | 30 | [13 empty] | 0.1934258 | 3.974967e-05 | 0.00119249 | 30.00119249 | 30 | [13 empty] | 0.184532 | 2.51679e-05 | 0.000755037 | 30.00076 | 30 | [67 empty] | 0.1816377 | 4.627033e-05 | 0.00138811 | 30.00138811 | 30 | [13 empty] | 0.1156872 | -1.867737e-05 | -0.000560321 | 29.99944 | 30 | [13 empty] | 0.1805898 | 4.245933e-05 | 0.00127378 | 30.00127378 | 30
| 0.1996463 | 5.060967e-05 | 0.00151829 | 30.00151829 | 30 | [13 empty] | 0.1991444 | 4.6959e-05 | 0.00140877 | 30.00140877 | 30 | [13 empty] | 0.1897085 | 3.390767e-05 | 0.00101723 | 30.00101723 | 30 | [67 empty] | 0.1863069 | 4.999433e-05 | 0.00149983 | 30.00149983 | 30 | [13 empty] | 0.1158212 | -1.106443e-05 | -0.000331933 | 29.99967 | 30 | [13 empty] | 0.1851301 | 3.9446e-05 | 0.00118338 | 30.00118338 | 30
| 0.2057002 | 4.322467e-05 | 0.00129674 | 30.00129674 | 30 | [13 empty] | 0.2050166 | 5.2167e-05 | 0.00156501 | 30.00156501 | 30 | [13 empty] | 0.1951015 | 3.202183e-05 | 0.000960655 | 30.00096 | 30 | [67 empty] | 0.1907377 | 5.1694e-05 | 0.00155082 | 30.00155082 | 30 | [13 empty] | 0.1179365 | -9.460967e-06 | -0.000283829 | 29.99972 | 30 | [13 empty] | 0.1898773 | 3.765333e-05 | 0.0011296 | 30.0011296 | 30
| 0.2120472 | 4.731233e-05 | 0.00141937 | 30.00141937 | 30 | [13 empty] | 0.2110696 | 6.140867e-05 | 0.00184226 | 30.00184226 | 30 | [13 empty] | 0.2005522 | 3.3562e-05 | 0.00100686 | 30.00100686 | 30 | [67 empty] | 0.1955225 | 5.492333e-05 | 0.0016477 | 30.0016477 | 30 | [13 empty] | 0.121679 | 2.397443e-06 | 7.19233e-05 | 30.00007 | 30 | [13 empty] | 0.1948833 | 3.756633e-05 | 0.00112699 | 30.00112699 | 30
| 0.2183151 | 5.495533e-05 | 0.00164866 | 30.00164866 | 30 | [13 empty] | 0.2170315 | 5.5999e-05 | 0.00167997 | 30.00167997 | 30 | [13 empty] | 0.2064459 | 3.9419e-05 | 0.00118257 | 30.00118257 | 30 | [67 empty] | 0.2006165 | 5.061433e-05 | 0.00151843 | 30.00151843 | 30 | [13 empty] | 0.1266817 | -1.268847e-06 | -3.80654e-05 | 29.99996 | 30 | [13 empty] | 0.1996832 | 4.979267e-05 | 0.00149378 | 30.00149378 | 30
| 0.2248451 | 5.805133e-05 | 0.00174154 | 30.00174154 | 30 | [13 empty] | 0.2230202 | 6.202667e-05 | 0.0018608 | 30.0018608 | 30 | [13 empty] | 0.212295 | 4.654833e-05 | 0.00139645 | 30.00139645 | 30 | [67 empty] | 0.205617 | 7.6998e-05 | 0.00230994 | 30.00230994 | 30 | [13 empty] | 0.1325532 | 9.005133e-06 | 0.000270154 | 30.00027 | 30 | [13 empty] | 0.2047045 | 5.413733e-05 | 0.00162412 | 30.00162412 | 30
| 0.2313575 | 5.838267e-05 | 0.00175148 | 30.00175148 | 30 | [13 empty] | 0.2292346 | 7.682667e-05 | 0.0023048 | 30.0023048 | 30 | [13 empty] | 0.2182319 | 4.964633e-05 | 0.00148939 | 30.00148939 | 30 | [67 empty] | 0.2108393 | 7.005133e-05 | 0.00210154 | 30.00210154 | 30 | [13 empty] | 0.1391863 | 1.414903e-05 | 0.000424471 | 30.00042 | 30 | [13 empty] | 0.2098081 | 5.3592e-05 | 0.00160776 | 30.00160776 | 30
| 0.2381811 | 5.821667e-05 | 0.0017465 | 30.0017465 | 30 | [13 empty] | 0.2354925 | 8.0449e-05 | 0.00241347 | 30.00241347 | 30 | [13 empty] | 0.2241866 | 4.120233e-05 | 0.00123607 | 30.00123607 | 30 | [67 empty] | 0.2159151 | 7.385133e-05 | 0.00221554 | 30.00221554 | 30 | [13 empty] | 0.1455146 | 5.098167e-06 | 0.000152945 | 30.00015 | 30 | [13 empty] | 0.2148952 | 4.187467e-05 | 0.00125624 | 30.00125624 | 30
| 0.2451357 | 6.854933e-05 | 0.00205648 | 30.00205648 | 30 | [13 empty] | 0.2418458 | 7.2272e-05 | 0.00216816 | 30.00216816 | 30 | [13 empty] | 0.2300967 | 6.0485e-05 | 0.00181455 | 30.00181455 | 30 | [67 empty] | 0.2208493 | 8.345767e-05 | 0.00250373 | 30.00250373 | 30 | [13 empty] | 0.1509318 | -2.0002e-05 | -0.00060006 | 29.99939994 | 30 | [13 empty] | 0.2199556 | 6.121467e-05 | 0.00183644 | 30.00183644 | 30
| 0.2524637 | 5.647833e-05 | 0.00169435 | 30.00169435 | 30 | [13 empty] | 0.2485576 | 6.9764e-05 | 0.00209292 | 30.00209292 | 30 | [13 empty] | 0.2363301 | 5.587433e-05 | 0.00167623 | 30.00167623 | 30 | [67 empty] | 0.2263688 | 9.8243e-05 | 0.00294729 | 30.00294729 | 30 | [13 empty] | 0.1556948 | 1.138833e-05 | 0.00034165 | 30.00034165 | 30 | [13 empty] | 0.2250247 | 6.5939e-05 | 0.00197817 | 30.00197817 | 30
| 0.2596265 | 6.561967e-05 | 0.00196859 | 30.00196859 | 30 | [13 empty] | 0.2552663 | 8.033233e-05 | 0.00240997 | 30.00240997 | 30 | [13 empty] | 0.2426733 | 6.103433e-05 | 0.00183103 | 30.00183103 | 30 | [67 empty] | 0.2316533 | 8.6949e-05 | 0.00260847 | 30.00260847 | 30 | [13 empty] | 0.160541 | 4.390533e-05 | 0.00131716 | 30.00131716 | 30 | [13 empty] | 0.2301786 | 8.443233e-05 | 0.00253297 | 30.00253297 | 30
| 0.2671302 | 7.942867e-05 | 0.00238286 | 30.00238286 | 30 | [13 empty] | 0.262115 | 7.228867e-05 | 0.00216866 | 30.00216866 | 30 | [13 empty] | 0.2489971 | 6.473867e-05 | 0.00194216 | 30.00194216 | 30 | [67 empty] | 0.2370462 | 7.4892e-05 | 0.00224676 | 30.00224676 | 30 | [13 empty] | 0.1650139 | 3.093173e-05 | 0.000927952 | 30.00093 | 30 | [13 empty] | 0.2352633 | 9.312767e-05 | 0.00279383 | 30.00279383 | 30
| 0.2746759 | 7.0081e-05 | 0.00210243 | 30.00210243 | 30 | [13 empty] | 0.2692666 | 8.079833e-05 | 0.00242395 | 30.00242395 | 30 | [13 empty] | 0.2554047 | 6.6959e-05 | 0.00200877 | 30.00200877 | 30 | [67 empty] | 0.2425795 | 8.955267e-05 | 0.00268658 | 30.00268658 | 30 | [13 empty] | 0.1696309 | 2.258093e-05 | 0.000677428 | 30.00068 | 30 | [13 empty] | 0.2403867 | 9.352767e-05 | 0.00280583 | 30.00280583 | 30
| 0.2824219 | 9.1697e-05 | 0.00275091 | 30.00275091 | 30 | [13 empty] | 0.2766833 | 9.050333e-05 | 0.0027151 | 30.0027151 | 30 | [13 empty] | 0.2621175 | 7.073933e-05 | 0.00212218 | 30.00212218 | 30 | [67 empty] | 0.248379 | 8.4086e-05 | 0.00252258 | 30.00252258 | 30 | [13 empty] | 0.1741591 | 2.58426e-05 | 0.000775278 | 30.00078 | 30 | [13 empty] | 0.2457901 | 8.283733e-05 | 0.00248512 | 30.00248512 | 30
| 0.2901145 | 8.294667e-05 | 0.0024884 | 30.0024884 | 30 | [13 empty] | 0.2839356 | 0.0001041897 | 0.00312569 | 30.00312569 | 30 | [13 empty] | 0.2688006 | 7.409833e-05 | 0.00222295 | 30.00222295 | 30 | [67 empty] | 0.2540786 | 0.0001018367 | 0.0030551 | 30.0030551 | 30 | [13 empty] | 0.1786167 | 3.273527e-05 | 0.000982058 | 30.00098 | 30 | [13 empty] | 0.2511989 | 7.864167e-05 | 0.00235925 | 30.00235925 | 30
| 0.2981719 | 8.5713e-05 | 0.00257139 | 30.00257139 | 30 | [13 empty] | 0.2914395 | 9.464067e-05 | 0.00283922 | 30.00283922 | 30 | [13 empty] | 0.2756606 | 7.749633e-05 | 0.00232489 | 30.00232489 | 30 | [67 empty] | 0.2599003 | 0.0001047557 | 0.00314267 | 30.00314267 | 30 | [13 empty] | 0.1832464 | 3.146273e-05 | 0.000943882 | 30.00094 | 30 | [13 empty] | 0.256736 | 0.0001090647 | 0.00327194 | 30.00327194 | 30
| 0.3061058 | 9.711467e-05 | 0.00291344 | 30.00291344 | 30 | [13 empty] | 0.298869 | 0.000108339 | 0.00325017 | 30.00325017 | 30 | [13 empty] | 0.282608 | 7.867133e-05 | 0.00236014 | 30.00236014 | 30 | [67 empty] | 0.2660532 | 9.916633e-05 | 0.00297499 | 30.00297499 | 30 | [13 empty] | 0.1876971 | 3.842e-05 | 0.0011526 | 30.0011526 | 30 | [13 empty] | 0.262155 | 0.0001251113 | 0.00375334 | 30.00375334 | 30
| 0.3143214 | 0.0001023413 | 0.00307024 | 30.00307024 | 30 | [13 empty] | 0.306461 | 0.0001114573 | 0.00334372 | 30.00334372 | 30 | [13 empty] | 0.2896939 | 8.5488e-05 | 0.00256464 | 30.00256464 | 30 | [67 empty] | 0.2720993 | 0.0001036447 | 0.00310934 | 30.00310934 | 30 | [13 empty] | 0.1924379 | 3.542567e-05 | 0.00106277 | 30.00106277 | 30 | [13 empty] | 0.2677448 | 0.000125118 | 0.00375354 | 30.00375354 | 30
| 0.3226246 | 0.000109391 | 0.00328173 | 30.00328173 | 30 | [13 empty] | 0.3144397 | 0.000122136 | 0.00366408 | 30.00366408 | 30 | [13 empty] | 0.2967501 | 8.329167e-05 | 0.00249875 | 30.00249875 | 30 | [67 empty] | 0.2786079 | 0.0001115697 | 0.00334709 | 30.00334709 | 30 | [13 empty] | 0.1972958 | 4.4389e-05 | 0.00133167 | 30.00133167 | 30 | [13 empty] | 0.27344 | 0.0001026793 | 0.00308038 | 30.00308038 | 30
| 0.3310274 | 0.0001083853 | 0.00325156 | 30.00325156 | 30 | [13 empty] | 0.322093 | 0.0001216623 | 0.00364987 | 30.00364987 | 30 | [13 empty] | 0.3040271 | 8.823367e-05 | 0.00264701 | 30.00264701 | 30 | [67 empty] | 0.2847784 | 0.00011196 | 0.0033588 | 30.0033588 | 30 | [13 empty] | 0.2022066 | 4.4449e-05 | 0.00133347 | 30.00133347 | 30 | [13 empty] | 0.279167 | 9.667767e-05 | 0.00290033 | 30.00290033 | 30
| 0.3397442 | 0.0001137043 | 0.00341113 | 30.00341113 | 30 | [13 empty] | 0.3299795 | 0.000112581 | 0.00337743 | 30.00337743 | 30 | [13 empty] | 0.3113974 | 9.735533e-05 | 0.00292066 | 30.00292066 | 30 | [67 empty] | 0.2911288 | 0.0001175277 | 0.00352583 | 30.00352583 | 30 | [13 empty] | 0.2072017 | 4.3507e-05 | 0.00130521 | 30.00130521 | 30 | [13 empty] | 0.284968 | 9.962233e-05 | 0.00298867 | 30.00298867 | 30
| 0.3485008 | 0.000115221 | 0.00345663 | 30.00345663 | 30 | [13 empty] | 0.3380187 | 0.0001282377 | 0.00384713 | 30.00384713 | 30 | [13 empty] | 0.3191796875 | 9.739933e-05 | 0.00292198 | 30.00292198 | 30 | [67 empty] | 0.2974265 | 0.0001204493 | 0.00361348 | 30.00361348 | 30 | [13 empty] | 0.2124445 | 5.0305e-05 | 0.00150915 | 30.00150915 | 30 | [13 empty] | 0.2911302 | 0.000113411 | 0.00340233 | 30.00340233 | 30
| 0.35738 | 0.0001249357 | 0.00374807 | 30.00374807 | 30 | [13 empty] | 0.3463266 | 0.0001276623 | 0.00382987 | 30.00382987 | 30 | [13 empty] | 0.3268837 | 9.0002e-05 | 0.00270006 | 30.00270006 | 30 | [67 empty] | 0.3041264 | 0.0001208847 | 0.00362654 | 30.00362654 | 30 | [13 empty] | 0.21769 | 5.062933e-05 | 0.00151888 | 30.00151888 | 30 | [13 empty] | 0.2971989 | 8.853767e-05 | 0.00265613 | 30.00265613 | 30
| 0.3665078 | 0.0001262137 | 0.00378641 | 30.00378641 | 30 | [13 empty] | 0.3546294 | 0.0001364563 | 0.00409369 | 30.00409369 | 30 | [13 empty] | 0.3347199 | 0.000105545 | 0.00316635 | 30.00316635 | 30 | [67 empty] | 0.310689 | 0.0001369337 | 0.00410801 | 30.00410801 | 30 | [13 empty] | 0.2228999 | 6.568333e-05 | 0.0019705 | 30.0019705 | 30 | [13 empty] | 0.303146 | 0.0001084323 | 0.00325297 | 30.00325297 | 30
| 0.3754766 | 0.0001237397 | 0.00371219 | 30.00371219 | 30 | [13 empty] | 0.3626832 | 0.00013704 | 0.0041112 | 30.0041112 | 30 | [13 empty] | 0.3425904 | 0.000112775 | 0.00338325 | 30.00338325 | 30 | [67 empty] | 0.3176673 | 0.0001281363 | 0.00384409 | 30.00384409 | 30 | [13 empty] | 0.2284332 | 5.702e-05 | 0.0017106 | 30.0017106 | 30 | [13 empty] | 0.3094804 | 0.0001356627 | 0.00406988 | 30.00406988 | 30
| 0.384786 | 9.218e-05 | 0.0027654 | 30.0027654 | 30 | [13 empty] | 0.3711682 | 0.0001350117 | 0.00405035 | 30.00405035 | 30 | [13 empty] | 0.3509118 | 0.0001237427 | 0.00371228 | 30.00371228 | 30 | [67 empty] | 0.3242577 | 0.0001469423 | 0.00440827 | 30.00440827 | 30 | [13 empty] | 0.2338221 | 6.234467e-05 | 0.00187034 | 30.00187034 | 30 | [13 empty] | 0.3160448 | 0.0001384783 | 0.00415435 | 30.00415435 | 30
| 0.3944313 | 0.0001437767 | 0.0043133 | 30.0043133 | 30 | [13 empty] | 0.3796483 | 0.0001415243 | 0.00424573 | 30.00424573 | 30 | [13 empty] | 0.3591575 | 0.0001068837 | 0.00320651 | 30.00320651 | 30 | [67 empty] | 0.3311551 | 0.000131809 | 0.00395427 | 30.00395427 | 30 | [13 empty] | 0.2391723 | 6.149567e-05 | 0.00184487 | 30.00184487 | 30 | [13 empty] | 0.3223657 | 0.000127151 | 0.00381453 | 30.00381453 | 30
| 0.4041266 | 0.0001318733 | 0.0039562 | 30.0039562 | 30 | [13 empty] | 0.3882592 | 0.0001346877 | 0.00404063 | 30.00404063 | 30 | [13 empty] | 0.3674445 | 0.0001422 | 0.004266 | 30.004266 | 30 | [67 empty] | 0.3379944 | 0.0001436473 | 0.00430942 | 30.00430942 | 30 | [13 empty] | 0.2447666 | 7.4749e-05 | 0.00224247 | 30.00224247 | 30 | [13 empty] | 0.3287796 | 0.000126969 | 0.00380907 | 30.00380907 | 30
| 0.4139504 | 0.000155343 | 0.00466029 | 30.00466029 | 30 | [13 empty] | 0.3969701 | 0.0001277157 | 0.00383147 | 30.00383147 | 30 | [13 empty] | 0.3760254 | 0.000138047 | 0.00414141 | 30.00414141 | 30 | [67 empty] | 0.3448248 | 0.000143576 | 0.00430728 | 30.00430728 | 30 | [13 empty] | 0.2505203 | 6.593233e-05 | 0.00197797 | 30.00197797 | 30 | [13 empty] | 0.335355 | 0.000112391 | 0.00337173 | 30.00337173 | 30
| 0.4238146 | 0.0001668203 | 0.00500461 | 30.00500461 | 30 | [13 empty] | 0.4057236 | 0.0001629647 | 0.00488894 | 30.00488894 | 30 | [13 empty] | 0.3847542 | 0.0001199983 | 0.00359995 | 30.00359995 | 30 | [67 empty] | 0.3517549 | 0.0001556353 | 0.00466906 | 30.00466906 | 30 | [13 empty] | 0.2563136 | 7.256867e-05 | 0.00217706 | 30.00217706 | 30 | [13 empty] | 0.3420631 | 0.0001420147 | 0.00426044 | 30.00426044 | 30
| 0.433904 | 0.000157108 | 0.00471324 | 30.00471324 | 30 | [13 empty] | 0.414536 | 0.0001621387 | 0.00486416 | 30.00486416 | 30 | [13 empty] | 0.3938124 | 0.000133298 | 0.00399894 | 30.00399894 | 30 | [67 empty] | 0.3588843 | 0.0001485873 | 0.00445762 | 30.00445762 | 30 | [13 empty] | 0.2623536 | 7.909267e-05 | 0.00237278 | 30.00237278 | 30 | [13 empty] | 0.3488849 | 0.000138354 | 0.00415062 | 30.00415062 | 30
| 0.4442998 | 0.0001442433 | 0.0043273 | 30.0043273 | 30 | [13 empty] | 0.4236441 | 0.0001609713 | 0.00482914 | 30.00482914 | 30 | [13 empty] | 0.4029102 | 0.000169216 | 0.00507648 | 30.00507648 | 30 | [67 empty] | 0.3662402 | 0.000165516 | 0.00496548 | 30.00496548 | 30 | [13 empty] | 0.2684683 | 7.596033e-05 | 0.00227881 | 30.00227881 | 30 | [13 empty] | 0.3557258 | 0.0001532237 | 0.00459671 | 30.00459671 | 30
| 0.4545649 | 0.0001377323 | 0.00413197 | 30.00413197 | 30 | [13 empty] | 0.4328705 | 0.0001613653 | 0.00484096 | 30.00484096 | 30 | [13 empty] | 0.4119478 | 0.0001326853 | 0.00398056 | 30.00398056 | 30 | [67 empty] | 0.3734708 | 0.0001734577 | 0.00520373 | 30.00520373 | 30 | [13 empty] | 0.2744223 | 9.282833e-05 | 0.00278485 | 30.00278485 | 30 | [13 empty] | 0.3626794 | 0.000151467 | 0.00454401 | 30.00454401 | 30
| 0.4649378 | 0.0001804983 | 0.00541495 | 30.00541495 | 30 | [13 empty] | 0.4423561 | 0.0001827993 | 0.00548398 | 30.00548398 | 30 | [13 empty] | 0.4208227 | 0.0001492187 | 0.00447656 | 30.00447656 | 30 | [67 empty] | 0.3807049 | 0.00017491 | 0.0052473 | 30.0052473 | 30 | [13 empty] | 0.2805789 | 9.942033e-05 | 0.00298261 | 30.00298261 | 30 | [13 empty] | 0.3700284 | 0.00014866 | 0.0044598 | 30.0044598 | 30
| 0.4755534 | 0.000179436 | 0.00538308 | 30.00538308 | 30 | [13 empty] | 0.4520284 | 0.0001751 | 0.005253 | 30.005253 | 30 | [13 empty] | 0.4303572 | 0.0001466987 | 0.00440096 | 30.00440096 | 30 | [67 empty] | 0.3882614 | 0.0001695273 | 0.00508582 | 30.00508582 | 30 | [13 empty] | 0.2867649 | 0.000107089 | 0.00321267 | 30.00321267 | 30 | [13 empty] | 0.3772764 | 0.00014978 | 0.0044934 | 30.0044934 | 30
| 0.4864676 | 0.0001938023 | 0.00581407 | 30.00581407 | 30 | [13 empty] | 0.4617339 | 0.0001637433 | 0.0049123 | 30.0049123 | 30 | [13 empty] | 0.4398263 | 0.0001511423 | 0.00453427 | 30.00453427 | 30 | [67 empty] | 0.3958488 | 0.0001770403 | 0.00531121 | 30.00531121 | 30 | [13 empty] | 0.2930934 | 8.068933e-05 | 0.00242068 | 30.00242068 | 30 | [13 empty] | 0.3843274 | 0.0001598923 | 0.00479677 | 30.00479677 | 30
| 0.4974609 | 0.0001955723 | 0.00586717 | 30.00586717 | 30 | [13 empty] | 0.4716421 | 0.0001786247 | 0.00535874 | 30.00535874 | 30 | [13 empty] | 0.4492347 | 0.0001537127 | 0.00461138 | 30.00461138 | 30 | [67 empty] | 0.4034497 | 0.0001869693 | 0.00560908 | 30.00560908 | 30 | [13 empty] | 0.299285 | 0.0001084923 | 0.00325477 | 30.00325477 | 30 | [13 empty] | 0.3916702 | 0.0001628063 | 0.00488419 | 30.00488419 | 30
| 0.5087255 | 0.000194734 | 0.00584202 | 30.00584202 | 30 | [13 empty] | 0.4816064 | 0.0001803453 | 0.00541036 | 30.00541036 | 30 | [13 empty] | 0.4589312 | 0.000156356 | 0.00469068 | 30.00469068 | 30 | [67 empty] | 0.410986 | 0.0001895633 | 0.0056869 | 30.0056869 | 30 | [13 empty] | 0.3056761 | 8.568067e-05 | 0.00257042 | 30.00257042 | 30 | [13 empty] | 0.3987903 | 0.0001522577 | 0.00456773 | 30.00456773 | 30
| 0.5198318 | 0.0002131213 | 0.00639364 | 30.00639364 | 30 | [13 empty] | 0.4917564 | 0.0001973197 | 0.00591959 | 30.00591959 | 30 | [13 empty] | 0.4685735 | 0.000166289 | 0.00498867 | 30.00498867 | 30 | [67 empty] | 0.418514 | 0.0001967063 | 0.00590119 | 30.00590119 | 30 | [13 empty] | 0.3120531 | 9.8159e-05 | 0.00294477 | 30.00294477 | 30 | [13 empty] | 0.4060949 | 0.0001657973 | 0.00497392 | 30.00497392 | 30
| 0.5313066 | 0.0002091627 | 0.00627488 | 30.00627488 | 30 | [13 empty] | 0.5018408 | 0.000205278 | 0.00615834 | 30.00615834 | 30 | [13 empty] | 0.4782824 | 0.0001730647 | 0.00519194 | 30.00519194 | 30 | [67 empty] | 0.426454 | 0.0001974957 | 0.00592487 | 30.00592487 | 30 | [13 empty] | 0.3189413 | 0.0001018643 | 0.00305593 | 30.00305593 | 30 | [13 empty] | 0.4133568 | 0.000176255 | 0.00528765 | 30.00528765 | 30
| 0.5429035 | 0.0002218143 | 0.00665443 | 30.00665443 | 30 | [13 empty] | 0.5123121 | 0.0002099253 | 0.00629776 | 30.00629776 | 30 | [13 empty] | 0.4880209 | 0.0001476703 | 0.00443011 | 30.00443011 | 30 | [67 empty] | 0.4344014 | 0.0002013283 | 0.00603985 | 30.00603985 | 30 | [13 empty] | 0.3253293 | 0.00010403 | 0.0031209 | 30.0031209 | 30 | [13 empty] | 0.4211024 | 0.000171435 | 0.00514305 | 30.00514305 | 30
| 0.5543099 | 0.0002184963 | 0.00655489 | 30.00655489 | 30 | [13 empty] | 0.522774 | 0.0002126327 | 0.00637898 | 30.00637898 | 30 | [13 empty] | 0.4979906 | 0.0001866787 | 0.00560036 | 30.00560036 | 30 | [67 empty] | 0.4423564 | 0.0002109323 | 0.00632797 | 30.00632797 | 30 | [13 empty] | 0.3318198 | 0.000128784 | 0.00386352 | 30.00386352 | 30 | [13 empty] | 0.4288386 | 0.000195848 | 0.00587544 | 30.00587544 | 30
| 0.5659818 | 0.000232364 | 0.00697092 | 30.00697092 | 30 | [13 empty] | 0.5331735 | 0.000209495 | 0.00628485 | 30.00628485 | 30 | [13 empty] | 0.5080174 | 0.000162741 | 0.00488223 | 30.00488223 | 30 | [67 empty] | 0.4504174 | 0.0002125567 | 0.0063767 | 30.0063767 | 30 | [13 empty] | 0.3384489 | 0.000108247 | 0.00324741 | 30.00324741 | 30 | [13 empty] | 0.4368528 | 0.0001848977 | 0.00554693 | 30.00554693 | 30
| 0.5778542 | 0.0002377637 | 0.00713291 | 30.00713291 | 30 | [13 empty] | 0.5440818 | 0.000218345 | 0.00655035 | 30.00655035 | 30 | [13 empty] | 0.5181971 | 0.0001898207 | 0.00569462 | 30.00569462 | 30 | [67 empty] | 0.4585528 | 0.000215678 | 0.00647034 | 30.00647034 | 30 | [13 empty] | 0.3451932 | 0.0001129333 | 0.003388 | 30.003388 | 30 | [13 empty] | 0.4448717 | 0.0001966567 | 0.0058997 | 30.0058997 | 30
| 0.5893376 | 0.0002357717 | 0.00707315 | 30.00707315 | 30 | [13 empty] | 0.5548574 | 0.0002116983 | 0.00635095 | 30.00635095 | 30 | [13 empty] | 0.5286572 | 0.000170419 | 0.00511257 | 30.00511257 | 30 | [67 empty] | 0.4665139 | 0.0002236427 | 0.00670928 | 30.00670928 | 30 | [13 empty] | 0.3520133 | 0.000121087 | 0.00363261 | 30.00363261 | 30 | [13 empty] | 0.4529836 | 0.000189449 | 0.00568347 | 30.00568347 | 30
| 0.6012104 | 0.0002661323 | 0.00798397 | 30.00798397 | 30 | [13 empty] | 0.5658138 | 0.0002395277 | 0.00718583 | 30.00718583 | 30 | [13 empty] | 0.5392877 | 0.0002043737 | 0.00613121 | 30.00613121 | 30 | [67 empty] | 0.4750168 | 0.0002320147 | 0.00696044 | 30.00696044 | 30 | [13 empty] | 0.3588489 | 4.409167e-05 | 0.00132275 | 30.00132275 | 30 | [13 empty] | 0.4610311 | 0.0002033507 | 0.00610052 | 30.00610052 | 30
| 0.6130311 | 0.000260013 | 0.00780039 | 30.00780039 | 30 | [13 empty] | 0.5772845 | 0.000227932 | 0.00683796 | 30.00683796 | 30 | [13 empty] | 0.5500703125 | 0.0001912603 | 0.00573781 | 30.00573781 | 30 | [67 empty] | 0.4833596 | 0.000237482 | 0.00712446 | 30.00712446 | 30 | [13 empty] | 0.3660058 | 0.0001289473 | 0.00386842 | 30.00386842 | 30 | [13 empty] | 0.4690244 | 0.000205352 | 0.00616056 | 30.00616056 | 30
| 0.6250515 | 0.0002583153 | 0.00774946 | 30.00774946 | 30 | [13 empty] | 0.588821 | 0.0002437457 | 0.00731237 | 30.00731237 | 30 | [13 empty] | 0.5608535 | 0.0002126493 | 0.00637948 | 30.00637948 | 30 | [67 empty] | 0.4917005 | 0.0002351897 | 0.00705569 | 30.00705569 | 30 | [13 empty] | 0.3729606 | 0.000109729 | 0.00329187 | 30.00329187 | 30 | [13 empty] | 0.4771909 | 0.000203659 | 0.00610977 | 30.00610977 | 30
| 0.6374007 | 0.0002719913 | 0.00815974 | 30.00815974 | 30 | [13 empty] | 0.6001859 | 0.00025948 | 0.0077844 | 30.0077844 | 30 | [13 empty] | 0.571889 | 0.000221268 | 0.00663804 | 30.00663804 | 30 | [67 empty] | 0.500236 | 0.0002451887 | 0.00735566 | 30.00735566 | 30 | [13 empty] | 0.3802459 | 0.000100405 | 0.00301215 | 30.00301215 | 30 | [13 empty] | 0.4852503 | 0.000195902 | 0.00587706 | 30.00587706 | 30
| 0.6497766 | 0.0002777983 | 0.00833395 | 30.00833395 | 30 | [13 empty] | 0.611894 | 0.0002554347 | 0.00766304 | 30.00766304 | 30 | [13 empty] | 0.5829283 | 0.0002324217 | 0.00697265 | 30.00697265 | 30 | [67 empty] | 0.508794 | 0.0002528117 | 0.00758435 | 30.00758435 | 30 | [13 empty] | 0.3873614 | 0.0001418053 | 0.00425416 | 30.00425416 | 30 | [13 empty] | 0.4938372 | 0.000218175 | 0.00654525 | 30.00654525 | 30
| 0.6621342 | 0.000276793 | 0.00830379 | 30.00830379 | 30 | [13 empty] | 0.6232703 | 0.0002690927 | 0.00807278 | 30.00807278 | 30 | [13 empty] | 0.5941577 | 0.0002250497 | 0.00675149 | 30.00675149 | 30 | [67 empty] | 0.5173308 | 0.000259902 | 0.00779706 | 30.00779706 | 30 | [13 empty] | 0.3946135 | 0.0001779433 | 0.0053383 | 30.0053383 | 30 | [13 empty] | 0.5021906 | 0.000222274 | 0.00666822 | 30.00666822 | 30
| 0.6749144 | 0.0002797767 | 0.0083933 | 30.0083933 | 30 | [13 empty] | 0.6350475 | 0.0002746887 | 0.00824066 | 30.00824066 | 30 | [13 empty] | 0.6053315 | 0.0002456623 | 0.00736987 | 30.00736987 | 30 | [67 empty] | 0.5256231 | 0.0002650057 | 0.00795017 | 30.00795017 | 30 | [13 empty] | 0.4018232 | 0.0001893197 | 0.00567959 | 30.00567959 | 30 | [13 empty] | 0.5106848 | 0.0002216147 | 0.00664844 | 30.00664844 | 30
| 0.6875597 | 0.0002886173 | 0.00865852 | 30.00865852 | 30 | [13 empty] | 0.6468234 | 0.0002620107 | 0.00786032 | 30.00786032 | 30 | [13 empty] | 0.6165974 | 0.0002154417 | 0.00646325 | 30.00646325 | 30 | [67 empty] | 0.5341636 | 0.0002688073 | 0.00806422 | 30.00806422 | 30 | [13 empty] | 0.4090919 | 0.000147082 | 0.00441246 | 30.00441246 | 30 | [13 empty] | 0.5191442 | 0.000228127 | 0.00684381 | 30.00684381 | 30
| 0.7001512 | 0.0002947673 | 0.00884302 | 30.00884302 | 30 | [13 empty] | 0.6586918 | 0.0002803757 | 0.00841127 | 30.00841127 | 30 | [13 empty] | 0.6280075 | 0.0002494387 | 0.00748316 | 30.00748316 | 30 | [67 empty] | 0.5426889 | 0.000281244 | 0.00843732 | 30.00843732 | 30 | [13 empty] | 0.4163449 | 0.0001564527 | 0.00469358 | 30.00469358 | 30 | [13 empty] | 0.5274286 | 0.0002400487 | 0.00720146 | 30.00720146 | 30
| 0.7129423 | 0.000310066 | 0.00930198 | 30.00930198 | 30 | [13 empty] | 0.6705579 | 0.0002995063 | 0.00898519 | 30.00898519 | 30 | [13 empty] | 0.6394357 | 0.0002529957 | 0.00758987 | 30.00758987 | 30 | [67 empty] | 0.5511213 | 0.000276505 | 0.00829515 | 30.00829515 | 30 | [13 empty] | 0.4235086 | 0.0001562493 | 0.00468748 | 30.00468748 | 30 | [13 empty] | 0.5357332 | 0.0002404977 | 0.00721493 | 30.00721493 | 30
| 0.7259554 | 0.000312747 | 0.00938241 | 30.00938241 | 30 | [13 empty] | 0.6825371 | 0.000299846 | 0.00899538 | 30.00899538 | 30 | [13 empty] | 0.6510822 | 0.0002524033 | 0.0075721 | 30.0075721 | 30 | [67 empty] | 0.5598582 | 0.000281466 | 0.00844398 | 30.00844398 | 30 | [13 empty] | 0.4309969 | 0.0001473247 | 0.00441974 | 30.00441974 | 30 | [13 empty] | 0.543991 | 0.0002444453 | 0.00733336 | 30.00733336 | 30
| 0.7389025 | 0.000327272 | 0.00981816 | 30.00981816 | 30 | [13 empty] | 0.6947507 | 0.0002979187 | 0.00893756 | 30.00893756 | 30 | [13 empty] | 0.6627234 | 0.00026356 | 0.0079068 | 30.0079068 | 30 | [67 empty] | 0.5683587 | 0.000288968 | 0.00866904 | 30.00866904 | 30 | [13 empty] | 0.4385941 | 0.000163014 | 0.00489042 | 30.00489042 | 30 | [13 empty] | 0.5522984 | 0.00025673 | 0.0077019 | 30.0077019 | 30
| 0.7519589 | 0.0003376733 | 0.0101302 | 30.0101302 | 30 | [13 empty] | 0.7066324 | 0.0003001653 | 0.00900496 | 30.00900496 | 30 | [13 empty] | 0.6746039 | 0.0002590147 | 0.00777044 | 30.00777044 | 30 | [67 empty] | 0.5772944 | 0.0002902923 | 0.00870877 | 30.00870877 | 30 | [13 empty] | 0.4460682 | 0.0001748857 | 0.00524657 | 30.00524657 | 30 | [13 empty] | 0.5608381 | 0.00026664 | 0.0079992 | 30.0079992 | 30
| 0.765609 | 0.0003385867 | 0.0101576 | 30.0101576 | 30 | [13 empty] | 0.7191626 | 0.000302393 | 0.00907179 | 30.00907179 | 30 | [13 empty] | 0.686509 | 0.0002711697 | 0.00813509 | 30.00813509 | 30 | [67 empty] | 0.5861253 | 0.0003000197 | 0.00900059 | 30.00900059 | 30 | [13 empty] | 0.4536132 | 0.000176901 | 0.00530703 | 30.00530703 | 30 | [13 empty] | 0.5693121 | 0.00025951 | 0.0077853 | 30.0077853 | 30
| 0.7787126 | 0.0003397133 | 0.0101914 | 30.0101914 | 30 | [13 empty] | 0.7314059 | 0.0003235713 | 0.00970714 | 30.00970714 | 30 | [13 empty] | 0.6984493 | 0.0002966463 | 0.00889939 | 30.00889939 | 30 | [67 empty] | 0.5949783 | 0.0003017853 | 0.00905356 | 30.00905356 | 30 | [13 empty] | 0.4613118 | 0.0001546253 | 0.00463876 | 30.00463876 | 30 | [13 empty] | 0.5780774 | 0.000281001 | 0.00843003 | 30.00843003 | 30
| 0.7924717 | 0.0003522867 | 0.0105686 | 30.0105686 | 30 | [13 empty] | 0.7438732 | 0.0003356367 | 0.0100691 | 30.0100691 | 30 | [13 empty] | 0.71033 | 0.000288115 | 0.00864345 | 30.00864345 | 30 | [67 empty] | 0.6039272 | 0.000318123 | 0.00954369 | 30.00954369 | 30 | [13 empty] | 0.4688816 | 0.0001783317 | 0.00534995 | 30.00534995 | 30 | [13 empty] | 0.5868681 | 0.0002784823 | 0.00835447 | 30.00835447 | 30
| 0.8059848 | 0.0003583533 | 0.0107506 | 30.0107506 | 30 | [13 empty] | 0.7561658 | 0.00034355 | 0.0103065 | 30.0103065 | 30 | [13 empty] | 0.722437 | 0.0002906777 | 0.00872033 | 30.00872033 | 30 | [67 empty] | 0.6129753 | 0.0003345967 | 0.0100379 | 30.0100379 | 30 | [13 empty] | 0.4768134 | 0.000185632 | 0.00556896 | 30.00556896 | 30 | [13 empty] | 0.5957075 | 0.0002782503 | 0.00834751 | 30.00834751 | 30
| 0.8197053 | 0.00036319 | 0.0108957 | 30.0108957 | 30 | [13 empty] | 0.7691675 | 0.0003212673 | 0.00963802 | 30.00963802 | 30 | [13 empty] | 0.7349909 | 0.000306657 | 0.00919971 | 30.00919971 | 30 | [67 empty] | 0.6221108 | 0.0003132423 | 0.00939727 | 30.00939727 | 30 | [13 empty] | 0.4847468 | 0.0001939387 | 0.00581816 | 30.00581816 | 30 | [13 empty] | 0.6047526 | 0.000291874 | 0.00875622 | 30.00875622 | 30
| 0.8336413 | 0.00036832 | 0.0110496 | 30.0110496 | 30 | [13 empty] | 0.7817263 | 0.00034047 | 0.0102141 | 30.0102141 | 30 | [13 empty] | 0.7472773 | 0.000289729 | 0.00869187 | 30.00869187 | 30 | [67 empty] | 0.6310148 | 0.00032347 | 0.0097041 | 30.0097041 | 30 | [13 empty] | 0.4926618 | 0.0002233387 | 0.00670016 | 30.00670016 | 30 | [13 empty] | 0.6134687 | 0.000303223 | 0.00909669 | 30.00909669 | 30
| 0.8473586 | 0.00036902 | 0.0110706 | 30.0110706 | 30 | [13 empty] | 0.7946181 | 0.0003556533 | 0.0106696 | 30.0106696 | 30 | [13 empty] | 0.7600342 | 0.000312208 | 0.00936624 | 30.00936624 | 30 | [67 empty] | 0.6401768 | 0.0003376333 | 0.010129 | 30.010129 | 30 | [13 empty] | 0.5007472 | 0.0002021213 | 0.00606364 | 30.00606364 | 30 | [13 empty] | 0.6223165 | 0.000307416 | 0.00922248 | 30.00922248 | 30
| 0.8611683 | 0.00038629 | 0.0115887 | 30.0115887 | 30 | [13 empty] | 0.807925 | 0.0003667733 | 0.0110032 | 30.0110032 | 30 | [13 empty] | 0.7724085 | 0.0003262293 | 0.00978688 | 30.00978688 | 30 | [67 empty] | 0.6493907 | 0.0003604933 | 0.0108148 | 30.0108148 | 30 | [13 empty] | 0.5088928 | 0.0002275553 | 0.00682666 | 30.00682666 | 30 | [13 empty] | 0.631142 | 0.000309454 | 0.00928362 | 30.00928362 | 30
| 0.875085 | 0.0003876533 | 0.0116296 | 30.0116296 | 30 | [13 empty] | 0.8211757 | 0.0003588333 | 0.010765 | 30.010765 | 30 | [13 empty] | 0.7852359 | 0.000332676 | 0.00998028 | 30.00998028 | 30 | [67 empty] | 0.6586221 | 0.0003468567 | 0.0104057 | 30.0104057 | 30 | [13 empty] | 0.517157 | 0.0002060613 | 0.00618184 | 30.00618184 | 30 | [13 empty] | 0.639879 | 0.000320663 | 0.00961989 | 30.00961989 | 30
| 0.8889921 | 0.0003526067 | 0.0105782 | 30.0105782 | 30 | [13 empty] | 0.8345443 | 0.0003705233 | 0.0111157 | 30.0111157 | 30 | [13 empty] | 0.7976528 | 0.0003147203 | 0.00944161 | 30.00944161 | 30 | [67 empty] | 0.6679135 | 0.0003581667 | 0.010745 | 30.010745 | 30 | [13 empty] | 0.5255644 | 0.0002100207 | 0.00630062 | 30.00630062 | 30 | [13 empty] | 0.6489929 | 0.0003303147 | 0.00990944 | 30.00990944 | 30
| 0.902859375 | 0.00040513 | 0.0121539 | 30.0121539 | 30 | [13 empty] | 0.8480001 | 0.0003780633 | 0.0113419 | 30.0113419 | 30 | [13 empty] | 0.81064 | 0.0003229557 | 0.00968867 | 30.00968867 | 30 | [67 empty] | 0.6773964 | 0.0003631067 | 0.0108932 | 30.0108932 | 30 | [13 empty] | 0.5341441 | 0.000214555 | 0.00643665 | 30.00643665 | 30 | [13 empty] | 0.6581816 | 0.000331404 | 0.00994212 | 30.00994212 | 30
| 0.9170297 | 0.00041542 | 0.0124626 | 30.0124626 | 30 | [13 empty] | 0.8614098 | 0.0003773533 | 0.0113206 | 30.0113206 | 30 | [13 empty] | 0.8234039 | 0.00034513 | 0.0103539 | 30.0103539 | 30 | [67 empty] | 0.6867328 | 0.0003715333 | 0.011146 | 30.011146 | 30 | [13 empty] | 0.5423448 | 0.000218388 | 0.00655164 | 30.00655164 | 30 | [13 empty] | 0.6671022 | 0.00033666 | 0.0100998 | 30.0100998 | 30
| 0.931058 | 0.0004345133 | 0.0130354 | 30.0130354 | 30 | [13 empty] | 0.8744114 | 0.0003856133 | 0.0115684 | 30.0115684 | 30 | [13 empty] | 0.8362316 | 0.00035506 | 0.0106518 | 30.0106518 | 30 | [67 empty] | 0.6961277 | 0.0003694333 | 0.011083 | 30.011083 | 30 | [13 empty] | 0.550698 | 0.0002312013 | 0.00693604 | 30.00693604 | 30 | [13 empty] | 0.6766146 | 0.0003398067 | 0.0101942 | 30.0101942 | 30
| 0.945248 | 0.0004469967 | 0.0134099 | 30.0134099 | 30 | [13 empty] | 0.888045 | 0.0003939567 | 0.0118187 | 30.0118187 | 30 | [13 empty] | 0.8492032 | 0.0003606267 | 0.0108188 | 30.0108188 | 30 | [67 empty] | 0.7056773 | 0.0003895933 | 0.0116878 | 30.0116878 | 30 | [13 empty] | 0.5592193 | 0.000238795 | 0.00716385 | 30.00716385 | 30 | [13 empty] | 0.6857944 | 0.0003456067 | 0.0103682 | 30.0103682 | 30
| 0.9595613 | 0.0004187667 | 0.012563 | 30.012563 | 30 | [13 empty] | 0.9014148 | 0.0004011467 | 0.0120344 | 30.0120344 | 30 | [13 empty] | 0.8624174 | 0.0003507367 | 0.0105221 | 30.0105221 | 30 | [67 empty] | 0.7152149 | 0.0003991133 | 0.0119734 | 30.0119734 | 30 | [13 empty] | 0.5678513 | 0.000245242 | 0.00735726 | 30.00735726 | 30 | [13 empty] | 0.6954003 | 0.0003545633 | 0.0106369 | 30.0106369 | 30
| 0.9737797 | 0.00042642 | 0.0127926 | 30.0127926 | 30 | [13 empty] | 0.915179 | 0.0004153067 | 0.0124592 | 30.0124592 | 30 | [13 empty] | 0.8755351 | 0.0003783767 | 0.0113513 | 30.0113513 | 30 | [67 empty] | 0.7251868 | 0.00038149 | 0.0114447 | 30.0114447 | 30 | [13 empty] | 0.5765533 | 0.0002453523 | 0.00736057 | 30.00736057 | 30 | [13 empty] | 0.7045831 | 0.00036336 | 0.0109008 | 30.0109008 | 30
| 0.9881561 | 0.00044342 | 0.0133026 | 30.0133026 | 30 | [13 empty] | 0.928875 | 0.0004125133 | 0.0123754 | 30.0123754 | 30 | [13 empty] | 0.8887863 | 0.0003775567 | 0.0113267 | 30.0113267 | 30 | [67 empty] | 0.7349206 | 0.0003799967 | 0.0113999 | 30.0113999 | 30 | [13 empty] | 0.5852609 | 0.0002557157 | 0.00767147 | 30.00767147 | 30 | [13 empty] | 0.7140241 | 0.0003664167 | 0.0109925 | 30.0109925 | 30
| 1.002428 | 0.0004603967 | 0.0138119 | 30.0138119 | 30 | [13 empty] | 0.9427513 | 0.0004214933 | 0.0126448 | 30.0126448 | 30 | [13 empty] | 0.9023889 | 0.00036491 | 0.0109473 | 30.0109473 | 30 | [67 empty] | 0.7445789 | 0.0004081167 | 0.0122435 | 30.0122435 | 30 | [13 empty] | 0.5940145 | 0.0002554083 | 0.00766225 | 30.00766225 | 30 | [13 empty] | 0.7233456 | 0.0003763533 | 0.0112906 | 30.0112906 | 30
| 1.01716 | 0.0004561667 | 0.013685 | 30.013685 | 30 | [13 empty] | 0.9566888 | 0.00043345 | 0.0130035 | 30.0130035 | 30 | [13 empty] | 0.9159896 | 0.0004013167 | 0.0120395 | 30.0120395 | 30 | [67 empty] | 0.7541676 | 0.0004304033 | 0.0129121 | 30.0129121 | 30 | [13 empty] | 0.6027673 | 0.000267973 | 0.00803919 | 30.00803919 | 30 | [13 empty] | 0.7327657 | 0.0003812267 | 0.0114368 | 30.0114368 | 30
| 1.031317 | 0.0004709267 | 0.0141278 | 30.0141278 | 30 | [13 empty] | 0.970596 | 0.00044318 | 0.0132954 | 30.0132954 | 30 | [13 empty] | 0.9297951 | 0.00041294 | 0.0123882 | 30.0123882 | 30 | [67 empty] | 0.7639892 | 0.00042557 | 0.0127671 | 30.0127671 | 30 | [13 empty] | 0.6116565 | 0.0002709233 | 0.0081277 | 30.0081277 | 30 | [13 empty] | 0.7422717 | 0.0003869833 | 0.0116095 | 30.0116095 | 30
| 1.046468 | 0.00047869 | 0.0143607 | 30.0143607 | 30 | [13 empty] | 0.9846548 | 0.0004448167 | 0.0133445 | 30.0133445 | 30 | [13 empty] | 0.9435625 | 0.0004227967 | 0.0126839 | 30.0126839 | 30 | [67 empty] | 0.7736552 | 0.0004344767 | 0.0130343 | 30.0130343 | 30 | [13 empty] | 0.6204958 | 0.0002787203 | 0.00836161 | 30.00836161 | 30 | [13 empty] | 0.7517988 | 0.0003894333 | 0.011683 | 30.011683 | 30
| 1.061287 | 0.0004790167 | 0.0143705 | 30.0143705 | 30 | [13 empty] | 0.9986434 | 0.0004524833 | 0.0135745 | 30.0135745 | 30 | [13 empty] | 0.9573362 | 0.0004089733 | 0.0122692 | 30.0122692 | 30 | [67 empty] | 0.7834989 | 0.0004262867 | 0.0127886 | 30.0127886 | 30 | [13 empty] | 0.6293525 | 0.0002726063 | 0.00817819 | 30.00817819 | 30 | [13 empty] | 0.7614686 | 0.00040627 | 0.0121881 | 30.0121881 | 30
| 1.07608 | 0.00048925 | 0.0146775 | 30.0146775 | 30 | [13 empty] | 1.013001 | 0.00045803 | 0.0137409 | 30.0137409 | 30 | [13 empty] | 0.971074 | 0.0004109333 | 0.012328 | 30.012328 | 30 | [67 empty] | 0.7936456 | 0.00043149 | 0.0129447 | 30.0129447 | 30 | [13 empty] | 0.6383351 | 0.0002744267 | 0.0082328 | 30.0082328 | 30 | [13 empty] | 0.7713378 | 0.0004102267 | 0.0123068 | 30.0123068 | 30
| 1.09134 | 0.0004962167 | 0.0148865 | 30.0148865 | 30 | [13 empty] | 1.027644 | 0.0004735867 | 0.0142076 | 30.0142076 | 30 | [13 empty] | 0.9851968 | 0.00042143 | 0.0126429 | 30.0126429 | 30 | [67 empty] | 0.8037343 | 0.0004508367 | 0.0135251 | 30.0135251 | 30 | [13 empty] | 0.6472377 | 0.0002920127 | 0.00876038 | 30.00876038 | 30 | [13 empty] | 0.7810443 | 0.0004275133 | 0.0128254 | 30.0128254 | 30
| 1.106442 | 0.0005091067 | 0.0152732 | 30.0152732 | 30 | [13 empty] | 1.042125 | 0.0004787967 | 0.0143639 | 30.0143639 | 30 | [13 empty] | 0.9993923 | 0.00043408 | 0.0130224 | 30.0130224 | 30 | [67 empty] | 0.813899 | 0.00044744 | 0.0134232 | 30.0134232 | 30 | [13 empty] | 0.6563384 | 0.00029749 | 0.0089247 | 30.0089247 | 30 | [13 empty] | 0.790621 | 0.00043847 | 0.0131541 | 30.0131541 | 30
| 1.12171 | 0.00051982 | 0.0155946 | 30.0155946 | 30 | [13 empty] | 1.056587 | 0.0004785233 | 0.0143557 | 30.0143557 | 30 | [13 empty] | 1.013737 | 0.0004311367 | 0.0129341 | 30.0129341 | 30 | [67 empty] | 0.8239305 | 0.00045826 | 0.0137478 | 30.0137478 | 30 | [13 empty] | 0.6657994 | 0.0002987373 | 0.00896212 | 30.00896212 | 30 | [13 empty] | 0.8004431 | 0.0004480867 | 0.0134426 | 30.0134426 | 30
| 1.136647 | 0.0005279367 | 0.0158381 | 30.0158381 | 30 | [13 empty] | 1.071176 | 0.0004815267 | 0.0144458 | 30.0144458 | 30 | [13 empty] | 1.028131 | 0.0004431133 | 0.0132934 | 30.0132934 | 30 | [67 empty] | 0.8345677 | 0.0004642067 | 0.0139262 | 30.0139262 | 30 | [13 empty] | 0.6749883 | 0.0003049337 | 0.00914801 | 30.00914801 | 30 | [13 empty] | 0.8100997 | 0.00044743 | 0.0134229 | 30.0134229 | 30
| 1.152049 | 0.0005202067 | 0.0156062 | 30.0156062 | 30 | [13 empty] | 1.08534375 | 0.00050094 | 0.0150282 | 30.0150282 | 30 | [13 empty] | 1.042475 | 0.0004503867 | 0.0135116 | 30.0135116 | 30 | [67 empty] | 0.8447439 | 0.0004713033 | 0.0141391 | 30.0141391 | 30 | [13 empty] | 0.6843187 | 0.0003130743 | 0.00939223 | 30.00939223 | 30 | [13 empty] | 0.8198195 | 0.0004510067 | 0.0135302 | 30.0135302 | 30
| 1.167203 | 0.00054052 | 0.0162156 | 30.0162156 | 30 | [13 empty] | 1.100155 | 0.0004935167 | 0.0148055 | 30.0148055 | 30 | [13 empty] | 1.057212 | 0.0004652667 | 0.013958 | 30.013958 | 30 | [67 empty] | 0.854943 | 0.00048149 | 0.0144447 | 30.0144447 | 30 | [13 empty] | 0.6939508 | 0.0003144147 | 0.00943244 | 30.00943244 | 30 | [13 empty] | 0.8298338 | 0.00044851 | 0.0134553 | 30.0134553 | 30
| 1.182558 | 0.00054003 | 0.0162009 | 30.0162009 | 30 | [13 empty] | 1.114571 | 0.0005123 | 0.015369 | 30.015369 | 30 | [13 empty] | 1.072024 | 0.00047342 | 0.0142026 | 30.0142026 | 30 | [67 empty] | 0.8651577 | 0.0004880867 | 0.0146426 | 30.0146426 | 30 | [13 empty] | 0.7032858 | 0.0003406533 | 0.0102196 | 30.0102196 | 30 | [13 empty] | 0.8396722 | 0.00046157 | 0.0138471 | 30.0138471 | 30
| 1.19793 | 0.00056962 | 0.0170886 | 30.0170886 | 30 | [13 empty] | 1.129294 | 0.0005213133 | 0.0156394 | 30.0156394 | 30 | [13 empty] | 1.086906 | 0.0004835633 | 0.0145069 | 30.0145069 | 30 | [67 empty] | 0.8755492 | 0.0005007367 | 0.0150221 | 30.0150221 | 30 | [13 empty] | 0.7126509 | 0.0003297367 | 0.0098921 | 30.0098921 | 30 | [13 empty] | 0.849457 | 0.0004722733 | 0.0141682 | 30.0141682 | 30
| 1.213384 | 0.0005740467 | 0.0172214 | 30.0172214 | 30 | [13 empty] | 1.144285 | 0.0005226167 | 0.0156785 | 30.0156785 | 30 | [13 empty] | 1.101707 | 0.00046698 | 0.0140094 | 30.0140094 | 30 | [67 empty] | 0.8859562 | 0.0005049533 | 0.0151486 | 30.0151486 | 30 | [13 empty] | 0.722202 | 0.0003102763 | 0.00930829 | 30.00930829 | 30 | [13 empty] | 0.8594021 | 0.0004720933 | 0.0141628 | 30.0141628 | 30
| 1.228706 | 0.00057613 | 0.0172839 | 30.0172839 | 30 | [13 empty] | 1.159192 | 0.00053521 | 0.0160563 | 30.0160563 | 30 | [13 empty] | 1.116714 | 0.0005041067 | 0.0151232 | 30.0151232 | 30 | [67 empty] | 0.8964293 | 0.0005138733 | 0.0154162 | 30.0154162 | 30 | [13 empty] | 0.731838 | 0.0003519 | 0.010557 | 30.010557 | 30 | [13 empty] | 0.8693463 | 0.0004795633 | 0.0143869 | 30.0143869 | 30
| 1.244398 | 0.0005713233 | 0.0171397 | 30.0171397 | 30 | [13 empty] | 1.174173 | 0.0005424233 | 0.0162727 | 30.0162727 | 30 | [13 empty] | 1.131678 | 0.0005020933 | 0.0150628 | 30.0150628 | 30 | [67 empty] | 0.9069963 | 0.0005195 | 0.015585 | 30.015585 | 30 | [13 empty] | 0.7415242 | 0.00035812 | 0.0107436 | 30.0107436 | 30 | [13 empty] | 0.8793314 | 0.0004977633 | 0.0149329 | 30.0149329 | 30
| 1.259904 | 0.0005980333 | 0.017941 | 30.017941 | 30 | [13 empty] | 1.18926 | 0.0005523833 | 0.0165715 | 30.0165715 | 30 | [13 empty] | 1.14645 | 0.0005033033 | 0.0150991 | 30.0150991 | 30 | [67 empty] | 0.9175257 | 0.00052881 | 0.0158643 | 30.0158643 | 30 | [13 empty] | 0.7515925 | 0.00036476 | 0.0109428 | 30.0109428 | 30 | [13 empty] | 0.8894481 | 0.00049415 | 0.0148245 | 30.0148245 | 30
| 1.275299 | 0.0006028633 | 0.0180859 | 30.0180859 | 30 | [13 empty] | 1.204386 | 0.0005524033 | 0.0165721 | 30.0165721 | 30 | [13 empty] | 1.161409 | 0.0005350067 | 0.0160502 | 30.0160502 | 30 | [67 empty] | 0.9282835 | 0.0005356567 | 0.0160697 | 30.0160697 | 30 | [13 empty] | 0.7619662 | 0.0003665467 | 0.0109964 | 30.0109964 | 30 | [13 empty] | 0.8997163 | 0.0005106167 | 0.0153185 | 30.0153185 | 30
| 1.291443 | 0.0006451633 | 0.0193549 | 30.0193549 | 30 | [13 empty] | 1.219438 | 0.0005669067 | 0.0170072 | 30.0170072 | 30 | [13 empty] | 1.176131 | 0.0005107433 | 0.0153223 | 30.0153223 | 30 | [67 empty] | 0.9388584 | 0.00054072 | 0.0162216 | 30.0162216 | 30 | [13 empty] | 0.7723011 | 0.0003733933 | 0.0112018 | 30.0112018 | 30 | [13 empty] | 0.9098282 | 0.0005190267 | 0.0155708 | 30.0155708 | 30
| 1.307069 | 0.0005827633 | 0.0174829 | 30.0174829 | 30 | [13 empty] | 1.234554 | 0.0005800833 | 0.0174025 | 30.0174025 | 30 | [13 empty] | 1.190829 | 0.00053516 | 0.0160548 | 30.0160548 | 30 | [67 empty] | 0.9497634 | 0.0005481667 | 0.016445 | 30.016445 | 30 | [13 empty] | 0.7825298 | 0.0003790833 | 0.0113725 | 30.0113725 | 30 | [13 empty] | 0.9203652 | 0.0005212433 | 0.0156373 | 30.0156373 | 30
| 1.322476 | 0.0006538033 | 0.0196141 | 30.0196141 | 30 | [13 empty] | 1.250232 | 0.00058298 | 0.0174894 | 30.0174894 | 30 | [13 empty] | 1.205843 | 0.0005537133 | 0.0166114 | 30.0166114 | 30 | [67 empty] | 0.9605936 | 0.00055052 | 0.0165156 | 30.0165156 | 30 | [13 empty] | 0.7927422 | 0.0003831633 | 0.0114949 | 30.0114949 | 30 | [13 empty] | 0.9307684 | 0.00053726 | 0.0161178 | 30.0161178 | 30
| 1.337936 | 0.0006497133 | 0.0194914 | 30.0194914 | 30 | [13 empty] | 1.265529 | 0.0005936167 | 0.0178085 | 30.0178085 | 30 | [13 empty] | 1.22112 | 0.0005352067 | 0.0160562 | 30.0160562 | 30 | [67 empty] | 0.9713355 | 0.0005608167 | 0.0168245 | 30.0168245 | 30 | [13 empty] | 0.8029864 | 0.0003884267 | 0.0116528 | 30.0116528 | 30 | [13 empty] | 0.9409821 | 0.00053979 | 0.0161937 | 30.0161937 | 30
| 1.353612 | 0.00062543 | 0.0187629 | 30.0187629 | 30 | [13 empty] | 1.280867 | 0.0005909333 | 0.017728 | 30.017728 | 30 | [13 empty] | 1.236025 | 0.0005666 | 0.016998 | 30.016998 | 30 | [67 empty] | 0.9821557 | 0.0005647133 | 0.0169414 | 30.0169414 | 30 | [13 empty] | 0.8134142 | 0.0003999833 | 0.0119995 | 30.0119995 | 30 | [13 empty] | 0.951383 | 0.00055127 | 0.0165381 | 30.0165381 | 30
| 1.36866 | 0.0006352933 | 0.0190588 | 30.0190588 | 30 | [13 empty] | 1.296248 | 0.00061201 | 0.0183603 | 30.0183603 | 30 | [13 empty] | 1.251512 | 0.0005496433 | 0.0164893 | 30.0164893 | 30 | [67 empty] | 0.993085 | 0.00058346 | 0.0175038 | 30.0175038 | 30 | [13 empty] | 0.8241008 | 0.00040838 | 0.0122514 | 30.0122514 | 30 | [13 empty] | 0.9617247 | 0.0005588967 | 0.0167669 | 30.0167669 | 30
| 1.383917 | 0.00065795 | 0.0197385 | 30.0197385 | 30 | [13 empty] | 1.311793 | 0.0006393433 | 0.0191803 | 30.0191803 | 30 | [13 empty] | 1.266581 | 0.00057144 | 0.0171432 | 30.0171432 | 30 | [67 empty] | 1.004304 | 0.00059887 | 0.0179661 | 30.0179661 | 30 | [13 empty] | 0.8347552 | 0.0004141433 | 0.0124243 | 30.0124243 | 30 | [13 empty] | 0.9721891 | 0.00057372 | 0.0172116 | 30.0172116 | 30
| 1.399325 | 0.00066698 | 0.0200094 | 30.0200094 | 30 | [13 empty] | 1.327323 | 0.0006276433 | 0.0188293 | 30.0188293 | 30 | [13 empty] | 1.282163 | 0.0005635333 | 0.016906 | 30.016906 | 30 | [67 empty] | 1.015484 | 0.0006086067 | 0.0182582 | 30.0182582 | 30 | [13 empty] | 0.8454207 | 0.0004311733 | 0.0129352 | 30.0129352 | 30 | [13 empty] | 0.9828028 | 0.0005668933 | 0.0170068 | 30.0170068 | 30
| 1.414705 | 0.0006837533 | 0.0205126 | 30.0205126 | 30 | [13 empty] | 1.343049 | 0.0006529733 | 0.0195892 | 30.0195892 | 30 | [13 empty] | 1.297797 | 0.00057243 | 0.0171729 | 30.0171729 | 30 | [67 empty] | 1.026584 | 0.0006028167 | 0.0180845 | 30.0180845 | 30 | [13 empty] | 0.8562252 | 0.00043082 | 0.0129246 | 30.0129246 | 30 | [13 empty] | 0.9933387 | 0.0005884067 | 0.0176522 | 30.0176522 | 30
| 1.430171875 | 0.0006827667 | 0.020483 | 30.020483 | 30 | [13 empty] | 1.358867 | 0.0006490533 | 0.0194716 | 30.0194716 | 30 | [13 empty] | 1.313579 | 0.0005826933 | 0.0174808 | 30.0174808 | 30 | [67 empty] | 1.037635 | 0.0006120733 | 0.0183622 | 30.0183622 | 30 | [13 empty] | 0.8668257 | 0.0004307167 | 0.0129215 | 30.0129215 | 30 | [13 empty] | 1.004028 | 0.0005975867 | 0.0179276 | 30.0179276 | 30
| 1.445528 | 0.0006988733 | 0.0209662 | 30.0209662 | 30 | [13 empty] | 1.374558 | 0.00067037 | 0.0201111 | 30.0201111 | 30 | [13 empty] | 1.328897 | 0.00061182 | 0.0183546 | 30.0183546 | 30 | [67 empty] | 1.049002 | 0.0006298567 | 0.0188957 | 30.0188957 | 30 | [13 empty] | 0.8777993 | 0.0004432433 | 0.0132973 | 30.0132973 | 30 | [13 empty] | 1.014761 | 0.0006012933 | 0.0180388 | 30.0180388 | 30
| 1.460943 | 0.0006857167 | 0.0205715 | 30.0205715 | 30 | [13 empty] | 1.390456 | 0.0006671333 | 0.020014 | 30.020014 | 30 | [13 empty] | 1.344588 | 0.0006087667 | 0.018263 | 30.018263 | 30 | [67 empty] | 1.060224 | 0.0006345833 | 0.0190375 | 30.0190375 | 30 | [13 empty] | 0.8886001 | 0.00045241 | 0.0135723 | 30.0135723 | 30 | [13 empty] | 1.025402 | 0.0006128433 | 0.0183853 | 30.0183853 | 30
| 1.476606 | 0.0007302 | 0.021906 | 30.021906 | 30 | [13 empty] | 1.405901 | 0.00067609 | 0.0202827 | 30.0202827 | 30 | [13 empty] | 1.360365 | 0.0006305467 | 0.0189164 | 30.0189164 | 30 | [67 empty] | 1.071607 | 0.0006446067 | 0.0193382 | 30.0193382 | 30 | [13 empty] | 0.899553 | 0.0004602933 | 0.0138088 | 30.0138088 | 30 | [13 empty] | 1.035934 | 0.0006235833 | 0.0187075 | 30.0187075 | 30
| 1.492034 | 0.0007171633 | 0.0215149 | 30.0215149 | 30 | [13 empty] | 1.421324 | 0.00068775 | 0.0206325 | 30.0206325 | 30 | [13 empty] | 1.375909 | 0.0006381433 | 0.0191443 | 30.0191443 | 30 | [67 empty] | 1.08306 | 0.0006624467 | 0.0198734 | 30.0198734 | 30 | [13 empty] | 0.9105977 | 0.0004697867 | 0.0140936 | 30.0140936 | 30 | [13 empty] | 1.046909 | 0.0006255733 | 0.0187672 | 30.0187672 | 30
| 1.50765 | 0.0007414067 | 0.0222422 | 30.0222422 | 30 | [13 empty] | 1.436736 | 0.00070391 | 0.0211173 | 30.0211173 | 30 | [13 empty] | 1.391414 | 0.0006603733 | 0.0198112 | 30.0198112 | 30 | [67 empty] | 1.094636 | 0.00068591 | 0.0205773 | 30.0205773 | 30 | [13 empty] | 0.9216504 | 0.00045963 | 0.0137889 | 30.0137889 | 30 | [13 empty] | 1.057498 | 0.00063842 | 0.0191526 | 30.0191526 | 30
| 1.523205 | 0.0007399133 | 0.0221974 | 30.0221974 | 30 | [13 empty] | 1.451994 | 0.0007075967 | 0.0212279 | 30.0212279 | 30 | [13 empty] | 1.407095 | 0.0006588067 | 0.0197642 | 30.0197642 | 30 | [67 empty] | 1.106209 | 0.0006773167 | 0.0203195 | 30.0203195 | 30 | [13 empty] | 0.9327761 | 0.00048916 | 0.0146748 | 30.0146748 | 30 | [13 empty] | 1.068297 | 0.00065121 | 0.0195363 | 30.0195363 | 30
| 1.538778 | 0.00075255 | 0.0225765 | 30.0225765 | 30 | [13 empty] | 1.467108 | 0.00071839 | 0.0215517 | 30.0215517 | 30 | [13 empty] | 1.422321 | 0.00064175 | 0.0192525 | 30.0192525 | 30 | [67 empty] | 1.117613 | 0.00069188 | 0.0207564 | 30.0207564 | 30 | [13 empty] | 0.9438436 | 0.00050083 | 0.0150249 | 30.0150249 | 30 | [13 empty] | 1.079056 | 0.00065514 | 0.0196542 | 30.0196542 | 30
| 1.554124 | 0.0007597467 | 0.0227924 | 30.0227924 | 30 | [13 empty] | 1.482433 | 0.0007140233 | 0.0214207 | 30.0214207 | 30 | [13 empty] | 1.437653 | 0.00066006 | 0.0198018 | 30.0198018 | 30 | [67 empty] | 1.129183 | 0.00070851 | 0.0212553 | 30.0212553 | 30 | [13 empty] | 0.9551484375 | 0.0005139067 | 0.0154172 | 30.0154172 | 30 | [13 empty] | 1.089961 | 0.0006701733 | 0.0201052 | 30.0201052 | 30
| 1.569461 | 0.0007593433 | 0.0227803 | 30.0227803 | 30 | [13 empty] | 1.497245 | 0.0007338233 | 0.0220147 | 30.0220147 | 30 | [13 empty] | 1.45273 | 0.00067629 | 0.0202887 | 30.0202887 | 30 | [67 empty] | 1.140508 | 0.0007081467 | 0.0212444 | 30.0212444 | 30 | [13 empty] | 0.9663572 | 0.0005039433 | 0.0151183 | 30.0151183 | 30 | [13 empty] | 1.101021 | 0.0006898967 | 0.0206969 | 30.0206969 | 30
| 1.585157 | 0.0007757567 | 0.0232727 | 30.0232727 | 30 | [13 empty] | 1.512223 | 0.0007432867 | 0.0222986 | 30.0222986 | 30 | [13 empty] | 1.467995 | 0.00069006 | 0.0207018 | 30.0207018 | 30 | [67 empty] | 1.152078 | 0.00072498 | 0.0217494 | 30.0217494 | 30 | [13 empty] | 0.9776827 | 0.0005196167 | 0.0155885 | 30.0155885 | 30 | [13 empty] | 1.111815 | 0.0006843667 | 0.020531 | 30.020531 | 30
| 1.600801 | 0.00078535 | 0.0235605 | 30.0235605 | 30 | [13 empty] | 1.527341 | 0.0007574867 | 0.0227246 | 30.0227246 | 30 | [13 empty] | 1.483371 | 0.0006950633 | 0.0208519 | 30.0208519 | 30 | [67 empty] | 1.163434 | 0.0007233967 | 0.0217019 | 30.0217019 | 30 | [13 empty] | 0.9890961 | 0.00054097 | 0.0162291 | 30.0162291 | 30 | [13 empty] | 1.123205 | 0.0007007 | 0.021021 | 30.021021 | 30
| 1.616824 | 0.00079957 | 0.0239871 | 30.0239871 | 30 | [13 empty] | 1.542445 | 0.0007672967 | 0.0230189 | 30.0230189 | 30 | [13 empty] | 1.498716 | 0.00069739 | 0.0209217 | 30.0209217 | 30 | [67 empty] | 1.175152 | 0.0007264467 | 0.0217934 | 30.0217934 | 30 | [13 empty] | 1.000511 | 0.0005350333 | 0.016051 | 30.016051 | 30 | [13 empty] | 1.134159 | 0.0007072367 | 0.0212171 | 30.0212171 | 30
| 1.632759 | 0.00080109 | 0.0240327 | 30.0240327 | 30 | [13 empty] | 1.557505 | 0.00075925 | 0.0227775 | 30.0227775 | 30 | [13 empty] | 1.513909 | 0.0007007767 | 0.0210233 | 30.0210233 | 30 | [67 empty] | 1.1866 | 0.0007449633 | 0.0223489 | 30.0223489 | 30 | [13 empty] | 1.011697 | 0.0005454133 | 0.0163624 | 30.0163624 | 30 | [13 empty] | 1.145371 | 0.0007285933 | 0.0218578 | 30.0218578 | 30
| 1.648601 | 0.00080851 | 0.0242553 | 30.0242553 | 30 | [13 empty] | 1.572767 | 0.0007924233 | 0.0237727 | 30.0237727 | 30 | [13 empty] | 1.529597 | 0.0007300567 | 0.0219017 | 30.0219017 | 30 | [67 empty] | 1.198264 | 0.0007573233 | 0.0227197 | 30.0227197 | 30 | [13 empty] | 1.023082 | 0.0005520667 | 0.016562 | 30.016562 | 30 | [13 empty] | 1.156789 | 0.00072924 | 0.0218772 | 30.0218772 | 30
| 1.664299 | 0.00081136 | 0.0243408 | 30.0243408 | 30 | [13 empty] | 1.588341 | 0.0007944467 | 0.0238334 | 30.0238334 | 30 | [13 empty] | 1.544921 | 0.0007257333 | 0.021772 | 30.021772 | 30 | [67 empty] | 1.210029 | 0.0007633367 | 0.0229001 | 30.0229001 | 30 | [13 empty] | 1.034449 | 0.0005528 | 0.016584 | 30.016584 | 30 | [13 empty] | 1.168083 | 0.0007438733 | 0.0223162 | 30.0223162 | 30
| 1.680222 | 0.0008362333 | 0.025087 | 30.025087 | 30 | [13 empty] | 1.603631 | 0.00078566 | 0.0235698 | 30.0235698 | 30 | [13 empty] | 1.56026 | 0.00073864 | 0.0221592 | 30.0221592 | 30 | [67 empty] | 1.22175 | 0.00076349 | 0.0229047 | 30.0229047 | 30 | [13 empty] | 1.04569 | 0.0005779833 | 0.0173395 | 30.0173395 | 30 | [13 empty] | 1.179266 | 0.0007474367 | 0.0224231 | 30.0224231 | 30
| 1.695877 | 0.00084464 | 0.0253392 | 30.0253392 | 30 | [13 empty] | 1.619212 | 0.0008213433 | 0.0246403 | 30.0246403 | 30 | [13 empty] | 1.575509 | 0.00075529 | 0.0226587 | 30.0226587 | 30 | [67 empty] | 1.233736 | 0.0007832 | 0.023496 | 30.023496 | 30 | [13 empty] | 1.057188 | 0.0005888267 | 0.0176648 | 30.0176648 | 30 | [13 empty] | 1.19079 | 0.0007703067 | 0.0231092 | 30.0231092 | 30
| 1.711244 | 0.0008543 | 0.025629 | 30.025629 | 30 | [13 empty] | 1.634578 | 0.0008317267 | 0.0249518 | 30.0249518 | 30 | [13 empty] | 1.59115 | 0.0007426233 | 0.0222787 | 30.0222787 | 30 | [67 empty] | 1.245528 | 0.0008047067 | 0.0241412 | 30.0241412 | 30 | [13 empty] | 1.068766 | 0.0005895067 | 0.0176852 | 30.0176852 | 30 | [13 empty] | 1.202317 | 0.0007949533 | 0.0238486 | 30.0238486 | 30
| 1.726845 | 0.0008702067 | 0.0261062 | 30.0261062 | 30 | [13 empty] | 1.649852 | 0.00081742 | 0.0245226 | 30.0245226 | 30 | [13 empty] | 1.606643 | 0.0007633867 | 0.0229016 | 30.0229016 | 30 | [67 empty] | 1.257449 | 0.0007982267 | 0.0239468 | 30.0239468 | 30 | [13 empty] | 1.08034375 | 0.00060184 | 0.0180552 | 30.0180552 | 30 | [13 empty] | 1.213407 | 0.0007987667 | 0.023963 | 30.023963 | 30
| 1.742255 | 0.0008682567 | 0.0260477 | 30.0260477 | 30 | [13 empty] | 1.665167 | 0.0008284167 | 0.0248525 | 30.0248525 | 30 | [13 empty] | 1.621788 | 0.00078785 | 0.0236355 | 30.0236355 | 30 | [67 empty] | 1.269286 | 0.0008103367 | 0.0243101 | 30.0243101 | 30 | [13 empty] | 1.092031 | 0.0006123933 | 0.0183718 | 30.0183718 | 30 | [13 empty] | 1.224666 | 0.0008065033 | 0.0241951 | 30.0241951 | 30
| 1.757801 | 0.0008807967 | 0.0264239 | 30.0264239 | 30 | [13 empty] | 1.680538 | 0.0008364933 | 0.0250948 | 30.0250948 | 30 | [13 empty] | 1.637112 | 0.00079772 | 0.0239316 | 30.0239316 | 30 | [67 empty] | 1.281323 | 0.0008287967 | 0.0248639 | 30.0248639 | 30 | [13 empty] | 1.103793 | 0.0006255533 | 0.0187666 | 30.0187666 | 30 | [13 empty] | 1.236149 | 0.0007802367 | 0.0234071 | 30.0234071 | 30
| 1.773619 | 0.0008858 | 0.026574 | 30.026574 | 30 | [13 empty] | 1.696025 | 0.0008615033 | 0.0258451 | 30.0258451 | 30 | [13 empty] | 1.652262 | 0.0007969367 | 0.0239081 | 30.0239081 | 30 | [67 empty] | 1.293253 | 0.0008382033 | 0.0251461 | 30.0251461 | 30 | [13 empty] | 1.115191 | 0.0006217533 | 0.0186526 | 30.0186526 | 30 | [13 empty] | 1.247389 | 0.0008268633 | 0.0248059 | 30.0248059 | 30
| 1.788419 | 0.0009035867 | 0.0271076 | 30.0271076 | 30 | [13 empty] | 1.710983 | 0.00086733 | 0.0260199 | 30.0260199 | 30 | [13 empty] | 1.667598 | 0.00082401 | 0.0247203 | 30.0247203 | 30 | [67 empty] | 1.305227 | 0.00084632 | 0.0253896 | 30.0253896 | 30 | [13 empty] | 1.126953 | 0.00063879 | 0.0191637 | 30.0191637 | 30 | [13 empty] | 1.258885 | 0.00083323 | 0.0249969 | 30.0249969 | 30
| 1.803685 | 0.00090494 | 0.0271482 | 30.0271482 | 30 | [13 empty] | 1.726329 | 0.0008856333 | 0.026569 | 30.026569 | 30 | [13 empty] | 1.683046 | 0.0008191833 | 0.0245755 | 30.0245755 | 30 | [67 empty] | 1.317263 | 0.0008599967 | 0.0257999 | 30.0257999 | 30 | [13 empty] | 1.138764 | 0.00064417 | 0.0193251 | 30.0193251 | 30 | [13 empty] | 1.270307 | 0.00081285 | 0.0243855 | 30.0243855 | 30
| 1.819097 | 0.00092096 | 0.0276288 | 30.0276288 | 30 | [13 empty] | 1.741354 | 0.0008804367 | 0.0264131 | 30.0264131 | 30 | [13 empty] | 1.698649 | 0.0008290267 | 0.0248708 | 30.0248708 | 30 | [67 empty] | 1.329146 | 0.00087362 | 0.0262086 | 30.0262086 | 30 | [13 empty] | 1.150489 | 0.0006506567 | 0.0195197 | 30.0195197 | 30 | [13 empty] | 1.282123 | 0.0008604067 | 0.0258122 | 30.0258122 | 30
| 1.834689 | 0.0009209567 | 0.0276287 | 30.0276287 | 30 | [13 empty] | 1.75643 | 0.0008983967 | 0.0269519 | 30.0269519 | 30 | [13 empty] | 1.713745 | 0.0007995967 | 0.0239879 | 30.0239879 | 30 | [67 empty] | 1.341264 | 0.00087521 | 0.0262563 | 30.0262563 | 30 | [13 empty] | 1.162603 | 0.0006690833 | 0.0200725 | 30.0200725 | 30 | [13 empty] | 1.294105 | 0.0008816167 | 0.0264485 | 30.0264485 | 30
| 1.849925 | 0.0009419533 | 0.0282586 | 30.0282586 | 30 | [13 empty] | 1.771652 | 0.0009026467 | 0.0270794 | 30.0270794 | 30 | [13 empty] | 1.729068 | 0.00083989 | 0.0251967 | 30.0251967 | 30 | [67 empty] | 1.353482 | 0.0008975733 | 0.0269272 | 30.0269272 | 30 | [13 empty] | 1.174618 | 0.00067888 | 0.0203664 | 30.0203664 | 30 | [13 empty] | 1.305764 | 0.00086402 | 0.0259206 | 30.0259206 | 30
| 1.865322 | 0.0009517967 | 0.0285539 | 30.0285539 | 30 | [13 empty] | 1.786856 | 0.00093202 | 0.0279606 | 30.0279606 | 30 | [13 empty] | 1.743862 | 0.0008341833 | 0.0250255 | 30.0250255 | 30 | [67 empty] | 1.365475 | 0.0009033967 | 0.0271019 | 30.0271019 | 30 | [13 empty] | 1.186899 | 0.00068707 | 0.0206121 | 30.0206121 | 30 | [13 empty] | 1.317667 | 0.0008881667 | 0.026645 | 30.026645 | 30
| 1.880749 | 0.0009638633 | 0.0289159 | 30.0289159 | 30 | [13 empty] | 1.802105 | 0.0009158233 | 0.0274747 | 30.0274747 | 30 | [13 empty] | 1.759085 | 0.00086519 | 0.0259557 | 30.0259557 | 30 | [67 empty] | 1.377699 | 0.0009161667 | 0.027485 | 30.027485 | 30 | [13 empty] | 1.198877 | 0.00069707 | 0.0209121 | 30.0209121 | 30 | [13 empty] | 1.329562 | 0.00090387 | 0.0271161 | 30.0271161 | 30
| 1.896098 | 0.0009658567 | 0.0289757 | 30.0289757 | 30 | [13 empty] | 1.817188 | 0.0009395233 | 0.0281857 | 30.0281857 | 30 | [13 empty] | 1.774318 | 0.0008575967 | 0.0257279 | 30.0257279 | 30 | [67 empty] | 1.38971 | 0.0009291367 | 0.0278741 | 30.0278741 | 30 | [13 empty] | 1.211122 | 0.00070668 | 0.0212004 | 30.0212004 | 30 | [13 empty] | 1.341461 | 0.0009040133 | 0.0271204 | 30.0271204 | 30
| 1.911811 | 0.00096807 | 0.0290421 | 30.0290421 | 30 | [13 empty] | 1.832569 | 0.0009500733 | 0.0285022 | 30.0285022 | 30 | [13 empty] | 1.789567 | 0.0008885433 | 0.0266563 | 30.0266563 | 30 | [67 empty] | 1.401763 | 0.0009381967 | 0.0281459 | 30.0281459 | 30 | [13 empty] | 1.222792 | 0.0007145433 | 0.0214363 | 30.0214363 | 30 | [13 empty] | 1.353574 | 0.00091655 | 0.0274965 | 30.0274965 | 30
| 1.927466 | 0.0009743367 | 0.0292301 | 30.0292301 | 30 | [13 empty] | 1.84792 | 0.00094833 | 0.0284499 | 30.0284499 | 30 | [13 empty] | 1.804686 | 0.00088458 | 0.0265374 | 30.0265374 | 30 | [67 empty] | 1.413721 | 0.00095389 | 0.0286167 | 30.0286167 | 30 | [13 empty] | 1.234751 | 0.00072785 | 0.0218355 | 30.0218355 | 30 | [13 empty] | 1.365302 | 0.0009319533 | 0.0279586 | 30.0279586 | 30
| 1.943034 | 0.00102119 | 0.0306357 | 30.0306357 | 30 | [13 empty] | 1.863375 | 0.00096093 | 0.0288279 | 30.0288279 | 30 | [13 empty] | 1.819777 | 0.00087639 | 0.0262917 | 30.0262917 | 30 | [67 empty] | 1.42592 | 0.0009635867 | 0.0289076 | 30.0289076 | 30 | [13 empty] | 1.246936 | 0.0007325067 | 0.0219752 | 30.0219752 | 30 | [13 empty] | 1.377046 | 0.0009422833 | 0.0282685 | 30.0282685 | 30
| 1.958461 | 0.001003263 | 0.0300979 | 30.0300979 | 30 | [13 empty] | 1.878691 | 0.00097545 | 0.0292635 | 30.0292635 | 30 | [13 empty] | 1.835027 | 0.00090367 | 0.0271101 | 30.0271101 | 30 | [67 empty] | 1.43782 | 0.0009809433 | 0.0294283 | 30.0294283 | 30 | [13 empty] | 1.258724 | 0.0007463767 | 0.0223913 | 30.0223913 | 30 | [13 empty] | 1.388455 | 0.00096027 | 0.0288081 | 30.0288081 | 30
| 1.973792 | 0.001016637 | 0.0304991 | 30.0304991 | 30 | [13 empty] | 1.893886 | 0.0009912267 | 0.0297368 | 30.0297368 | 30 | [13 empty] | 1.850384 | 0.0009196367 | 0.0275891 | 30.0275891 | 30 | [67 empty] | 1.449863 | 0.00098633 | 0.0295899 | 30.0295899 | 30 | [13 empty] | 1.270775 | 0.0007590067 | 0.0227702 | 30.0227702 | 30 | [13 empty] | 1.400237 | 0.00097491 | 0.0292473 | 30.0292473 | 30
| 1.989058 | 0.001022257 | 0.0306677 | 30.0306677 | 30 | [13 empty] | 1.908685 | 0.00099258 | 0.0297774 | 30.0297774 | 30 | [13 empty] | 1.865929 | 0.00093727 | 0.0281181 | 30.0281181 | 30 | [67 empty] | 1.461691 | 0.0009998933 | 0.0299968 | 30.0299968 | 30 | [13 empty] | 1.282685 | 0.0007704067 | 0.0231122 | 30.0231122 | 30 | [13 empty] | 1.41177 | 0.00097278 | 0.0291834 | 30.0291834 | 30
| 2.003911 | 0.0010398 | 0.031194 | 30.031194 | 30 | [13 empty] | 1.923878 | 0.0009988867 | 0.0299666 | 30.0299666 | 30 | [13 empty] | 1.881542 | 0.0009269967 | 0.0278099 | 30.0278099 | 30 | [67 empty] | 1.473553 | 0.00102012 | 0.0306036 | 30.0306036 | 30 | [13 empty] | 1.294849 | 0.0007756533 | 0.0232696 | 30.0232696 | 30 | [13 empty] | 1.423109 | 0.001002383 | 0.0300715 | 30.0300715 | 30
| 2.019201 | 0.00105417 | 0.0316251 | 30.0316251 | 30 | [13 empty] | 1.938597 | 0.001023327 | 0.0306998 | 30.0306998 | 30 | [13 empty] | 1.896673 | 0.0009053367 | 0.0271601 | 30.0271601 | 30 | [67 empty] | 1.485075 | 0.001027057 | 0.0308117 | 30.0308117 | 30 | [13 empty] | 1.306871 | 0.0007783867 | 0.0233516 | 30.0233516 | 30 | [13 empty] | 1.434948 | 0.001009457 | 0.0302837 | 30.0302837 | 30
| 2.034536 | 0.001053853 | 0.0316156 | 30.0316156 | 30 | [13 empty] | 1.953556 | 0.001018357 | 0.0305507 | 30.0305507 | 30 | [13 empty] | 1.912019 | 0.0009950933 | 0.0298528 | 30.0298528 | 30 | [67 empty] | 1.496911 | 0.001036787 | 0.0311036 | 30.0311036 | 30 | [13 empty] | 1.318929 | 0.0008118067 | 0.0243542 | 30.0243542 | 30 | [13 empty] | 1.446447 | 0.00101727 | 0.0305181 | 30.0305181 | 30
| 2.05004 | 0.00107942 | 0.0323826 | 30.0323826 | 30 | [13 empty] | 1.96877 | 0.001011613 | 0.0303484 | 30.0303484 | 30 | [13 empty] | 1.927356 | 0.0009790367 | 0.0293711 | 30.0293711 | 30 | [67 empty] | 1.508555 | 0.001059413 | 0.0317824 | 30.0317824 | 30 | [13 empty] | 1.330735 | 0.0008218433 | 0.0246553 | 30.0246553 | 30 | [13 empty] | 1.458193 | 0.001024983 | 0.0307495 | 30.0307495 | 30
| 2.065416 | 0.00108136 | 0.0324408 | 30.0324408 | 30 | [13 empty] | 1.983747 | 0.001044613 | 0.0313384 | 30.0313384 | 30 | [13 empty] | 1.942745 | 0.00096837 | 0.0290511 | 30.0290511 | 30 | [67 empty] | 1.520432 | 0.001061613 | 0.0318484 | 30.0318484 | 30 | [13 empty] | 1.342622 | 0.0008173867 | 0.0245216 | 30.0245216 | 30 | [13 empty] | 1.469812 | 0.00104677 | 0.0314031 | 30.0314031 | 30
| 2.08078 | 0.001088963 | 0.0326689 | 30.0326689 | 30 | [13 empty] | 1.998488 | 0.001040433 | 0.031213 | 30.031213 | 30 | [13 empty] | 1.95807 | 0.0009734967 | 0.0292049 | 30.0292049 | 30 | [67 empty] | 1.53235 | 0.001077563 | 0.0323269 | 30.0323269 | 30 | [13 empty] | 1.354671 | 0.0008247433 | 0.0247423 | 30.0247423 | 30 | [13 empty] | 1.48148 | 0.001048527 | 0.0314558 | 30.0314558 | 30
| 2.096327 | 0.00110148 | 0.0330444 | 30.0330444 | 30 | [13 empty] | 2.013552 | 0.00105432 | 0.0316296 | 30.0316296 | 30 | [13 empty] | 1.973443 | 0.001003413 | 0.0301024 | 30.0301024 | 30 | [67 empty] | 1.544476 | 0.001092883 | 0.0327865 | 30.0327865 | 30 | [13 empty] | 1.366659 | 0.0008438667 | 0.025316 | 30.025316 | 30 | [13 empty] | 1.492913 | 0.001059917 | 0.0317975 | 30.0317975 | 30
| 2.111971 | 0.001119437 | 0.0335831 | 30.0335831 | 30 | [13 empty] | 2.028558 | 0.00108815 | 0.0326445 | 30.0326445 | 30 | [13 empty] | 1.988479 | 0.00101876 | 0.0305628 | 30.0305628 | 30 | [67 empty] | 1.556096 | 0.001096203 | 0.0328861 | 30.0328861 | 30 | [13 empty] | 1.378407 | 0.0008669167 | 0.0260075 | 30.0260075 | 30 | [13 empty] | 1.504485 | 0.00107915 | 0.0323745 | 30.0323745 | 30
| 2.127598 | 0.00113127 | 0.0339381 | 30.0339381 | 30 | [13 empty] | 2.043658 | 0.001084093 | 0.0325228 | 30.0325228 | 30 | [13 empty] | 2.003775 | 0.001002907 | 0.0300872 | 30.0300872 | 30 | [67 empty] | 1.568023 | 0.00111566 | 0.0334698 | 30.0334698 | 30 | [13 empty] | 1.39042 | 0.0008804867 | 0.0264146 | 30.0264146 | 30 | [13 empty] | 1.516364 | 0.0010884 | 0.032652 | 30.032652 | 30
| 2.143454 | 0.001141233 | 0.034237 | 30.034237 | 30 | [13 empty] | 2.058824 | 0.00109634 | 0.0328902 | 30.0328902 | 30 | [13 empty] | 2.018794 | 0.001031257 | 0.0309377 | 30.0309377 | 30 | [67 empty] | 1.579931 | 0.00113414 | 0.0340242 | 30.0340242 | 30 | [13 empty] | 1.402312 | 0.0008756867 | 0.0262706 | 30.0262706 | 30 | [13 empty] | 1.528153 | 0.001107327 | 0.0332198 | 30.0332198 | 30
| 2.159121 | 0.001119207 | 0.0335762 | 30.0335762 | 30 | [13 empty] | 2.073582 | 0.001110487 | 0.0333146 | 30.0333146 | 30 | [13 empty] | 2.033794 | 0.001037823 | 0.0311347 | 30.0311347 | 30 | [67 empty] | 1.591858 | 0.0011435 | 0.034305 | 30.034305 | 30 | [13 empty] | 1.414309 | 0.0008786667 | 0.02636 | 30.02636 | 30 | [13 empty] | 1.539688 | 0.001117107 | 0.0335132 | 30.0335132 | 30
| 2.174511 | 0.001163177 | 0.0348953 | 30.0348953 | 30 | [13 empty] | 2.088488 | 0.001124807 | 0.0337442 | 30.0337442 | 30 | [13 empty] | 2.048824 | 0.001050093 | 0.0315028 | 30.0315028 | 30 | [67 empty] | 1.604191 | 0.00115563 | 0.0346689 | 30.0346689 | 30 | [13 empty] | 1.426391 | 0.0008932033 | 0.0267961 | 30.0267961 | 30 | [13 empty] | 1.551574 | 0.001128357 | 0.0338507 | 30.0338507 | 30
| 2.189993 | 0.00118159 | 0.0354477 | 30.0354477 | 30 | [13 empty] | 2.103549 | 0.001138127 | 0.0341438 | 30.0341438 | 30 | [13 empty] | 2.064013 | 0.00105774 | 0.0317322 | 30.0317322 | 30 | [67 empty] | 1.616404 | 0.0011652 | 0.034956 | 30.034956 | 30 | [13 empty] | 1.438105 | 0.0009026067 | 0.0270782 | 30.0270782 | 30 | [13 empty] | 1.56332 | 0.0011413 | 0.034239 | 30.034239 | 30
| 2.205469 | 0.001176737 | 0.0353021 | 30.0353021 | 30 | [13 empty] | 2.118419 | 0.001141753 | 0.0342526 | 30.0342526 | 30 | [13 empty] | 2.078852 | 0.001069493 | 0.0320848 | 30.0320848 | 30 | [67 empty] | 1.628425 | 0.00119134 | 0.0357402 | 30.0357402 | 30 | [13 empty] | 1.449775 | 0.00093758 | 0.0281274 | 30.0281274 | 30 | [13 empty] | 1.575045 | 0.00116652 | 0.0349956 | 30.0349956 | 30
| 2.220946 | 0.00118182 | 0.0354546 | 30.0354546 | 30 | [13 empty] | 2.133591 | 0.001154687 | 0.0346406 | 30.0346406 | 30 | [13 empty] | 2.093797 | 0.001104093 | 0.0331228 | 30.0331228 | 30 | [67 empty] | 1.640484375 | 0.001199937 | 0.0359981 | 30.0359981 | 30 | [13 empty] | 1.461547 | 0.00092819 | 0.0278457 | 30.0278457 | 30 | [13 empty] | 1.587042 | 0.0011705 | 0.035115 | 30.035115 | 30
| 2.236119 | 0.001211893 | 0.0363568 | 30.0363568 | 30 | [13 empty] | 2.148872 | 0.00116077 | 0.0348231 | 30.0348231 | 30 | [13 empty] | 2.109383 | 0.00111289 | 0.0333867 | 30.0333867 | 30 | [67 empty] | 1.652521 | 0.00122786 | 0.0368358 | 30.0368358 | 30 | [13 empty] | 1.473762 | 0.0009531667 | 0.028595 | 30.028595 | 30 | [13 empty] | 1.598856 | 0.001188297 | 0.0356489 | 30.0356489 | 30
| 2.251306 | 0.001216437 | 0.0364931 | 30.0364931 | 30 | [13 empty] | 2.163886 | 0.001177547 | 0.0353264 | 30.0353264 | 30 | [13 empty] | 2.124653 | 0.001116503 | 0.0334951 | 30.0334951 | 30 | [67 empty] | 1.66471 | 0.001230873 | 0.0369262 | 30.0369262 | 30 | [13 empty] | 1.485599 | 0.00094111 | 0.0282333 | 30.0282333 | 30 | [13 empty] | 1.610757 | 0.001199293 | 0.0359788 | 30.0359788 | 30
| 2.266417 | 0.001223957 | 0.0367187 | 30.0367187 | 30 | [13 empty] | 2.178927 | 0.001193467 | 0.035804 | 30.035804 | 30 | [13 empty] | 2.140043 | 0.00107857 | 0.0323571 | 30.0323571 | 30 | [67 empty] | 1.677158 | 0.001220707 | 0.0366212 | 30.0366212 | 30 | [13 empty] | 1.498058 | 0.0009612633 | 0.0288379 | 30.0288379 | 30 | [13 empty] | 1.622714 | 0.001219107 | 0.0365732 | 30.0365732 | 30
| 2.281729 | 0.001233437 | 0.0370031 | 30.0370031 | 30 | [13 empty] | 2.194261 | 0.001203457 | 0.0361037 | 30.0361037 | 30 | [13 empty] | 2.155402 | 0.00110635 | 0.0331905 | 30.0331905 | 30 | [67 empty] | 1.689314 | 0.001259383 | 0.0377815 | 30.0377815 | 30 | [13 empty] | 1.510353 | 0.0009555067 | 0.0286652 | 30.0286652 | 30 | [13 empty] | 1.634625 | 0.001226793 | 0.0368038 | 30.0368038 | 30
| 2.297136 | 0.001236943 | 0.0371083 | 30.0371083 | 30 | [13 empty] | 2.209448 | 0.001219977 | 0.0365993 | 30.0365993 | 30 | [13 empty] | 2.170668 | 0.001131393 | 0.0339418 | 30.0339418 | 30 | [67 empty] | 1.701658 | 0.001248807 | 0.0374642 | 30.0374642 | 30 | [13 empty] | 1.522577 | 0.0009874733 | 0.0296242 | 30.0296242 | 30 | [13 empty] | 1.646406 | 0.00123861 | 0.0371583 | 30.0371583 | 30
| 2.312333 | 0.001253673 | 0.0376102 | 30.0376102 | 30 | [13 empty] | 2.224758 | 0.0012318 | 0.036954 | 30.036954 | 30 | [13 empty] | 2.185705 | 0.001150877 | 0.0345263 | 30.0345263 | 30 | [67 empty] | 1.713968 | 0.00128115 | 0.0384345 | 30.0384345 | 30 | [13 empty] | 1.534975 | 0.001010817 | 0.0303245 | 30.0303245 | 30 | [13 empty] | 1.65812 | 0.00124549 | 0.0373647 | 30.0373647 | 30
| 2.327628 | 0.001266677 | 0.0380003 | 30.0380003 | 30 | [13 empty] | 2.239902 | 0.001242313 | 0.0372694 | 30.0372694 | 30 | [13 empty] | 2.200772 | 0.00116206 | 0.0348618 | 30.0348618 | 30 | [67 empty] | 1.726397 | 0.001284887 | 0.0385466 | 30.0385466 | 30 | [13 empty] | 1.547376 | 0.001005013 | 0.0301504 | 30.0301504 | 30 | [13 empty] | 1.67005 | 0.001267207 | 0.0380162 | 30.0380162 | 30
| 2.343174 | 0.001283057 | 0.0384917 | 30.0384917 | 30 | [13 empty] | 2.255077 | 0.00125568 | 0.0376704 | 30.0376704 | 30 | [13 empty] | 2.215677 | 0.001163373 | 0.0349012 | 30.0349012 | 30 | [67 empty] | 1.738813 | 0.001304563 | 0.0391369 | 30.0391369 | 30 | [13 empty] | 1.55954 | 0.00102913 | 0.0308739 | 30.0308739 | 30 | [13 empty] | 1.681857 | 0.001298153 | 0.0389446 | 30.0389446 | 30
| 2.358741 | 0.001297543 | 0.0389263 | 30.0389263 | 30 | [13 empty] | 2.26999 | 0.00127039 | 0.0381117 | 30.0381117 | 30 | [13 empty] | 2.23049 | 0.00118493 | 0.0355479 | 30.0355479 | 30 | [67 empty] | 1.751418 | 0.00131201 | 0.0393603 | 30.0393603 | 30 | [13 empty] | 1.572036 | 0.001047647 | 0.0314294 | 30.0314294 | 30 | [13 empty] | 1.693654 | 0.001281287 | 0.0384386 | 30.0384386 | 30
| 2.373678 | 0.0013036 | 0.039108 | 30.039108 | 30 | [13 empty] | 2.285465 | 0.001275583 | 0.0382675 | 30.0382675 | 30 | [13 empty] | 2.245458 | 0.001194367 | 0.035831 | 30.035831 | 30 | [67 empty] | 1.763921875 | 0.001327797 | 0.0398339 | 30.0398339 | 30 | [13 empty] | 1.584318 | 0.00104549 | 0.0313647 | 30.0313647 | 30 | [13 empty] | 1.705054 | 0.00130257 | 0.0390771 | 30.0390771 | 30
| 2.389515 | 0.001318407 | 0.0395522 | 30.0395522 | 30 | [13 empty] | 2.300818 | 0.001275543 | 0.0382663 | 30.0382663 | 30 | [13 empty] | 2.260191 | 0.00120419 | 0.0361257 | 30.0361257 | 30 | [67 empty] | 1.776333 | 0.001334027 | 0.0400208 | 30.0400208 | 30 | [13 empty] | 1.596667 | 0.001051973 | 0.0315592 | 30.0315592 | 30 | [13 empty] | 1.71718 | 0.001326833 | 0.039805 | 30.039805 | 30
| 2.404705 | 0.00131995 | 0.0395985 | 30.0395985 | 30 | [13 empty] | 2.315665 | 0.00129304 | 0.0387912 | 30.0387912 | 30 | [13 empty] | 2.275166 | 0.00121572 | 0.0364716 | 30.0364716 | 30 | [67 empty] | 1.788622 | 0.00135408 | 0.0406224 | 30.0406224 | 30 | [13 empty] | 1.60921 | 0.00107501 | 0.0322503 | 30.0322503 | 30 | [13 empty] | 1.728918 | 0.001337223 | 0.0401167 | 30.0401167 | 30
| 2.419807 | 0.00133448 | 0.0400344 | 30.0400344 | 30 | [13 empty] | 2.330669 | 0.001316353 | 0.0394906 | 30.0394906 | 30 | [13 empty] | 2.29046 | 0.001229167 | 0.036875 | 30.036875 | 30 | [67 empty] | 1.800912 | 0.001364783 | 0.0409435 | 30.0409435 | 30 | [13 empty] | 1.621445 | 0.001090743 | 0.0327223 | 30.0327223 | 30 | [13 empty] | 1.740409 | 0.001351663 | 0.0405499 | 30.0405499 | 30
| 2.435051 | 0.00134943 | 0.0404829 | 30.0404829 | 30 | [13 empty] | 2.345259 | 0.001325147 | 0.0397544 | 30.0397544 | 30 | [13 empty] | 2.305283 | 0.001231603 | 0.0369481 | 30.0369481 | 30 | [67 empty] | 1.813519 | 0.0013927 | 0.041781 | 30.041781 | 30 | [13 empty] | 1.633646 | 0.00109524 | 0.0328572 | 30.0328572 | 30 | [13 empty] | 1.751952 | 0.001363893 | 0.0409168 | 30.0409168 | 30
| 2.4502 | 0.001354073 | 0.0406222 | 30.0406222 | 30 | [13 empty] | 2.360347 | 0.001339267 | 0.040178 | 30.040178 | 30 | [13 empty] | 2.320443 | 0.001254607 | 0.0376382 | 30.0376382 | 30 | [67 empty] | 1.825773 | 0.001394857 | 0.0418457 | 30.0418457 | 30 | [13 empty] | 1.646145 | 0.001100227 | 0.0330068 | 30.0330068 | 30 | [13 empty] | 1.764121 | 0.00137061 | 0.0411183 | 30.0411183 | 30
| 2.465198 | 0.001367807 | 0.0410342 | 30.0410342 | 30 | [13 empty] | 2.375137 | 0.00134391 | 0.0403173 | 30.0403173 | 30 | [13 empty] | 2.335623 | 0.00127669 | 0.0383007 | 30.0383007 | 30 | [67 empty] | 1.838244 | 0.001409497 | 0.0422849 | 30.0422849 | 30 | [13 empty] | 1.658682 | 0.00112293 | 0.0336879 | 30.0336879 | 30 | [13 empty] | 1.77643 | 0.001391067 | 0.041732 | 30.041732 | 30
| 2.480714 | 0.001383383 | 0.0415015 | 30.0415015 | 30 | [13 empty] | 2.39053 | 0.00135903 | 0.0407709 | 30.0407709 | 30 | [13 empty] | 2.350836 | 0.001279807 | 0.0383942 | 30.0383942 | 30 | [67 empty] | 1.850794 | 0.001420243 | 0.0426073 | 30.0426073 | 30 | [13 empty] | 1.671079 | 0.00113538 | 0.0340614 | 30.0340614 | 30 | [13 empty] | 1.788785 | 0.001409323 | 0.0422797 | 30.0422797 | 30
| 2.495989 | 0.00139991 | 0.0419973 | 30.0419973 | 30 | [13 empty] | 2.405041 | 0.001362753 | 0.0408826 | 30.0408826 | 30 | [13 empty] | 2.366171 | 0.00128029 | 0.0384087 | 30.0384087 | 30 | [67 empty] | 1.863393 | 0.001441887 | 0.0432566 | 30.0432566 | 30 | [13 empty] | 1.683508 | 0.00114962 | 0.0344886 | 30.0344886 | 30 | [13 empty] | 1.800992 | 0.001418713 | 0.0425614 | 30.0425614 | 30
| 2.511293 | 0.00141546 | 0.0424638 | 30.0424638 | 30 | [13 empty] | 2.420234 | 0.00137495 | 0.0412485 | 30.0412485 | 30 | [13 empty] | 2.382178 | 0.001289207 | 0.0386762 | 30.0386762 | 30 | [67 empty] | 1.876246 | 0.001442113 | 0.0432634 | 30.0432634 | 30 | [13 empty] | 1.695879 | 0.001163423 | 0.0349027 | 30.0349027 | 30 | [13 empty] | 1.813179 | 0.001440767 | 0.043223 | 30.043223 | 30
| 2.526917 | 0.00142984 | 0.0428952 | 30.0428952 | 30 | [13 empty] | 2.435433 | 0.001403387 | 0.0421016 | 30.0421016 | 30 | [13 empty] | 2.397563 | 0.00131158 | 0.0393474 | 30.0393474 | 30 | [67 empty] | 1.88895 | 0.0014723 | 0.044169 | 30.044169 | 30 | [13 empty] | 1.708273 | 0.001163563 | 0.0349069 | 30.0349069 | 30 | [13 empty] | 1.825405 | 0.001447223 | 0.0434167 | 30.0434167 | 30
| 2.542587 | 0.001438523 | 0.0431557 | 30.0431557 | 30 | [13 empty] | 2.450467 | 0.00141632 | 0.0424896 | 30.0424896 | 30 | [13 empty] | 2.412759 | 0.00133037 | 0.0399111 | 30.0399111 | 30 | [67 empty] | 1.901885 | 0.00148236 | 0.0444708 | 30.0444708 | 30 | [13 empty] | 1.720927 | 0.001183173 | 0.0354952 | 30.0354952 | 30 | [13 empty] | 1.837563 | 0.001446663 | 0.0433999 | 30.0433999 | 30
| 2.558278 | 0.00144831 | 0.0434493 | 30.0434493 | 30 | [13 empty] | 2.465622 | 0.001437143 | 0.0431143 | 30.0431143 | 30 | [13 empty] | 2.427914 | 0.001329527 | 0.0398858 | 30.0398858 | 30 | [67 empty] | 1.914609 | 0.001495657 | 0.0448697 | 30.0448697 | 30 | [13 empty] | 1.733371 | 0.001198173 | 0.0359452 | 30.0359452 | 30 | [13 empty] | 1.850033 | 0.001488913 | 0.0446674 | 30.0446674 | 30
| 2.573316 | 0.001464233 | 0.043927 | 30.043927 | 30 | [13 empty] | 2.480654 | 0.001441003 | 0.0432301 | 30.0432301 | 30 | [13 empty] | 2.443268 | 0.00135099 | 0.0405297 | 30.0405297 | 30 | [67 empty] | 1.927374 | 0.00150835 | 0.0452505 | 30.0452505 | 30 | [13 empty] | 1.745699 | 0.001211737 | 0.0363521 | 30.0363521 | 30 | [13 empty] | 1.862473 | 0.001486753 | 0.0446026 | 30.0446026 | 30
| 2.588833 | 0.001476603 | 0.0442981 | 30.0442981 | 30 | [13 empty] | 2.495435 | 0.001450417 | 0.0435125 | 30.0435125 | 30 | [13 empty] | 2.458189 | 0.00136311 | 0.0408933 | 30.0408933 | 30 | [67 empty] | 1.939975 | 0.00152307 | 0.0456921 | 30.0456921 | 30 | [13 empty] | 1.758194 | 0.001235277 | 0.0370583 | 30.0370583 | 30 | [13 empty] | 1.874821 | 0.001510347 | 0.0453104 | 30.0453104 | 30
| 2.603897 | 0.0014883 | 0.044649 | 30.044649 | 30 | [13 empty] | 2.510163 | 0.001467497 | 0.0440249 | 30.0440249 | 30 | [13 empty] | 2.473365 | 0.00136396 | 0.0409188 | 30.0409188 | 30 | [67 empty] | 1.952782 | 0.001536657 | 0.0460997 | 30.0460997 | 30 | [13 empty] | 1.770485 | 0.00124489 | 0.0373467 | 30.0373467 | 30 | [13 empty] | 1.88699 | 0.00151542 | 0.0454626 | 30.0454626 | 30
| 2.619428 | 0.001499263 | 0.0449779 | 30.0449779 | 30 | [13 empty] | 2.525216 | 0.001482153 | 0.0444646 | 30.0444646 | 30 | [13 empty] | 2.488367 | 0.001396057 | 0.0418817 | 30.0418817 | 30 | [67 empty] | 1.965591 | 0.00155175 | 0.0465525 | 30.0465525 | 30 | [13 empty] | 1.782841 | 0.001242393 | 0.0372718 | 30.0372718 | 30 | [13 empty] | 1.899587 | 0.001533023 | 0.0459907 | 30.0459907 | 30
| 2.634476 | 0.001515993 | 0.0454798 | 30.0454798 | 30 | [13 empty] | 2.539833 | 0.001493523 | 0.0448057 | 30.0448057 | 30 | [13 empty] | 2.503452 | 0.001399777 | 0.0419933 | 30.0419933 | 30 | [67 empty] | 1.978031 | 0.001563617 | 0.0469085 | 30.0469085 | 30 | [13 empty] | 1.795266 | 0.001256513 | 0.0376954 | 30.0376954 | 30 | [13 empty] | 1.911984 | 0.001547103 | 0.0464131 | 30.0464131 | 30
| 2.64982 | 0.001527603 | 0.0458281 | 30.0458281 | 30 | [13 empty] | 2.554749 | 0.00151649 | 0.0454947 | 30.0454947 | 30 | [13 empty] | 2.518598 | 0.001411943 | 0.0423583 | 30.0423583 | 30 | [67 empty] | 1.990711 | 0.001589693 | 0.0476908 | 30.0476908 | 30 | [13 empty] | 1.80775 | 0.001271523 | 0.0381457 | 30.0381457 | 30 | [13 empty] | 1.924282 | 0.001566057 | 0.0469817 | 30.0469817 | 30
| 2.665042 | 0.001537143 | 0.0461143 | 30.0461143 | 30 | [13 empty] | 2.569715 | 0.001523237 | 0.0456971 | 30.0456971 | 30 | [13 empty] | 2.533731 | 0.001422863 | 0.0426859 | 30.0426859 | 30 | [67 empty] | 2.003254 | 0.00159564 | 0.0478692 | 30.0478692 | 30 | [13 empty] | 1.820175 | 0.001285117 | 0.0385535 | 30.0385535 | 30 | [13 empty] | 1.936699 | 0.001575963 | 0.0472789 | 30.0472789 | 30
| 2.680422 | 0.001557317 | 0.0467195 | 30.0467195 | 30 | [13 empty] | 2.584665 | 0.00153124 | 0.0459372 | 30.0459372 | 30 | [13 empty] | 2.548903 | 0.001442877 | 0.0432863 | 30.0432863 | 30 | [67 empty] | 2.016075 | 0.001605713 | 0.0481714 | 30.0481714 | 30 | [13 empty] | 1.832736 | 0.00128825 | 0.0386475 | 30.0386475 | 30 | [13 empty] | 1.949317 | 0.00159892 | 0.0479676 | 30.0479676 | 30
| 2.695951 | 0.001567593 | 0.0470278 | 30.0470278 | 30 | [13 empty] | 2.599774 | 0.00154993 | 0.0464979 | 30.0464979 | 30 | [13 empty] | 2.563984 | 0.001447143 | 0.0434143 | 30.0434143 | 30 | [67 empty] | 2.02905 | 0.001655473 | 0.0496642 | 30.0496642 | 30 | [13 empty] | 1.845367 | 0.001315197 | 0.0394559 | 30.0394559 | 30 | [13 empty] | 1.96209 | 0.00159941 | 0.0479823 | 30.0479823 | 30
| 2.711153 | 0.001583273 | 0.0474982 | 30.0474982 | 30 | [13 empty] | 2.614874 | 0.001557837 | 0.0467351 | 30.0467351 | 30 | [13 empty] | 2.579182 | 0.001458233 | 0.043747 | 30.043747 | 30 | [67 empty] | 2.041792 | 0.001644057 | 0.0493217 | 30.0493217 | 30 | [13 empty] | 1.858082 | 0.00132041 | 0.0396123 | 30.0396123 | 30 | [13 empty] | 1.974733 | 0.00161756 | 0.0485268 | 30.0485268 | 30
| 2.72658 | 0.001592733 | 0.047782 | 30.047782 | 30 | [13 empty] | 2.62984 | 0.001566077 | 0.0469823 | 30.0469823 | 30 | [13 empty] | 2.594148 | 0.001476813 | 0.0443044 | 30.0443044 | 30 | [67 empty] | 2.054943 | 0.001657503 | 0.0497251 | 30.0497251 | 30 | [13 empty] | 1.870802 | 0.001334587 | 0.0400376 | 30.0400376 | 30 | [13 empty] | 1.987464 | 0.001644897 | 0.0493469 | 30.0493469 | 30
| 2.74154 | 0.001607133 | 0.048214 | 30.048214 | 30 | [13 empty] | 2.645142 | 0.00158896 | 0.0476688 | 30.0476688 | 30 | [13 empty] | 2.60911 | 0.001488223 | 0.0446467 | 30.0446467 | 30 | [67 empty] | 2.067976 | 0.001705867 | 0.051176 | 30.051176 | 30 | [13 empty] | 1.8835 | 0.001355777 | 0.0406733 | 30.0406733 | 30 | [13 empty] | 2.000021 | 0.001659137 | 0.0497741 | 30.0497741 | 30
| 2.756586 | 0.00162294 | 0.0486882 | 30.0486882 | 30 | [13 empty] | 2.660456 | 0.001628493 | 0.0488548 | 30.0488548 | 30 | [13 empty] | 2.624463 | 0.001498637 | 0.0449591 | 30.0449591 | 30 | [67 empty] | 2.081111 | 0.001696883 | 0.0509065 | 30.0509065 | 30 | [13 empty] | 1.895987 | 0.001366527 | 0.0409958 | 30.0409958 | 30 | [13 empty] | 2.012745 | 0.001656253 | 0.0496876 | 30.0496876 | 30
| 2.771669 | 0.00163473 | 0.0490419 | 30.0490419 | 30 | [13 empty] | 2.675264 | 0.001624187 | 0.0487256 | 30.0487256 | 30 | [13 empty] | 2.639532 | 0.001515037 | 0.0454511 | 30.0454511 | 30 | [67 empty] | 2.094191 | 0.001686453 | 0.0505936 | 30.0505936 | 30 | [13 empty] | 1.908489 | 0.001377573 | 0.0413272 | 30.0413272 | 30 | [13 empty] | 2.025716 | 0.001675857 | 0.0502757 | 30.0502757 | 30
| 2.78685 | 0.001653613 | 0.0496084 | 30.0496084 | 30 | [13 empty] | 2.690225 | 0.001625503 | 0.0487651 | 30.0487651 | 30 | [13 empty] | 2.654554 | 0.00152172 | 0.0456516 | 30.0456516 | 30 | [67 empty] | 2.107553 | 0.0017394 | 0.052182 | 30.052182 | 30 | [13 empty] | 1.921116 | 0.001395223 | 0.0418567 | 30.0418567 | 30 | [13 empty] | 2.038391 | 0.00169376 | 0.0508128 | 30.0508128 | 30
| 2.802082 | 0.001670077 | 0.0501023 | 30.0501023 | 30 | [13 empty] | 2.70524 | 0.0016589 | 0.049767 | 30.049767 | 30 | [13 empty] | 2.67004 | 0.001542807 | 0.0462842 | 30.0462842 | 30 | [67 empty] | 2.120669 | 0.00174521 | 0.0523563 | 30.0523563 | 30 | [13 empty] | 1.933627 | 0.001403273 | 0.0420982 | 30.0420982 | 30 | [13 empty] | 2.051171 | 0.00173018 | 0.0519054 | 30.0519054 | 30
| 2.817164 | 0.001677053 | 0.0503116 | 30.0503116 | 30 | [13 empty] | 2.72011 | 0.00168134 | 0.0504402 | 30.0504402 | 30 | [13 empty] | 2.685398 | 0.001550067 | 0.046502 | 30.046502 | 30 | [67 empty] | 2.133847 | 0.001757583 | 0.0527275 | 30.0527275 | 30 | [13 empty] | 1.946092 | 0.001420743 | 0.0426223 | 30.0426223 | 30 | [13 empty] | 2.063417 | 0.00171423 | 0.0514269 | 30.0514269 | 30
| 2.83254 | 0.00169683 | 0.0509049 | 30.0509049 | 30 | [13 empty] | 2.734726 | 0.001692667 | 0.05078 | 30.05078 | 30 | [13 empty] | 2.70052 | 0.001571173 | 0.0471352 | 30.0471352 | 30 | [67 empty] | 2.147092 | 0.00177541 | 0.0532623 | 30.0532623 | 30 | [13 empty] | 1.958941 | 0.001440443 | 0.0432133 | 30.0432133 | 30 | [13 empty] | 2.076251 | 0.001747483 | 0.0524245 | 30.0524245 | 30
| 2.847531 | 0.001712933 | 0.051388 | 30.051388 | 30 | [13 empty] | 2.74975 | 0.00169662 | 0.0508986 | 30.0508986 | 30 | [13 empty] | 2.71568 | 0.001587493 | 0.0476248 | 30.0476248 | 30 | [67 empty] | 2.160247 | 0.00177624 | 0.0532872 | 30.0532872 | 30 | [13 empty] | 1.971863 | 0.001453867 | 0.043616 | 30.043616 | 30 | [13 empty] | 2.088906 | 0.001765873 | 0.0529762 | 30.0529762 | 30
| 2.863039 | 0.001728047 | 0.0518414 | 30.0518414 | 30 | [13 empty] | 2.764428 | 0.00171973 | 0.0515919 | 30.0515919 | 30 | [13 empty] | 2.730955 | 0.001612473 | 0.0483742 | 30.0483742 | 30 | [67 empty] | 2.173045 | 0.001792897 | 0.0537869 | 30.0537869 | 30 | [13 empty] | 1.98458 | 0.0014618 | 0.043854 | 30.043854 | 30 | [13 empty] | 2.101292 | 0.001773443 | 0.0532033 | 30.0532033 | 30
| 2.878103 | 0.00173853 | 0.0521559 | 30.0521559 | 30 | [13 empty] | 2.778882 | 0.001760443 | 0.0528133 | 30.0528133 | 30 | [13 empty] | 2.746062 | 0.0016087 | 0.048261 | 30.048261 | 30 | [67 empty] | 2.186147 | 0.001807717 | 0.0542315 | 30.0542315 | 30 | [13 empty] | 1.997347 | 0.001477103 | 0.0443131 | 30.0443131 | 30 | [13 empty] | 2.11411 | 0.001792497 | 0.0537749 | 30.0537749 | 30
| 2.893434 | 0.00176704 | 0.0530112 | 30.0530112 | 30 | [13 empty] | 2.793972 | 0.001747773 | 0.0524332 | 30.0524332 | 30 | [13 empty] | 2.761037 | 0.001628903 | 0.0488671 | 30.0488671 | 30 | [67 empty] | 2.19923 | 0.001827103 | 0.0548131 | 30.0548131 | 30 | [13 empty] | 2.010349 | 0.001492347 | 0.0447704 | 30.0447704 | 30 | [13 empty] | 2.127137 | 0.001801587 | 0.0540476 | 30.0540476 | 30
| 2.908785 | 0.001770083 | 0.0531025 | 30.0531025 | 30 | [13 empty] | 2.808755 | 0.001746263 | 0.0523879 | 30.0523879 | 30 | [13 empty] | 2.776325 | 0.001649153 | 0.0494746 | 30.0494746 | 30 | [67 empty] | 2.212156 | 0.001845443 | 0.0553633 | 30.0553633 | 30 | [13 empty] | 2.022984 | 0.00150328 | 0.0450984 | 30.0450984 | 30 | [13 empty] | 2.139995 | 0.001830967 | 0.054929 | 30.054929 | 30
| 2.924237 | 0.00178987 | 0.0536961 | 30.0536961 | 30 | [13 empty] | 2.823423 | 0.001778507 | 0.0533552 | 30.0533552 | 30 | [13 empty] | 2.791593 | 0.00165931 | 0.0497793 | 30.0497793 | 30 | [67 empty] | 2.225334 | 0.001849483 | 0.0554845 | 30.0554845 | 30 | [13 empty] | 2.035791 | 0.001498097 | 0.0449429 | 30.0449429 | 30 | [13 empty] | 2.153046 | 0.001841143 | 0.0552343 | 30.0552343 | 30
| 2.939459 | 0.001803343 | 0.0541003 | 30.0541003 | 30 | [13 empty] | 2.838225 | 0.00179579 | 0.0538737 | 30.0538737 | 30 | [13 empty] | 2.807153 | 0.001675387 | 0.0502616 | 30.0502616 | 30 | [67 empty] | 2.238351 | 0.001864213 | 0.0559264 | 30.0559264 | 30 | [13 empty] | 2.048588 | 0.00153142 | 0.0459426 | 30.0459426 | 30 | [13 empty] | 2.165873 | 0.001858243 | 0.0557473 | 30.0557473 | 30
| 2.954867 | 0.00180033 | 0.0540099 | 30.0540099 | 30 | [13 empty] | 2.853106 | 0.001811903 | 0.0543571 | 30.0543571 | 30 | [13 empty] | 2.822475 | 0.001690583 | 0.0507175 | 30.0507175 | 30 | [67 empty] | 2.251596 | 0.001874453 | 0.0562336 | 30.0562336 | 30 | [13 empty] | 2.061621 | 0.001550197 | 0.0465059 | 30.0465059 | 30 | [13 empty] | 2.178399 | 0.001874183 | 0.0562255 | 30.0562255 | 30
| 2.9702 | 0.001854077 | 0.0556223 | 30.0556223 | 30 | [13 empty] | 2.867794 | 0.001824813 | 0.0547444 | 30.0547444 | 30 | [13 empty] | 2.837461 | 0.001701157 | 0.0510347 | 30.0510347 | 30 | [67 empty] | 2.264714 | 0.001891427 | 0.0567428 | 30.0567428 | 30 | [13 empty] | 2.074716 | 0.001555963 | 0.0466789 | 30.0466789 | 30 | [13 empty] | 2.191498 | 0.00191272 | 0.0573816 | 30.0573816 | 30
| 2.985379 | 0.00185484 | 0.0556452 | 30.0556452 | 30 | [13 empty] | 2.882738 | 0.00183952 | 0.0551856 | 30.0551856 | 30 | [13 empty] | 2.852724 | 0.001715887 | 0.0514766 | 30.0514766 | 30 | [67 empty] | 2.27797 | 0.00191239 | 0.0573717 | 30.0573717 | 30 | [13 empty] | 2.087723 | 0.00156996 | 0.0470988 | 30.0470988 | 30 | [13 empty] | 2.204515625 | 0.001917113 | 0.0575134 | 30.0575134 | 30
| 3.000628 | 0.001855253 | 0.0556576 | 30.0556576 | 30 | [13 empty] | 2.897835 | 0.001861487 | 0.0558446 | 30.0558446 | 30 | [13 empty] | 2.867625 | 0.001735223 | 0.0520567 | 30.0520567 | 30 | [67 empty] | 2.290977 | 0.001929393 | 0.0578818 | 30.0578818 | 30 | [13 empty] | 2.100263 | 0.00159588 | 0.0478764 | 30.0478764 | 30 | [13 empty] | 2.217362 | 0.00193152 | 0.0579456 | 30.0579456 | 30
| 3.015957 | 0.001883097 | 0.0564929 | 30.0564929 | 30 | [13 empty] | 2.91272 | 0.001875387 | 0.0562616 | 30.0562616 | 30 | [13 empty] | 2.882975 | 0.00173104 | 0.0519312 | 30.0519312 | 30 | [67 empty] | 2.304295 | 0.00194442 | 0.0583326 | 30.0583326 | 30 | [13 empty] | 2.113325 | 0.001606933 | 0.048208 | 30.048208 | 30 | [13 empty] | 2.230162 | 0.001950943 | 0.0585283 | 30.0585283 | 30
| 3.031413 | 0.001894977 | 0.0568493 | 30.0568493 | 30 | [13 empty] | 2.927871 | 0.001902017 | 0.0570605 | 30.0570605 | 30 | [13 empty] | 2.897901 | 0.001761577 | 0.0528473 | 30.0528473 | 30 | [67 empty] | 2.317936 | 0.001969673 | 0.0590902 | 30.0590902 | 30 | [13 empty] | 2.126172 | 0.001628877 | 0.0488663 | 30.0488663 | 30 | [13 empty] | 2.243147 | 0.001959097 | 0.0587729 | 30.0587729 | 30
| 3.04712 | 0.001913217 | 0.0573965 | 30.0573965 | 30 | [13 empty] | 2.942795 | 0.001907367 | 0.057221 | 30.057221 | 30 | [13 empty] | 2.913318 | 0.00173019 | 0.0519057 | 30.0519057 | 30 | [67 empty] | 2.331166 | 0.001981583 | 0.0594475 | 30.0594475 | 30 | [13 empty] | 2.139005 | 0.001641057 | 0.0492317 | 30.0492317 | 30 | [13 empty] | 2.255818 | 0.001978713 | 0.0593614 | 30.0593614 | 30
| 3.062552 | 0.00193182 | 0.0579546 | 30.0579546 | 30 | [13 empty] | 2.957484 | 0.001898667 | 0.05696 | 30.05696 | 30 | [13 empty] | 2.928213 | 0.001808947 | 0.0542684 | 30.0542684 | 30 | [67 empty] | 2.344231 | 0.001990713 | 0.0597214 | 30.0597214 | 30 | [13 empty] | 2.15188 | 0.001643777 | 0.0493133 | 30.0493133 | 30 | [13 empty] | 2.26897 | 0.001985323 | 0.0595597 | 30.0595597 | 30
| 3.078004 | 0.00193607 | 0.0580821 | 30.0580821 | 30 | [13 empty] | 2.97242 | 0.001952113 | 0.0585634 | 30.0585634 | 30 | [13 empty] | 2.943248 | 0.001815127 | 0.0544538 | 30.0544538 | 30 | [67 empty] | 2.357596 | 0.00201627 | 0.0604881 | 30.0604881 | 30 | [13 empty] | 2.16476 | 0.001656353 | 0.0496906 | 30.0496906 | 30 | [13 empty] | 2.282314 | 0.002004163 | 0.0601249 | 30.0601249 | 30
| 3.093424 | 0.001961967 | 0.058859 | 30.058859 | 30 | [13 empty] | 2.987398 | 0.00197412 | 0.0592236 | 30.0592236 | 30 | [13 empty] | 2.958388 | 0.001834107 | 0.0550232 | 30.0550232 | 30 | [67 empty] | 2.37084375 | 0.002032257 | 0.0609677 | 30.0609677 | 30 | [13 empty] | 2.177595 | 0.00167457 | 0.0502371 | 30.0502371 | 30 | [13 empty] | 2.295392 | 0.002022773 | 0.0606832 | 30.0606832 | 30
| 3.108975 | 0.001982907 | 0.0594872 | 30.0594872 | 30 | [13 empty] | 3.002489 | 0.001973943 | 0.0592183 | 30.0592183 | 30 | [13 empty] | 2.973364 | 0.001847863 | 0.0554359 | 30.0554359 | 30 | [67 empty] | 2.384227 | 0.00203968 | 0.0611904 | 30.0611904 | 30 | [13 empty] | 2.190342 | 0.001687913 | 0.0506374 | 30.0506374 | 30 | [13 empty] | 2.308579 | 0.00204215 | 0.0612645 | 30.0612645 | 30
| 3.124182 | 0.002002713 | 0.0600814 | 30.0600814 | 30 | [13 empty] | 3.01766 | 0.00199852 | 0.0599556 | 30.0599556 | 30 | [13 empty] | 2.988854 | 0.00186299 | 0.0558897 | 30.0558897 | 30 | [67 empty] | 2.398135 | 0.002066853 | 0.0620056 | 30.0620056 | 30 | [13 empty] | 2.203751 | 0.001701113 | 0.0510334 | 30.0510334 | 30 | [13 empty] | 2.321686 | 0.00205373 | 0.0616119 | 30.0616119 | 30
| 3.139552 | 0.002015963 | 0.0604789 | 30.0604789 | 30 | [13 empty] | 3.033002 | 0.002034347 | 0.0610304 | 30.0610304 | 30 | [13 empty] | 3.004025 | 0.001869017 | 0.0560705 | 30.0560705 | 30 | [67 empty] | 2.411613 | 0.002079603 | 0.0623881 | 30.0623881 | 30 | [13 empty] | 2.216659 | 0.001724347 | 0.0517304 | 30.0517304 | 30 | [13 empty] | 2.33492 | 0.002065367 | 0.061961 | 30.061961 | 30
| 3.155459 | 0.002037447 | 0.0611234 | 30.0611234 | 30 | [13 empty] | 3.048109 | 0.002023087 | 0.0606926 | 30.0606926 | 30 | [13 empty] | 3.019263 | 0.001893783 | 0.0568135 | 30.0568135 | 30 | [67 empty] | 2.424764 | 0.002095797 | 0.0628739 | 30.0628739 | 30 | [13 empty] | 2.229917 | 0.0017323 | 0.051969 | 30.051969 | 30 | [13 empty] | 2.347853 | 0.00208877 | 0.0626631 | 30.0626631 | 30
| 3.171764 | 0.002052527 | 0.0615758 | 30.0615758 | 30 | [13 empty] | 3.063159 | 0.002075377 | 0.0622613 | 30.0622613 | 30 | [13 empty] | 3.034573 | 0.001921727 | 0.0576518 | 30.0576518 | 30 | [67 empty] | 2.438485 | 0.0021145 | 0.063435 | 30.063435 | 30 | [13 empty] | 2.243023 | 0.00174759 | 0.0524277 | 30.0524277 | 30 | [13 empty] | 2.361251 | 0.002100193 | 0.0630058 | 30.0630058 | 30
| 3.187873 | 0.002072617 | 0.0621785 | 30.0621785 | 30 | [13 empty] | 3.078534 | 0.002075013 | 0.0622504 | 30.0622504 | 30 | [13 empty] | 3.049985 | 0.00193725 | 0.0581175 | 30.0581175 | 30 | [67 empty] | 2.452242 | 0.00212916 | 0.0638748 | 30.0638748 | 30 | [13 empty] | 2.256117 | 0.00176325 | 0.0528975 | 30.0528975 | 30 | [13 empty] | 2.374256 | 0.00211636 | 0.0634908 | 30.0634908 | 30
| 3.204222 | 0.002089877 | 0.0626963 | 30.0626963 | 30 | [13 empty] | 3.094216 | 0.002104633 | 0.063139 | 30.063139 | 30 | [13 empty] | 3.064983 | 0.001943787 | 0.0583136 | 30.0583136 | 30 | [67 empty] | 2.46559 | 0.002150327 | 0.0645098 | 30.0645098 | 30 | [13 empty] | 2.269253 | 0.001779383 | 0.0533815 | 30.0533815 | 30 | [13 empty] | 2.387459 | 0.002137047 | 0.0641114 | 30.0641114 | 30
| 3.220812 | 0.002112283 | 0.0633685 | 30.0633685 | 30 | [13 empty] | 3.109557 | 0.002116217 | 0.0634865 | 30.0634865 | 30 | [13 empty] | 3.080036 | 0.001957307 | 0.0587192 | 30.0587192 | 30 | [67 empty] | 2.47935 | 0.002157513 | 0.0647254 | 30.0647254 | 30 | [13 empty] | 2.282273 | 0.00179304 | 0.0537912 | 30.0537912 | 30 | [13 empty] | 2.400621 | 0.002154387 | 0.0646316 | 30.0646316 | 30
| 3.237345 | 0.002131423 | 0.0639427 | 30.0639427 | 30 | [13 empty] | 3.12539 | 0.002134503 | 0.0640351 | 30.0640351 | 30 | [13 empty] | 3.095422 | 0.001984747 | 0.0595424 | 30.0595424 | 30 | [67 empty] | 2.493085 | 0.00218532 | 0.0655596 | 30.0655596 | 30 | [13 empty] | 2.295387 | 0.001800973 | 0.0540292 | 30.0540292 | 30 | [13 empty] | 2.41329 | 0.002172643 | 0.0651793 | 30.0651793 | 30
| 3.254143 | 0.00215371 | 0.0646113 | 30.0646113 | 30 | [13 empty] | 3.141191 | 0.002154683 | 0.0646405 | 30.0646405 | 30 | [13 empty] | 3.110468 | 0.002009537 | 0.0602861 | 30.0602861 | 30 | [67 empty] | 2.506651 | 0.00218881 | 0.0656643 | 30.0656643 | 30 | [13 empty] | 2.308254 | 0.00183074 | 0.0549222 | 30.0549222 | 30 | [13 empty] | 2.426063 | 0.002187923 | 0.0656377 | 30.0656377 | 30
| 3.270854 | 0.002180213 | 0.0654064 | 30.0654064 | 30 | [13 empty] | 3.157285 | 0.002165617 | 0.0649685 | 30.0649685 | 30 | [13 empty] | 3.126247 | 0.002025947 | 0.0607784 | 30.0607784 | 30 | [67 empty] | 2.520385 | 0.002213717 | 0.0664115 | 30.0664115 | 30 | [13 empty] | 2.321764 | 0.0018219 | 0.054657 | 30.054657 | 30 | [13 empty] | 2.439082 | 0.002210147 | 0.0663044 | 30.0663044 | 30
| 3.287664 | 0.00220629 | 0.0661887 | 30.0661887 | 30 | [13 empty] | 3.173131 | 0.00220339 | 0.0661017 | 30.0661017 | 30 | [13 empty] | 3.142192 | 0.002044173 | 0.0613252 | 30.0613252 | 30 | [67 empty] | 2.533667 | 0.002228003 | 0.0668401 | 30.0668401 | 30 | [13 empty] | 2.334807 | 0.001858477 | 0.0557543 | 30.0557543 | 30 | [13 empty] | 2.452283 | 0.00222769 | 0.0668307 | 30.0668307 | 30
| 3.304211 | 0.002219063 | 0.0665719 | 30.0665719 | 30 | [13 empty] | 3.189176 | 0.00221634 | 0.0664902 | 30.0664902 | 30 | [13 empty] | 3.158182 | 0.002052147 | 0.0615644 | 30.0615644 | 30 | [67 empty] | 2.547005 | 0.002223763 | 0.0667129 | 30.0667129 | 30 | [13 empty] | 2.348156 | 0.00188593 | 0.0565779 | 30.0565779 | 30 | [13 empty] | 2.465104 | 0.00223934 | 0.0671802 | 30.0671802 | 30
| 3.321196 | 0.002241497 | 0.0672449 | 30.0672449 | 30 | [13 empty] | 3.205329 | 0.00224098 | 0.0672294 | 30.0672294 | 30 | [13 empty] | 3.17456 | 0.00207544 | 0.0622632 | 30.0622632 | 30 | [67 empty] | 2.560288 | 0.00226593 | 0.0679779 | 30.0679779 | 30 | [13 empty] | 2.361612 | 0.001886443 | 0.0565933 | 30.0565933 | 30 | [13 empty] | 2.478464 | 0.002252493 | 0.0675748 | 30.0675748 | 30
| 3.33823 | 0.00227521 | 0.0682563 | 30.0682563 | 30 | [13 empty] | 3.221681 | 0.00226275 | 0.0678825 | 30.0678825 | 30 | [13 empty] | 3.190914 | 0.002100347 | 0.0630104 | 30.0630104 | 30 | [67 empty] | 2.574011 | 0.002276563 | 0.0682969 | 30.0682969 | 30 | [13 empty] | 2.374879 | 0.001902343 | 0.0570703 | 30.0570703 | 30 | [13 empty] | 2.491649 | 0.002285937 | 0.0685781 | 30.0685781 | 30
| 3.35553 | 0.00230528 | 0.0691584 | 30.0691584 | 30 | [13 empty] | 3.238347 | 0.00228248 | 0.0684744 | 30.0684744 | 30 | [13 empty] | 3.207224 | 0.00210017 | 0.0630051 | 30.0630051 | 30 | [67 empty] | 2.587467 | 0.002335733 | 0.070072 | 30.070072 | 30 | [13 empty] | 2.388263 | 0.001918167 | 0.057545 | 30.057545 | 30 | [13 empty] | 2.504962 | 0.002285403 | 0.0685621 | 30.0685621 | 30
| 3.372805 | 0.002314313 | 0.0694294 | 30.0694294 | 30 | [13 empty] | 3.254639 | 0.002308193 | 0.0692458 | 30.0692458 | 30 | [13 empty] | 3.223973 | 0.002132807 | 0.0639842 | 30.0639842 | 30 | [67 empty] | 2.601039 | 0.00234208 | 0.0702624 | 30.0702624 | 30 | [13 empty] | 2.401772 | 0.0019358 | 0.058074 | 30.058074 | 30 | [13 empty] | 2.518817 | 0.00231121 | 0.0693363 | 30.0693363 | 30
| 3.389884 | 0.00234868 | 0.0704604 | 30.0704604 | 30 | [13 empty] | 3.271207 | 0.0023181 | 0.069543 | 30.069543 | 30 | [13 empty] | 3.241208 | 0.002164243 | 0.0649273 | 30.0649273 | 30 | [67 empty] | 2.61478 | 0.002342037 | 0.0702611 | 30.0702611 | 30 | [13 empty] | 2.415264 | 0.001960133 | 0.058804 | 30.058804 | 30 | [13 empty] | 2.532092 | 0.002319067 | 0.069572 | 30.069572 | 30
| 3.407394 | 0.002378237 | 0.0713471 | 30.0713471 | 30 | [13 empty] | 3.287653 | 0.002364493 | 0.0709348 | 30.0709348 | 30 | [13 empty] | 3.258472 | 0.002179987 | 0.0653996 | 30.0653996 | 30 | [67 empty] | 2.628346 | 0.00232802 | 0.0698406 | 30.0698406 | 30 | [13 empty] | 2.428402 | 0.001972903 | 0.0591871 | 30.0591871 | 30 | [13 empty] | 2.545448 | 0.002347413 | 0.0704224 | 30.0704224 | 30
| 3.425181 | 0.002385507 | 0.0715652 | 30.0715652 | 30 | [13 empty] | 3.30443 | 0.002389617 | 0.0716885 | 30.0716885 | 30 | [13 empty] | 3.27555 | 0.002195973 | 0.0658792 | 30.0658792 | 30 | [67 empty] | 2.642549 | 0.002361163 | 0.0708349 | 30.0708349 | 30 | [13 empty] | 2.442104 | 0.001988777 | 0.0596633 | 30.0596633 | 30 | [13 empty] | 2.55861 | 0.002356827 | 0.0707048 | 30.0707048 | 30
| 3.442709 | 0.002414557 | 0.0724367 | 30.0724367 | 30 | [13 empty] | 3.321599 | 0.00240221 | 0.0720663 | 30.0720663 | 30 | [13 empty] | 3.292282 | 0.00223952 | 0.0671856 | 30.0671856 | 30 | [67 empty] | 2.656134 | 0.002382453 | 0.0714736 | 30.0714736 | 30 | [13 empty] | 2.455934 | 0.002009297 | 0.0602789 | 30.0602789 | 30 | [13 empty] | 2.57197 | 0.0023877 | 0.071631 | 30.071631 | 30
| 3.460541 | 0.00243968 | 0.0731904 | 30.0731904 | 30 | [13 empty] | 3.338805 | 0.002426297 | 0.0727889 | 30.0727889 | 30 | [13 empty] | 3.309368 | 0.002240093 | 0.0672028 | 30.0672028 | 30 | [67 empty] | 2.670097 | 0.0024074 | 0.072222 | 30.072222 | 30 | [13 empty] | 2.469201 | 0.002017593 | 0.0605278 | 30.0605278 | 30 | [13 empty] | 2.58472 | 0.002405407 | 0.0721622 | 30.0721622 | 30
| 3.478204 | 0.002462773 | 0.0738832 | 30.0738832 | 30 | [13 empty] | 3.355563 | 0.002446527 | 0.0733958 | 30.0733958 | 30 | [13 empty] | 3.326222 | 0.002267873 | 0.0680362 | 30.0680362 | 30 | [67 empty] | 2.683648 | 0.002421707 | 0.0726512 | 30.0726512 | 30 | [13 empty] | 2.482654 | 0.0020418 | 0.061254 | 30.061254 | 30 | [13 empty] | 2.598244 | 0.00242056 | 0.0726168 | 30.0726168 | 30
| 3.495437 | 0.002487193 | 0.0746158 | 30.0746158 | 30 | [13 empty] | 3.37238 | 0.002470733 | 0.074122 | 30.074122 | 30 | [13 empty] | 3.343418 | 0.002308473 | 0.0692542 | 30.0692542 | 30 | [67 empty] | 2.697664 | 0.00244012 | 0.0732036 | 30.0732036 | 30 | [13 empty] | 2.495994 | 0.00205184 | 0.0615552 | 30.0615552 | 30 | [13 empty] | 2.611977 | 0.002439043 | 0.0731713 | 30.0731713 | 30
| 3.513222 | 0.00251492 | 0.0754476 | 30.0754476 | 30 | [13 empty] | 3.389263 | 0.00250097 | 0.0750291 | 30.0750291 | 30 | [13 empty] | 3.360423 | 0.002303533 | 0.069106 | 30.069106 | 30 | [67 empty] | 2.711439 | 0.002461537 | 0.0738461 | 30.0738461 | 30 | [13 empty] | 2.509249 | 0.002070073 | 0.0621022 | 30.0621022 | 30 | [13 empty] | 2.62544 | 0.002453067 | 0.073592 | 30.073592 | 30
| 3.530633 | 0.002536903 | 0.0761071 | 30.0761071 | 30 | [13 empty] | 3.405845 | 0.00252618 | 0.0757854 | 30.0757854 | 30 | [13 empty] | 3.377458 | 0.002359463 | 0.0707839 | 30.0707839 | 30 | [67 empty] | 2.725012 | 0.002493233 | 0.074797 | 30.074797 | 30 | [13 empty] | 2.522564 | 0.002085693 | 0.0625708 | 30.0625708 | 30 | [13 empty] | 2.63946 | 0.002471427 | 0.0741428 | 30.0741428 | 30
| 3.548466 | 0.002566587 | 0.0769976 | 30.0769976 | 30 | [13 empty] | 3.423571 | 0.002551353 | 0.0765406 | 30.0765406 | 30 | [13 empty] | 3.394575 | 0.00236873 | 0.0710619 | 30.0710619 | 30 | [67 empty] | 2.738901 | 0.002499543 | 0.0749863 | 30.0749863 | 30 | [13 empty] | 2.536068 | 0.002099903 | 0.0629971 | 30.0629971 | 30 | [13 empty] | 2.653275 | 0.002495483 | 0.0748645 | 30.0748645 | 30
| 3.565921 | 0.002597393 | 0.0779218 | 30.0779218 | 30 | [13 empty] | 3.440344 | 0.002580517 | 0.0774155 | 30.0774155 | 30 | [13 empty] | 3.412103 | 0.002389703 | 0.0716911 | 30.0716911 | 30 | [67 empty] | 2.752701 | 0.00251805 | 0.0755415 | 30.0755415 | 30 | [13 empty] | 2.549202 | 0.002105487 | 0.0631646 | 30.0631646 | 30 | [13 empty] | 2.666823 | 0.00251398 | 0.0754194 | 30.0754194 | 30
| 3.583493 | 0.002614963 | 0.0784489 | 30.0784489 | 30 | [13 empty] | 3.457005 | 0.00260396 | 0.0781188 | 30.0781188 | 30 | [13 empty] | 3.428924 | 0.00239902 | 0.0719706 | 30.0719706 | 30 | [67 empty] | 2.766438 | 0.0025322 | 0.075966 | 30.075966 | 30 | [13 empty] | 2.562619 | 0.00214468 | 0.0643404 | 30.0643404 | 30 | [13 empty] | 2.680781 | 0.002522517 | 0.0756755 | 30.0756755 | 30
| 3.601064 | 0.00264118 | 0.0792354 | 30.0792354 | 30 | [13 empty] | 3.474163 | 0.002630797 | 0.0789239 | 30.0789239 | 30 | [13 empty] | 3.446131 | 0.002433453 | 0.0730036 | 30.0730036 | 30 | [67 empty] | 2.780338 | 0.002552607 | 0.0765782 | 30.0765782 | 30 | [13 empty] | 2.575953125 | 0.002146413 | 0.0643924 | 30.0643924 | 30 | [13 empty] | 2.694498 | 0.002552763 | 0.0765829 | 30.0765829 | 30
| 3.618523 | 0.002667863 | 0.0800359 | 30.0800359 | 30 | [13 empty] | 3.490833 | 0.00265891 | 0.0797673 | 30.0797673 | 30 | [13 empty] | 3.463413 | 0.002458577 | 0.0737573 | 30.0737573 | 30 | [67 empty] | 2.794312 | 0.00256593 | 0.0769779 | 30.0769779 | 30 | [13 empty] | 2.589521 | 0.002136457 | 0.0640937 | 30.0640937 | 30 | [13 empty] | 2.708004 | 0.00256578 | 0.0769734 | 30.0769734 | 30
| 3.636782 | 0.002694417 | 0.0808325 | 30.0808325 | 30 | [13 empty] | 3.507827 | 0.002677327 | 0.0803198 | 30.0803198 | 30 | [13 empty] | 3.480651 | 0.002488463 | 0.0746539 | 30.0746539 | 30 | [67 empty] | 2.808586 | 0.002585977 | 0.0775793 | 30.0775793 | 30 | [13 empty] | 2.60296 | 0.002189677 | 0.0656903 | 30.0656903 | 30 | [13 empty] | 2.721856 | 0.00258993 | 0.0776979 | 30.0776979 | 30
| 3.654347 | 0.002722373 | 0.0816712 | 30.0816712 | 30 | [13 empty] | 3.5253 | 0.002715443 | 0.0814633 | 30.0814633 | 30 | [13 empty] | 3.498429 | 0.00254155 | 0.0762465 | 30.0762465 | 30 | [67 empty] | 2.822633 | 0.002607077 | 0.0782123 | 30.0782123 | 30 | [13 empty] | 2.616518 | 0.002227473 | 0.0668242 | 30.0668242 | 30 | [13 empty] | 2.735606 | 0.002626337 | 0.0787901 | 30.0787901 | 30
| 3.672319 | 0.002741373 | 0.0822412 | 30.0822412 | 30 | [13 empty] | 3.543098 | 0.002719133 | 0.081574 | 30.081574 | 30 | [13 empty] | 3.516168 | 0.002529647 | 0.0758894 | 30.0758894 | 30 | [67 empty] | 2.836785 | 0.002627543 | 0.0788263 | 30.0788263 | 30 | [13 empty] | 2.630284 | 0.00220294 | 0.0660882 | 30.0660882 | 30 | [13 empty] | 2.749365 | 0.00263108 | 0.0789324 | 30.0789324 | 30
| 3.690269 | 0.0027823 | 0.083469 | 30.083469 | 30 | [13 empty] | 3.560647 | 0.002776207 | 0.0832862 | 30.0832862 | 30 | [13 empty] | 3.53349 | 0.002541827 | 0.0762548 | 30.0762548 | 30 | [67 empty] | 2.850747 | 0.002654 | 0.07962 | 30.07962 | 30 | [13 empty] | 2.64394 | 0.002247907 | 0.0674372 | 30.0674372 | 30 | [13 empty] | 2.763019 | 0.002629953 | 0.0788986 | 30.0788986 | 30
| 3.707956 | 0.00280096 | 0.0840288 | 30.0840288 | 30 | [13 empty] | 3.578666 | 0.002800377 | 0.0840113 | 30.0840113 | 30 | [13 empty] | 3.550953 | 0.002567387 | 0.0770216 | 30.0770216 | 30 | [67 empty] | 2.865183 | 0.002667273 | 0.0800182 | 30.0800182 | 30 | [13 empty] | 2.657716 | 0.00225295 | 0.0675885 | 30.0675885 | 30 | [13 empty] | 2.776687 | 0.002666823 | 0.0800047 | 30.0800047 | 30
| 3.725658 | 0.00284169 | 0.0852507 | 30.0852507 | 30 | [13 empty] | 3.596441 | 0.002822583 | 0.0846775 | 30.0846775 | 30 | [13 empty] | 3.568358 | 0.002609397 | 0.0782819 | 30.0782819 | 30 | [67 empty] | 2.879647 | 0.00270978 | 0.0812934 | 30.0812934 | 30 | [13 empty] | 2.671205 | 0.002276147 | 0.0682844 | 30.0682844 | 30 | [13 empty] | 2.790357 | 0.002670587 | 0.0801176 | 30.0801176 | 30
| 3.743604 | 0.002878023 | 0.0863407 | 30.0863407 | 30 | [13 empty] | 3.614177 | 0.00286451 | 0.0859353 | 30.0859353 | 30 | [13 empty] | 3.585827 | 0.002628177 | 0.0788453 | 30.0788453 | 30 | [67 empty] | 2.894046 | 0.002669127 | 0.0800738 | 30.0800738 | 30 | [13 empty] | 2.684604 | 0.002298777 | 0.0689633 | 30.0689633 | 30 | [13 empty] | 2.803731 | 0.0026861 | 0.080583 | 30.080583 | 30
| 3.761233 | 0.002888157 | 0.0866447 | 30.0866447 | 30 | [13 empty] | 3.631945 | 0.002882593 | 0.0864778 | 30.0864778 | 30 | [13 empty] | 3.603439 | 0.002658773 | 0.0797632 | 30.0797632 | 30 | [67 empty] | 2.908621 | 0.002724533 | 0.081736 | 30.081736 | 30 | [13 empty] | 2.698167 | 0.00231032 | 0.0693096 | 30.0693096 | 30 | [13 empty] | 2.817569 | 0.002733883 | 0.0820165 | 30.0820165 | 30
| 3.778357 | 0.0029245 | 0.087735 | 30.087735 | 30 | [13 empty] | 3.649711 | 0.002909613 | 0.0872884 | 30.0872884 | 30 | [13 empty] | 3.621542 | 0.00269112 | 0.0807336 | 30.0807336 | 30 | [67 empty] | 2.923167 | 0.002726483 | 0.0817945 | 30.0817945 | 30 | [13 empty] | 2.712005 | 0.002321617 | 0.0696485 | 30.0696485 | 30 | [13 empty] | 2.830982 | 0.00269618 | 0.0808854 | 30.0808854 | 30
| 3.795968 | 0.002936483 | 0.0880945 | 30.0880945 | 30 | [13 empty] | 3.667024 | 0.0029363 | 0.088089 | 30.088089 | 30 | [13 empty] | 3.639353 | 0.002715363 | 0.0814609 | 30.0814609 | 30 | [67 empty] | 2.937471 | 0.002760897 | 0.0828269 | 30.0828269 | 30 | [13 empty] | 2.72573 | 0.002342027 | 0.0702608 | 30.0702608 | 30 | [13 empty] | 2.844411 | 0.002749047 | 0.0824714 | 30.0824714 | 30
| 3.813243 | 0.002991633 | 0.089749 | 30.089749 | 30 | [13 empty] | 3.684646 | 0.00298389 | 0.0895167 | 30.0895167 | 30 | [13 empty] | 3.657362 | 0.002737513 | 0.0821254 | 30.0821254 | 30 | [67 empty] | 2.952075 | 0.002770857 | 0.0831257 | 30.0831257 | 30 | [13 empty] | 2.739533 | 0.002363283 | 0.0708985 | 30.0708985 | 30 | [13 empty] | 2.858156 | 0.002777843 | 0.0833353 | 30.0833353 | 30
| 3.830902 | 0.003014313 | 0.0904294 | 30.0904294 | 30 | [13 empty] | 3.701961 | 0.003018157 | 0.0905447 | 30.0905447 | 30 | [13 empty] | 3.675436 | 0.002776737 | 0.0833021 | 30.0833021 | 30 | [67 empty] | 2.96643 | 0.002817437 | 0.0845231 | 30.0845231 | 30 | [13 empty] | 2.753038 | 0.00238263 | 0.0714789 | 30.0714789 | 30 | [13 empty] | 2.872076 | 0.002784123 | 0.0835237 | 30.0835237 | 30
| 3.84876 | 0.003046393 | 0.0913918 | 30.0913918 | 30 | [13 empty] | 3.719162 | 0.003006973 | 0.0902092 | 30.0902092 | 30 | [13 empty] | 3.693407 | 0.002796093 | 0.0838828 | 30.0838828 | 30 | [67 empty] | 2.980648 | 0.00282942 | 0.0848826 | 30.0848826 | 30 | [13 empty] | 2.766671 | 0.00239478 | 0.0718434 | 30.0718434 | 30 | [13 empty] | 2.885866 | 0.002821707 | 0.0846512 | 30.0846512 | 30
| 3.866616 | 0.003081283 | 0.0924385 | 30.0924385 | 30 | [13 empty] | 3.73651 | 0.003070373 | 0.0921112 | 30.0921112 | 30 | [13 empty] | 3.711427 | 0.002809567 | 0.084287 | 30.084287 | 30 | [67 empty] | 2.995229 | 0.00284198 | 0.0852594 | 30.0852594 | 30 | [13 empty] | 2.780575 | 0.002415407 | 0.0724622 | 30.0724622 | 30 | [13 empty] | 2.900099 | 0.00283101 | 0.0849303 | 30.0849303 | 30
| 3.88438 | 0.003113893 | 0.0934168 | 30.0934168 | 30 | [13 empty] | 3.754038 | 0.003112813 | 0.0933844 | 30.0933844 | 30 | [13 empty] | 3.72953 | 0.00285606 | 0.0856818 | 30.0856818 | 30 | [67 empty] | 3.00965 | 0.002867077 | 0.0860123 | 30.0860123 | 30 | [13 empty] | 2.794635 | 0.002430707 | 0.0729212 | 30.0729212 | 30 | [13 empty] | 2.914235 | 0.002854027 | 0.0856208 | 30.0856208 | 30
| 3.902518 | 0.003146667 | 0.0944 | 30.0944 | 30 | [13 empty] | 3.77178 | 0.003135867 | 0.094076 | 30.094076 | 30 | [13 empty] | 3.747123 | 0.00288273 | 0.0864819 | 30.0864819 | 30 | [67 empty] | 3.024695 | 0.002887973 | 0.0866392 | 30.0866392 | 30 | [13 empty] | 2.80842 | 0.002448993 | 0.0734698 | 30.0734698 | 30 | [13 empty] | 2.928065 | 0.002865663 | 0.0859699 | 30.0859699 | 30
| 3.920417 | 0.003171373 | 0.0951412 | 30.0951412 | 30 | [13 empty] | 3.789618 | 0.003181087 | 0.0954326 | 30.0954326 | 30 | [13 empty] | 3.764899 | 0.002917133 | 0.087514 | 30.087514 | 30 | [67 empty] | 3.039407 | 0.002907117 | 0.0872135 | 30.0872135 | 30 | [13 empty] | 2.822447 | 0.002485853 | 0.0745756 | 30.0745756 | 30 | [13 empty] | 2.942528 | 0.002892823 | 0.0867847 | 30.0867847 | 30
| 3.938586 | 0.00321336 | 0.0964008 | 30.0964008 | 30 | [13 empty] | 3.806791 | 0.003191267 | 0.095738 | 30.095738 | 30 | [13 empty] | 3.782512 | 0.00295298 | 0.0885894 | 30.0885894 | 30 | [67 empty] | 3.054256 | 0.002929367 | 0.087881 | 30.087881 | 30 | [13 empty] | 2.836265 | 0.002468943 | 0.0740683 | 30.0740683 | 30 | [13 empty] | 2.956799 | 0.002911023 | 0.0873307 | 30.0873307 | 30
| 3.956862 | 0.003244567 | 0.097337 | 30.097337 | 30 | [13 empty] | 3.823958 | 0.003228267 | 0.096848 | 30.096848 | 30 | [13 empty] | 3.800228 | 0.002980563 | 0.0894169 | 30.0894169 | 30 | [67 empty] | 3.069085 | 0.002949813 | 0.0884944 | 30.0884944 | 30 | [13 empty] | 2.849874 | 0.002511907 | 0.0753572 | 30.0753572 | 30 | [13 empty] | 2.971029 | 0.002927957 | 0.0878387 | 30.0878387 | 30
| 3.975262 | 0.00329647 | 0.0988941 | 30.0988941 | 30 | [13 empty] | 3.841351 | 0.003287557 | 0.0986267 | 30.0986267 | 30 | [13 empty] | 3.81784375 | 0.003002957 | 0.0900887 | 30.0900887 | 30 | [67 empty] | 3.083906 | 0.00298015 | 0.0894045 | 30.0894045 | 30 | [13 empty] | 2.863682 | 0.002539807 | 0.0761942 | 30.0761942 | 30 | [13 empty] | 2.985427 | 0.002942293 | 0.0882688 | 30.0882688 | 30
| 3.993548 | 0.003340167 | 0.100205 | 30.100205 | 30 | [13 empty] | 3.859227 | 0.00330381 | 0.0991143 | 30.0991143 | 30 | [13 empty] | 3.835735 | 0.00303617 | 0.0910851 | 30.0910851 | 30 | [67 empty] | 3.098893 | 0.002997147 | 0.0899144 | 30.0899144 | 30 | [13 empty] | 2.877041 | 0.002526437 | 0.0757931 | 30.0757931 | 30 | [13 empty] | 2.999804 | 0.0029846 | 0.089538 | 30.089538 | 30
| 4.011441 | 0.0033576 | 0.100728 | 30.100728 | 30 | [13 empty] | 3.876764 | 0.0033381 | 0.100143 | 30.100143 | 30 | [13 empty] | 3.853855 | 0.003062023 | 0.0918607 | 30.0918607 | 30 | [67 empty] | 3.113524 | 0.003015573 | 0.0904672 | 30.0904672 | 30 | [13 empty] | 2.890887 | 0.00256718 | 0.0770154 | 30.0770154 | 30 | [13 empty] | 3.01392 | 0.00300505 | 0.0901515 | 30.0901515 | 30
| 4.029481 | 0.003386733 | 0.101602 | 30.101602 | 30 | [13 empty] | 3.893926 | 0.003368933 | 0.101068 | 30.101068 | 30 | [13 empty] | 3.87148 | 0.003096093 | 0.0928828 | 30.0928828 | 30 | [67 empty] | 3.128477 | 0.003041617 | 0.0912485 | 30.0912485 | 30 | [13 empty] | 2.904631 | 0.002579253 | 0.0773776 | 30.0773776 | 30 | [13 empty] | 3.02859 | 0.003011253 | 0.0903376 | 30.0903376 | 30
| 4.046749 | 0.003414233 | 0.102427 | 30.102427 | 30 | [13 empty] | 3.911349 | 0.003396567 | 0.101897 | 30.101897 | 30 | [13 empty] | 3.889701 | 0.003117023 | 0.0935107 | 30.0935107 | 30 | [67 empty] | 3.1433 | 0.003057793 | 0.0917338 | 30.0917338 | 30 | [13 empty] | 2.91852 | 0.00259279 | 0.0777837 | 30.0777837 | 30 | [13 empty] | 3.043246 | 0.0030531 | 0.091593 | 30.091593 | 30
| 4.06458 | 0.003453733 | 0.103612 | 30.103612 | 30 | [13 empty] | 3.929036 | 0.0034257 | 0.102771 | 30.102771 | 30 | [13 empty] | 3.907199 | 0.00315812 | 0.0947436 | 30.0947436 | 30 | [67 empty] | 3.158575 | 0.00308474 | 0.0925422 | 30.0925422 | 30 | [13 empty] | 2.932358 | 0.002613693 | 0.0784108 | 30.0784108 | 30 | [13 empty] | 3.05785 | 0.003061293 | 0.0918388 | 30.0918388 | 30
| 4.081983 | 0.0034974 | 0.104922 | 30.104922 | 30 | [13 empty] | 3.946426 | 0.003472667 | 0.10418 | 30.10418 | 30 | [13 empty] | 3.924864 | 0.00318911 | 0.0956733 | 30.0956733 | 30 | [67 empty] | 3.174156 | 0.003110473 | 0.0933142 | 30.0933142 | 30 | [13 empty] | 2.946153 | 0.00262844 | 0.0788532 | 30.0788532 | 30 | [13 empty] | 3.073094 | 0.003090067 | 0.092702 | 30.092702 | 30
| 4.099467 | 0.003534967 | 0.106049 | 30.106049 | 30 | [13 empty] | 3.96419 | 0.003502633 | 0.105079 | 30.105079 | 30 | [13 empty] | 3.942958 | 0.00321603 | 0.0964809 | 30.0964809 | 30 | [67 empty] | 3.1899 | 0.00313076 | 0.0939228 | 30.0939228 | 30 | [13 empty] | 2.960171 | 0.002652837 | 0.0795851 | 30.0795851 | 30 | [13 empty] | 3.087962 | 0.003111247 | 0.0933374 | 30.0933374 | 30
| 4.116856 | 0.003565267 | 0.106958 | 30.106958 | 30 | [13 empty] | 3.981842 | 0.003497433 | 0.104923 | 30.104923 | 30 | [13 empty] | 3.960473 | 0.003255923 | 0.0976777 | 30.0976777 | 30 | [67 empty] | 3.205669 | 0.003146177 | 0.0943853 | 30.0943853 | 30 | [13 empty] | 2.973803 | 0.00267002 | 0.0801006 | 30.0801006 | 30 | [13 empty] | 3.102545 | 0.003109813 | 0.0932944 | 30.0932944 | 30
| 4.134501 | 0.003601267 | 0.108038 | 30.108038 | 30 | [13 empty] | 3.999438 | 0.003555833 | 0.106675 | 30.106675 | 30 | [13 empty] | 3.977399 | 0.00328306 | 0.0984918 | 30.0984918 | 30 | [67 empty] | 3.221516 | 0.003171163 | 0.0951349 | 30.0951349 | 30 | [13 empty] | 2.988188 | 0.002702313 | 0.0810694 | 30.0810694 | 30 | [13 empty] | 3.117395 | 0.00315644 | 0.0946932 | 30.0946932 | 30
| 4.152025 | 0.0036351 | 0.109053 | 30.109053 | 30 | [13 empty] | 4.01743 | 0.0036172 | 0.108516 | 30.108516 | 30 | [13 empty] | 3.99485 | 0.003324533 | 0.099736 | 30.099736 | 30 | [67 empty] | 3.23768 | 0.00319342 | 0.0958026 | 30.0958026 | 30 | [13 empty] | 3.001968 | 0.002717873 | 0.0815362 | 30.0815362 | 30 | [13 empty] | 3.13236 | 0.003164423 | 0.0949327 | 30.0949327 | 30
| 4.169415 | 0.003675233 | 0.110257 | 30.110257 | 30 | [13 empty] | 4.03524 | 0.0036542 | 0.109626 | 30.109626 | 30 | [13 empty] | 4.012772 | 0.003355933 | 0.100678 | 30.100678 | 30 | [67 empty] | 3.253957 | 0.003227457 | 0.0968237 | 30.0968237 | 30 | [13 empty] | 3.016126 | 0.00273852 | 0.0821556 | 30.0821556 | 30 | [13 empty] | 3.146799 | 0.003199667 | 0.09599 | 30.09599 | 30
| 4.186873 | 0.003714333 | 0.11143 | 30.11143 | 30 | [13 empty] | 4.052909 | 0.003682933 | 0.110488 | 30.110488 | 30 | [13 empty] | 4.030603 | 0.0033875 | 0.101625 | 30.101625 | 30 | [67 empty] | 3.269849 | 0.003248263 | 0.0974479 | 30.0974479 | 30 | [13 empty] | 3.030489 | 0.00275329 | 0.0825987 | 30.0825987 | 30 | [13 empty] | 3.161939 | 0.003209263 | 0.0962779 | 30.0962779 | 30
| 4.204461 | 0.003745333 | 0.11236 | 30.11236 | 30 | [13 empty] | 4.070116 | 0.003727633 | 0.111829 | 30.111829 | 30 | [13 empty] | 4.04849 | 0.0034217 | 0.102651 | 30.102651 | 30 | [67 empty] | 3.286635 | 0.003261853 | 0.0978556 | 30.0978556 | 30 | [13 empty] | 3.044972 | 0.00277824 | 0.0833472 | 30.0833472 | 30 | [13 empty] | 3.176528 | 0.0032362 | 0.097086 | 30.097086 | 30
| 4.221859 | 0.00379 | 0.1137 | 30.1137 | 30 | [13 empty] | 4.087559 | 0.0037856 | 0.113568 | 30.113568 | 30 | [13 empty] | 4.066049 | 0.0034631 | 0.103893 | 30.103893 | 30 | [67 empty] | 3.302713 | 0.003293993 | 0.0988198 | 30.0988198 | 30 | [13 empty] | 3.059614 | 0.00279738 | 0.0839214 | 30.0839214 | 30 | [13 empty] | 3.191642 | 0.00326244 | 0.0978732 | 30.0978732 | 30
| 4.239355 | 0.003832867 | 0.114986 | 30.114986 | 30 | [13 empty] | 4.104713 | 0.003836567 | 0.115097 | 30.115097 | 30 | [13 empty] | 4.083418 | 0.003493533 | 0.104806 | 30.104806 | 30 | [67 empty] | 3.319274 | 0.003310143 | 0.0993043 | 30.0993043 | 30 | [13 empty] | 3.07431 | 0.00280835 | 0.0842505 | 30.0842505 | 30 | [13 empty] | 3.20685 | 0.003279817 | 0.0983945 | 30.0983945 | 30
| 4.256724 | 0.003874633 | 0.116239 | 30.116239 | 30 | [13 empty] | 4.122521 | 0.003856367 | 0.115691 | 30.115691 | 30 | [13 empty] | 4.101326 | 0.003522867 | 0.105686 | 30.105686 | 30 | [67 empty] | 3.335889 | 0.00333204 | 0.0999612 | 30.0999612 | 30 | [13 empty] | 3.089073 | 0.002833373 | 0.0850012 | 30.0850012 | 30 | [13 empty] | 3.222265 | 0.003302023 | 0.0990607 | 30.0990607 | 30
| 4.273826 | 0.003913967 | 0.117419 | 30.117419 | 30 | [13 empty] | 4.139677 | 0.0038841 | 0.116523 | 30.116523 | 30 | [13 empty] | 4.118718 | 0.003563833 | 0.106915 | 30.106915 | 30 | [67 empty] | 3.352019 | 0.003370767 | 0.101123 | 30.101123 | 30 | [13 empty] | 3.103989 | 0.002857953 | 0.0857386 | 30.0857386 | 30 | [13 empty] | 3.237886 | 0.00332699 | 0.0998097 | 30.0998097 | 30
| 4.291151 | 0.003934033 | 0.118021 | 30.118021 | 30 | [13 empty] | 4.156868 | 0.0039611 | 0.118833 | 30.118833 | 30 | [13 empty] | 4.136216 | 0.003598467 | 0.107954 | 30.107954 | 30 | [67 empty] | 3.368588 | 0.003394933 | 0.101848 | 30.101848 | 30 | [13 empty] | 3.119006 | 0.002879623 | 0.0863887 | 30.0863887 | 30 | [13 empty] | 3.253342 | 0.0033541 | 0.100623 | 30.100623 | 30
| 4.308519 | 0.0039958 | 0.119874 | 30.119874 | 30 | [13 empty] | 4.174118 | 0.003976333 | 0.11929 | 30.11929 | 30 | [13 empty] | 4.154178 | 0.003657267 | 0.109718 | 30.109718 | 30 | [67 empty] | 3.385075 | 0.003422967 | 0.102689 | 30.102689 | 30 | [13 empty] | 3.134209 | 0.00289968 | 0.0869904 | 30.0869904 | 30 | [13 empty] | 3.269432 | 0.003375233 | 0.101257 | 30.101257 | 30
| 4.325218 | 0.0040424 | 0.121272 | 30.121272 | 30 | [13 empty] | 4.191833 | 0.003967467 | 0.119024 | 30.119024 | 30 | [13 empty] | 4.17218 | 0.0036756 | 0.110268 | 30.110268 | 30 | [67 empty] | 3.402107 | 0.0034509 | 0.103527 | 30.103527 | 30 | [13 empty] | 3.149726 | 0.002923277 | 0.0876983 | 30.0876983 | 30 | [13 empty] | 3.284816 | 0.003395367 | 0.101861 | 30.101861 | 30
| 4.342443 | 0.004084167 | 0.122525 | 30.122525 | 30 | [13 empty] | 4.208979 | 0.004048467 | 0.121454 | 30.121454 | 30 | [13 empty] | 4.18990625 | 0.0037082 | 0.111246 | 30.111246 | 30 | [67 empty] | 3.418458 | 0.003477633 | 0.104329 | 30.104329 | 30 | [13 empty] | 3.165324 | 0.002945093 | 0.0883528 | 30.0883528 | 30 | [13 empty] | 3.300979 | 0.003424833 | 0.102745 | 30.102745 | 30
| 4.359586 | 0.0041322 | 0.123966 | 30.123966 | 30 | [13 empty] | 4.226008 | 0.004097167 | 0.122915 | 30.122915 | 30 | [13 empty] | 4.208054 | 0.003754067 | 0.112622 | 30.112622 | 30 | [67 empty] | 3.435513 | 0.003500067 | 0.105002 | 30.105002 | 30 | [13 empty] | 3.18129 | 0.002969977 | 0.0890993 | 30.0890993 | 30 | [13 empty] | 3.317324 | 0.003448233 | 0.103447 | 30.103447 | 30
| 4.376895 | 0.004176233 | 0.125287 | 30.125287 | 30 | [13 empty] | 4.243174 | 0.004136733 | 0.124102 | 30.124102 | 30 | [13 empty] | 4.225911 | 0.003791633 | 0.113749 | 30.113749 | 30 | [67 empty] | 3.452053 | 0.003529367 | 0.105881 | 30.105881 | 30 | [13 empty] | 3.196978 | 0.003001953 | 0.0900586 | 30.0900586 | 30 | [13 empty] | 3.333457 | 0.0034685 | 0.104055 | 30.104055 | 30
| 4.394389 | 0.004205233 | 0.126157 | 30.126157 | 30 | [13 empty] | 4.260012 | 0.0041741 | 0.125223 | 30.125223 | 30 | [13 empty] | 4.243697 | 0.003832433 | 0.114973 | 30.114973 | 30 | [67 empty] | 3.468708 | 0.0035623 | 0.106869 | 30.106869 | 30 | [13 empty] | 3.21313 | 0.003025433 | 0.090763 | 30.090763 | 30 | [13 empty] | 3.349514 | 0.003512067 | 0.105362 | 30.105362 | 30
| 4.411863 | 0.004263033 | 0.127891 | 30.127891 | 30 | [13 empty] | 4.277027 | 0.004220233 | 0.126607 | 30.126607 | 30 | [13 empty] | 4.261175 | 0.0038883 | 0.116649 | 30.116649 | 30 | [67 empty] | 3.485805 | 0.003577367 | 0.107321 | 30.107321 | 30 | [13 empty] | 3.229364 | 0.003039667 | 0.09119 | 30.09119 | 30 | [13 empty] | 3.365798 | 0.003519767 | 0.105593 | 30.105593 | 30
| 4.428559 | 0.004319033 | 0.129571 | 30.129571 | 30 | [13 empty] | 4.293946 | 0.0042702 | 0.128106 | 30.128106 | 30 | [13 empty] | 4.279042 | 0.003913433 | 0.117403 | 30.117403 | 30 | [67 empty] | 3.502604 | 0.0036056 | 0.108168 | 30.108168 | 30 | [13 empty] | 3.245096 | 0.003061877 | 0.0918563 | 30.0918563 | 30 | [13 empty] | 3.382083 | 0.0035602 | 0.106806 | 30.106806 | 30
| 4.446143 | 0.0043574 | 0.130722 | 30.130722 | 30 | [13 empty] | 4.311029 | 0.0043072 | 0.129216 | 30.129216 | 30 | [13 empty] | 4.296536 | 0.003956433 | 0.118693 | 30.118693 | 30 | [67 empty] | 3.519271 | 0.003641167 | 0.109235 | 30.109235 | 30 | [13 empty] | 3.26088 | 0.003093567 | 0.092807 | 30.092807 | 30 | [13 empty] | 3.398186 | 0.003571133 | 0.107134 | 30.107134 | 30
| 4.463485 | 0.004404067 | 0.132122 | 30.132122 | 30 | [13 empty] | 4.327496 | 0.004354667 | 0.13064 | 30.13064 | 30 | [13 empty] | 4.313752 | 0.003999 | 0.11997 | 30.11997 | 30 | [67 empty] | 3.536429 | 0.003675967 | 0.110279 | 30.110279 | 30 | [13 empty] | 3.277005 | 0.00311268 | 0.0933804 | 30.0933804 | 30 | [13 empty] | 3.414587 | 0.003604067 | 0.108122 | 30.108122 | 30
| 4.480548 | 0.0044562 | 0.133686 | 30.133686 | 30 | [13 empty] | 4.344493 | 0.004405567 | 0.132167 | 30.132167 | 30 | [13 empty] | 4.330881 | 0.004046033 | 0.121381 | 30.121381 | 30 | [67 empty] | 3.553628 | 0.003700967 | 0.111029 | 30.111029 | 30 | [13 empty] | 3.292625 | 0.00313663 | 0.0940989 | 30.0940989 | 30 | [13 empty] | 3.430901 | 0.003622633 | 0.108679 | 30.108679 | 30
| 4.497639 | 0.004493133 | 0.134794 | 30.134794 | 30 | [13 empty] | 4.361472 | 0.0044481 | 0.133443 | 30.133443 | 30 | [13 empty] | 4.348044 | 0.0040876 | 0.122628 | 30.122628 | 30 | [67 empty] | 3.570167 | 0.003719033 | 0.111571 | 30.111571 | 30 | [13 empty] | 3.308248 | 0.0031571 | 0.094713 | 30.094713 | 30 | [13 empty] | 3.446982 | 0.0036565 | 0.109695 | 30.109695 | 30
| 4.514199 | 0.004547433 | 0.136423 | 30.136423 | 30 | [13 empty] | 4.377761 | 0.004490133 | 0.134704 | 30.134704 | 30 | [13 empty] | 4.365387 | 0.0041188 | 0.123564 | 30.123564 | 30 | [67 empty] | 3.587135 | 0.003768733 | 0.113062 | 30.113062 | 30 | [13 empty] | 3.324314 | 0.003184783 | 0.0955435 | 30.0955435 | 30 | [13 empty] | 3.463504 | 0.0036892 | 0.110676 | 30.110676 | 30
| 4.530868 | 0.004600167 | 0.138005 | 30.138005 | 30 | [13 empty] | 4.394566 | 0.004542333 | 0.13627 | 30.13627 | 30 | [13 empty] | 4.382723 | 0.004175967 | 0.125279 | 30.125279 | 30 | [67 empty] | 3.604015625 | 0.003791567 | 0.113747 | 30.113747 | 30 | [13 empty] | 3.340041 | 0.003206773 | 0.0962032 | 30.0962032 | 30 | [13 empty] | 3.47992 | 0.0037022 | 0.111066 | 30.111066 | 30
| 4.547467 | 0.004645933 | 0.139378 | 30.139378 | 30 | [13 empty] | 4.410953 | 0.004585867 | 0.137576 | 30.137576 | 30 | [13 empty] | 4.399929 | 0.004220067 | 0.126602 | 30.126602 | 30 | [67 empty] | 3.620890625 | 0.003820767 | 0.114623 | 30.114623 | 30 | [13 empty] | 3.356135 | 0.00323178 | 0.0969534 | 30.0969534 | 30 | [13 empty] | 3.496351 | 0.0037365 | 0.112095 | 30.112095 | 30
| 4.56409375 | 0.0047048 | 0.141144 | 30.141144 | 30 | [13 empty] | 4.427162 | 0.004635633 | 0.139069 | 30.139069 | 30 | [13 empty] | 4.41682 | 0.004248467 | 0.127454 | 30.127454 | 30 | [67 empty] | 3.637798 | 0.003848833 | 0.115465 | 30.115465 | 30 | [13 empty] | 3.372361 | 0.0032566 | 0.097698 | 30.097698 | 30 | [13 empty] | 3.513207 | 0.003767367 | 0.113021 | 30.113021 | 30
| 4.580342 | 0.004754033 | 0.142621 | 30.142621 | 30 | [13 empty] | 4.443713 | 0.004680133 | 0.140404 | 30.140404 | 30 | [13 empty] | 4.433659 | 0.0042996 | 0.128988 | 30.128988 | 30 | [67 empty] | 3.654848 | 0.003861833 | 0.115855 | 30.115855 | 30 | [13 empty] | 3.388703 | 0.003283687 | 0.0985106 | 30.0985106 | 30 | [13 empty] | 3.529928 | 0.003802667 | 0.11408 | 30.11408 | 30
| 4.596898 | 0.004799567 | 0.143987 | 30.143987 | 30 | [13 empty] | 4.460111 | 0.004732267 | 0.141968 | 30.141968 | 30 | [13 empty] | 4.450566 | 0.004358267 | 0.130748 | 30.130748 | 30 | [67 empty] | 3.67189 | 0.0038952 | 0.116856 | 30.116856 | 30 | [13 empty] | 3.404664 | 0.003307187 | 0.0992156 | 30.0992156 | 30 | [13 empty] | 3.546761 | 0.0038294 | 0.114882 | 30.114882 | 30
| 4.612874 | 0.004849667 | 0.14549 | 30.14549 | 30 | [13 empty] | 4.476295 | 0.0047858 | 0.143574 | 30.143574 | 30 | [13 empty] | 4.467565 | 0.0043946 | 0.131838 | 30.131838 | 30 | [67 empty] | 3.688955 | 0.0039338 | 0.118014 | 30.118014 | 30 | [13 empty] | 3.421073 | 0.003335433 | 0.100063 | 30.100063 | 30 | [13 empty] | 3.564059 | 0.003855233 | 0.115657 | 30.115657 | 30
| 4.628621 | 0.004918833 | 0.147565 | 30.147565 | 30 | [13 empty] | 4.492818 | 0.004829533 | 0.144886 | 30.144886 | 30 | [13 empty] | 4.484525 | 0.004414667 | 0.13244 | 30.13244 | 30 | [67 empty] | 3.706228 | 0.003970233 | 0.119107 | 30.119107 | 30 | [13 empty] | 3.437335 | 0.003356267 | 0.100688 | 30.100688 | 30 | [13 empty] | 3.580773 | 0.0038829 | 0.116487 | 30.116487 | 30
| 4.645085 | 0.004973233 | 0.149197 | 30.149197 | 30 | [13 empty] | 4.509335 | 0.0048792 | 0.146376 | 30.146376 | 30 | [13 empty] | 4.50125 | 0.004486767 | 0.134603 | 30.134603 | 30 | [67 empty] | 3.723268 | 0.003999567 | 0.119987 | 30.119987 | 30 | [13 empty] | 3.45365 | 0.0033886 | 0.101658 | 30.101658 | 30 | [13 empty] | 3.597495 | 0.003919267 | 0.117578 | 30.117578 | 30
| 4.660645 | 0.005033167 | 0.150995 | 30.150995 | 30 | [13 empty] | 4.525726 | 0.004940333 | 0.14821 | 30.14821 | 30 | [13 empty] | 4.517895 | 0.004523833 | 0.135715 | 30.135715 | 30 | [67 empty] | 3.740854 | 0.004031833 | 0.120955 | 30.120955 | 30 | [13 empty] | 3.470328 | 0.003414567 | 0.102437 | 30.102437 | 30 | [13 empty] | 3.614314 | 0.003946033 | 0.118381 | 30.118381 | 30
| 4.676063 | 0.005086533 | 0.152596 | 30.152596 | 30 | [13 empty] | 4.542099 | 0.004987133 | 0.149614 | 30.149614 | 30 | [13 empty] | 4.534313 | 0.004571567 | 0.137147 | 30.137147 | 30 | [67 empty] | 3.758391 | 0.004052267 | 0.121568 | 30.121568 | 30 | [13 empty] | 3.486869 | 0.003440633 | 0.103219 | 30.103219 | 30 | [13 empty] | 3.631677 | 0.003967067 | 0.119012 | 30.119012 | 30
| 4.691471 | 0.005152533 | 0.154576 | 30.154576 | 30 | [13 empty] | 4.558323 | 0.005048467 | 0.151454 | 30.151454 | 30 | [13 empty] | 4.550927 | 0.0046307 | 0.138921 | 30.138921 | 30 | [67 empty] | 3.775694 | 0.0040967 | 0.122901 | 30.122901 | 30 | [13 empty] | 3.502965 | 0.003469667 | 0.10409 | 30.10409 | 30 | [13 empty] | 3.64819 | 0.004014167 | 0.120425 | 30.120425 | 30
| 4.707298 | 0.005211767 | 0.156353 | 30.156353 | 30 | [13 empty] | 4.574433 | 0.005100067 | 0.153002 | 30.153002 | 30 | [13 empty] | 4.567431 | 0.004687533 | 0.140626 | 30.140626 | 30 | [67 empty] | 3.79293 | 0.004123067 | 0.123692 | 30.123692 | 30 | [13 empty] | 3.519727 | 0.0034913 | 0.104739 | 30.104739 | 30 | [13 empty] | 3.664905 | 0.0040405 | 0.121215 | 30.121215 | 30
| 4.722814 | 0.005266667 | 0.158 | 30.158 | 30 | [13 empty] | 4.590476 | 0.0051558 | 0.154674 | 30.154674 | 30 | [13 empty] | 4.584454 | 0.004730233 | 0.141907 | 30.141907 | 30 | [67 empty] | 3.809848 | 0.004162 | 0.12486 | 30.12486 | 30 | [13 empty] | 3.536475 | 0.003518633 | 0.105559 | 30.105559 | 30 | [13 empty] | 3.681603 | 0.004069 | 0.12207 | 30.12207 | 30
| 4.737936 | 0.00533 | 0.1599 | 30.1599 | 30 | [13 empty] | 4.606463 | 0.005215 | 0.15645 | 30.15645 | 30 | [13 empty] | 4.600551 | 0.004782633 | 0.143479 | 30.143479 | 30 | [67 empty] | 3.826679 | 0.0042009 | 0.126027 | 30.126027 | 30 | [13 empty] | 3.552878 | 0.003539533 | 0.106186 | 30.106186 | 30 | [13 empty] | 3.698365 | 0.0040998 | 0.122994 | 30.122994 | 30
| 4.752947 | 0.005390733 | 0.161722 | 30.161722 | 30 | [13 empty] | 4.621528 | 0.005281233 | 0.158437 | 30.158437 | 30 | [13 empty] | 4.616911 | 0.004844767 | 0.145343 | 30.145343 | 30 | [67 empty] | 3.843346 | 0.004237833 | 0.127135 | 30.127135 | 30 | [13 empty] | 3.569104 | 0.003596933 | 0.107908 | 30.107908 | 30 | [13 empty] | 3.715347 | 0.004122833 | 0.123685 | 30.123685 | 30
| 4.767613 | 0.005456067 | 0.163682 | 30.163682 | 30 | [13 empty] | 4.637296 | 0.005324367 | 0.159731 | 30.159731 | 30 | [13 empty] | 4.633127 | 0.0048333 | 0.144999 | 30.144999 | 30 | [67 empty] | 3.860605 | 0.0042627 | 0.127881 | 30.127881 | 30 | [13 empty] | 3.585922 | 0.003603 | 0.10809 | 30.10809 | 30 | [13 empty] | 3.732271 | 0.0041665 | 0.124995 | 30.124995 | 30
| 4.78231 | 0.005522433 | 0.165673 | 30.165673 | 30 | [13 empty] | 4.652575 | 0.005388933 | 0.161668 | 30.161668 | 30 | [13 empty] | 4.649496 | 0.0049432 | 0.148296 | 30.148296 | 30 | [67 empty] | 3.87768 | 0.0043098 | 0.129294 | 30.129294 | 30 | [13 empty] | 3.60255 | 0.003633267 | 0.108998 | 30.108998 | 30 | [13 empty] | 3.7495 | 0.0041998 | 0.125994 | 30.125994 | 30
| 4.796775 | 0.005588 | 0.16764 | 30.16764 | 30 | [13 empty] | 4.667839 | 0.005465833 | 0.163975 | 30.163975 | 30 | [13 empty] | 4.665478 | 0.004986167 | 0.149585 | 30.149585 | 30 | [67 empty] | 3.894438 | 0.004330367 | 0.129911 | 30.129911 | 30 | [13 empty] | 3.619537 | 0.003659467 | 0.109784 | 30.109784 | 30 | [13 empty] | 3.766183 | 0.0042252 | 0.126756 | 30.126756 | 30
| 4.811279 | 0.005659033 | 0.169771 | 30.169771 | 30 | [13 empty] | 4.683081 | 0.005527633 | 0.165829 | 30.165829 | 30 | [13 empty] | 4.681917 | 0.005044 | 0.15132 | 30.15132 | 30 | [67 empty] | 3.911363 | 0.004385133 | 0.131554 | 30.131554 | 30 | [13 empty] | 3.636353 | 0.003688333 | 0.11065 | 30.11065 | 30 | [13 empty] | 3.783262 | 0.004273267 | 0.128198 | 30.128198 | 30
| 4.82546 | 0.005730867 | 0.171926 | 30.171926 | 30 | [13 empty] | 4.698025 | 0.005585267 | 0.167558 | 30.167558 | 30 | [13 empty] | 4.698457 | 0.005095833 | 0.152875 | 30.152875 | 30 | [67 empty] | 3.928515 | 0.004412367 | 0.132371 | 30.132371 | 30 | [13 empty] | 3.653493 | 0.003725467 | 0.111764 | 30.111764 | 30 | [13 empty] | 3.80025 | 0.004304733 | 0.129142 | 30.129142 | 30
| 4.839829 | 0.005797133 | 0.173914 | 30.173914 | 30 | [13 empty] | 4.712979 | 0.0056408 | 0.169224 | 30.169224 | 30 | [13 empty] | 4.714398 | 0.005175467 | 0.155264 | 30.155264 | 30 | [67 empty] | 3.945278 | 0.004441333 | 0.13324 | 30.13324 | 30 | [13 empty] | 3.670488 | 0.003764867 | 0.112946 | 30.112946 | 30 | [13 empty] | 3.817047 | 0.0043291 | 0.129873 | 30.129873 | 30
| 4.853855 | 0.0058698 | 0.176094 | 30.176094 | 30 | [13 empty] | 4.727422 | 0.005718267 | 0.171548 | 30.171548 | 30 | [13 empty] | 4.729993 | 0.005222367 | 0.156671 | 30.156671 | 30 | [67 empty] | 3.962248 | 0.004480067 | 0.134402 | 30.134402 | 30 | [13 empty] | 3.687916 | 0.003780467 | 0.113414 | 30.113414 | 30 | [13 empty] | 3.834055 | 0.004367067 | 0.131012 | 30.131012 | 30
| 4.867991 | 0.005951633 | 0.178549 | 30.178549 | 30 | [13 empty] | 4.741634 | 0.005775067 | 0.173252 | 30.173252 | 30 | [13 empty] | 4.745012 | 0.005286767 | 0.158603 | 30.158603 | 30 | [67 empty] | 3.978779 | 0.004511867 | 0.135356 | 30.135356 | 30 | [13 empty] | 3.705003 | 0.003816633 | 0.114499 | 30.114499 | 30 | [13 empty] | 3.850767 | 0.004406267 | 0.132188 | 30.132188 | 30
| 4.882308 | 0.0060256 | 0.180768 | 30.180768 | 30 | [13 empty] | 4.755562 | 0.005856733 | 0.175702 | 30.175702 | 30 | [13 empty] | 4.760146 | 0.005354333 | 0.16063 | 30.16063 | 30 | [67 empty] | 3.995497 | 0.0045525 | 0.136575 | 30.136575 | 30 | [13 empty] | 3.721794 | 0.003849933 | 0.115498 | 30.115498 | 30 | [13 empty] | 3.867275 | 0.004448733 | 0.133462 | 30.133462 | 30
| 4.895998 | 0.006105433 | 0.183163 | 30.183163 | 30 | [13 empty] | 4.769766 | 0.005935667 | 0.17807 | 30.17807 | 30 | [13 empty] | 4.775103 | 0.005409133 | 0.162274 | 30.162274 | 30 | [67 empty] | 4.012413 | 0.0045931 | 0.137793 | 30.137793 | 30 | [13 empty] | 3.738379 | 0.003881767 | 0.116453 | 30.116453 | 30 | [13 empty] | 3.884172 | 0.004471567 | 0.134147 | 30.134147 | 30
| 4.909251 | 0.006185967 | 0.185579 | 30.185579 | 30 | [13 empty] | 4.783859375 | 0.005995267 | 0.179858 | 30.179858 | 30 | [13 empty] | 4.790247 | 0.005471467 | 0.164144 | 30.164144 | 30 | [67 empty] | 4.028935 | 0.0046277 | 0.138831 | 30.138831 | 30 | [13 empty] | 3.754702 | 0.003909 | 0.11727 | 30.11727 | 30 | [13 empty] | 3.900981 | 0.004507567 | 0.135227 | 30.135227 | 30
| 4.922521 | 0.006253967 | 0.187619 | 30.187619 | 30 | [13 empty] | 4.797716 | 0.006066367 | 0.181991 | 30.181991 | 30 | [13 empty] | 4.804789 | 0.0055318 | 0.165954 | 30.165954 | 30 | [67 empty] | 4.045361 | 0.004683667 | 0.14051 | 30.14051 | 30 | [13 empty] | 3.771406 | 0.003948467 | 0.118454 | 30.118454 | 30 | [13 empty] | 3.917751 | 0.004548933 | 0.136468 | 30.136468 | 30
| 4.935588 | 0.006367 | 0.19101 | 30.19101 | 30 | [13 empty] | 4.811235 | 0.006143333 | 0.1843 | 30.1843 | 30 | [13 empty] | 4.81925 | 0.0055978 | 0.167934 | 30.167934 | 30 | [67 empty] | 4.061604 | 0.0047273 | 0.141819 | 30.141819 | 30 | [13 empty] | 3.788545 | 0.0039753 | 0.119259 | 30.119259 | 30 | [13 empty] | 3.934781 | 0.0045904 | 0.137712 | 30.137712 | 30
| 4.948253 | 0.006436833 | 0.193105 | 30.193105 | 30 | [13 empty] | 4.824636 | 0.0062202 | 0.186606 | 30.186606 | 30 | [13 empty] | 4.833875 | 0.0056553 | 0.169659 | 30.169659 | 30 | [67 empty] | 4.077969 | 0.0047689 | 0.143067 | 30.143067 | 30 | [13 empty] | 3.805247 | 0.0040094 | 0.120282 | 30.120282 | 30 | [13 empty] | 3.951593 | 0.0046398 | 0.139194 | 30.139194 | 30
| 4.961206 | 0.006524867 | 0.195746 | 30.195746 | 30 | [13 empty] | 4.837524 | 0.0062958 | 0.188874 | 30.188874 | 30 | [13 empty] | 4.847841 | 0.005734633 | 0.172039 | 30.172039 | 30 | [67 empty] | 4.094439 | 0.0047901 | 0.143703 | 30.143703 | 30 | [13 empty] | 3.821512 | 0.004049033 | 0.121471 | 30.121471 | 30 | [13 empty] | 3.968354 | 0.004661967 | 0.139859 | 30.139859 | 30
| 4.973673 | 0.006613233 | 0.198397 | 30.198397 | 30 | [13 empty] | 4.850616 | 0.0063903 | 0.191709 | 30.191709 | 30 | [13 empty] | 4.862327 | 0.005811867 | 0.174356 | 30.174356 | 30 | [67 empty] | 4.11083 | 0.004847633 | 0.145429 | 30.145429 | 30 | [13 empty] | 3.838553 | 0.004074733 | 0.122242 | 30.122242 | 30 | [13 empty] | 3.984794 | 0.004702833 | 0.141085 | 30.141085 | 30
| 4.985993 | 0.006699267 | 0.200978 | 30.200978 | 30 | [13 empty] | 4.863597 | 0.0064694 | 0.194082 | 30.194082 | 30 | [13 empty] | 4.876407 | 0.005875633 | 0.176269 | 30.176269 | 30 | [67 empty] | 4.127271 | 0.004861033 | 0.145831 | 30.145831 | 30 | [13 empty] | 3.855337 | 0.0041024 | 0.123072 | 30.123072 | 30 | [13 empty] | 4.001863 | 0.0047492 | 0.142476 | 30.142476 | 30
| 4.998397 | 0.006785667 | 0.20357 | 30.20357 | 30 | [13 empty] | 4.876396 | 0.006544667 | 0.19634 | 30.19634 | 30 | [13 empty] | 4.889948 | 0.0059511 | 0.178533 | 30.178533 | 30 | [67 empty] | 4.143256 | 0.004944033 | 0.148321 | 30.148321 | 30 | [13 empty] | 3.872058 | 0.004137333 | 0.12412 | 30.12412 | 30 | [13 empty] | 4.018598 | 0.004730233 | 0.141907 | 30.141907 | 30
| 5.010551 | 0.006880467 | 0.206414 | 30.206414 | 30 | [13 empty] | 4.889417 | 0.006634467 | 0.199034 | 30.199034 | 30 | [13 empty] | 4.903302 | 0.006024467 | 0.180734 | 30.180734 | 30 | [67 empty] | 4.159736 | 0.004984167 | 0.149525 | 30.149525 | 30 | [13 empty] | 3.889254 | 0.004173433 | 0.125203 | 30.125203 | 30 | [13 empty] | 4.035879 | 0.0048208 | 0.144624 | 30.144624 | 30
| 5.022234375 | 0.0069697 | 0.209091 | 30.209091 | 30 | [13 empty] | 4.90201 | 0.006714667 | 0.20144 | 30.20144 | 30 | [13 empty] | 4.916706 | 0.006098667 | 0.18296 | 30.18296 | 30 | [67 empty] | 4.175917 | 0.0050158 | 0.150474 | 30.150474 | 30 | [13 empty] | 3.906019 | 0.004203 | 0.12609 | 30.12609 | 30 | [13 empty] | 4.052664 | 0.004847567 | 0.145427 | 30.145427 | 30
| 5.033908 | 0.0070684 | 0.212052 | 30.212052 | 30 | [13 empty] | 4.914509 | 0.0068027 | 0.204081 | 30.204081 | 30 | [13 empty] | 4.929776 | 0.0061815 | 0.185445 | 30.185445 | 30 | [67 empty] | 4.192367 | 0.005064467 | 0.151934 | 30.151934 | 30 | [13 empty] | 3.922816 | 0.0042464 | 0.127392 | 30.127392 | 30 | [13 empty] | 4.068849 | 0.004926067 | 0.147782 | 30.147782 | 30
| 5.045363 | 0.007159567 | 0.214787 | 30.214787 | 30 | [13 empty] | 4.926472 | 0.006891967 | 0.206759 | 30.206759 | 30 | [13 empty] | 4.942401 | 0.006260967 | 0.187829 | 30.187829 | 30 | [67 empty] | 4.20875 | 0.005114533 | 0.153436 | 30.153436 | 30 | [13 empty] | 3.939813 | 0.004276333 | 0.12829 | 30.12829 | 30 | [13 empty] | 4.085495 | 0.004941667 | 0.14825 | 30.14825 | 30
| 5.056748 | 0.007250233 | 0.217507 | 30.217507 | 30 | [13 empty] | 4.939282 | 0.006996267 | 0.209888 | 30.209888 | 30 | [13 empty] | 4.955552 | 0.0063388 | 0.190164 | 30.190164 | 30 | [67 empty] | 4.225069 | 0.0051591 | 0.154773 | 30.154773 | 30 | [13 empty] | 3.956511 | 0.004321033 | 0.129631 | 30.129631 | 30 | [13 empty] | 4.101674 | 0.004994267 | 0.149828 | 30.149828 | 30
| 5.068202 | 0.007345633 | 0.220369 | 30.220369 | 30 | [13 empty] | 4.951206 | 0.007090433 | 0.212713 | 30.212713 | 30 | [13 empty] | 4.968069 | 0.006419767 | 0.192593 | 30.192593 | 30 | [67 empty] | 4.240578125 | 0.005218033 | 0.156541 | 30.156541 | 30 | [13 empty] | 3.972639 | 0.0043596 | 0.130788 | 30.130788 | 30 | [13 empty] | 4.118118 | 0.005017067 | 0.150512 | 30.150512 | 30
| 5.079345 | 0.007452033 | 0.223561 | 30.223561 | 30 | [13 empty] | 4.963021 | 0.007183867 | 0.215516 | 30.215516 | 30 | [13 empty] | 4.980566 | 0.006507867 | 0.195236 | 30.195236 | 30 | [67 empty] | 4.256429 | 0.005276133 | 0.158284 | 30.158284 | 30 | [13 empty] | 3.989293 | 0.004387533 | 0.131626 | 30.131626 | 30 | [13 empty] | 4.134107 | 0.0050625 | 0.151875 | 30.151875 | 30
| 5.090261 | 0.007547567 | 0.226427 | 30.226427 | 30 | [13 empty] | 4.974604 | 0.007280267 | 0.218408 | 30.218408 | 30 | [13 empty] | 4.992718 | 0.0065901 | 0.197703 | 30.197703 | 30 | [67 empty] | 4.271636 | 0.005343567 | 0.160307 | 30.160307 | 30 | [13 empty] | 4.005907 | 0.0044284 | 0.132852 | 30.132852 | 30 | [13 empty] | 4.150137 | 0.005102467 | 0.153074 | 30.153074 | 30
| 5.101233 | 0.007652867 | 0.229586 | 30.229586 | 30 | [13 empty] | 4.985736 | 0.007373367 | 0.221201 | 30.221201 | 30 | [13 empty] | 5.005039 | 0.0066768 | 0.200304 | 30.200304 | 30 | [67 empty] | 4.286837 | 0.0054156 | 0.162468 | 30.162468 | 30 | [13 empty] | 4.022431 | 0.004469267 | 0.134078 | 30.134078 | 30 | [13 empty] | 4.165722 | 0.0051421 | 0.154263 | 30.154263 | 30
| 5.112267 | 0.007759667 | 0.23279 | 30.23279 | 30 | [13 empty] | 4.997076 | 0.007471633 | 0.224149 | 30.224149 | 30 | [13 empty] | 5.016895 | 0.006767233 | 0.203017 | 30.203017 | 30 | [67 empty] | 4.301812 | 0.005414133 | 0.162424 | 30.162424 | 30 | [13 empty] | 4.038998 | 0.004507167 | 0.135215 | 30.135215 | 30 | [13 empty] | 4.181932 | 0.005204333 | 0.15613 | 30.15613 | 30
| 5.122642 | 0.007868733 | 0.236062 | 30.236062 | 30 | [13 empty] | 5.008327 | 0.007566433 | 0.226993 | 30.226993 | 30 | [13 empty] | 5.02912 | 0.0068345 | 0.205035 | 30.205035 | 30 | [67 empty] | 4.316682 | 0.005521667 | 0.16565 | 30.16565 | 30 | [13 empty] | 4.055635 | 0.0045463 | 0.136389 | 30.136389 | 30 | [13 empty] | 4.198332 | 0.005237767 | 0.157133 | 30.157133 | 30
| 5.133429 | 0.007966133 | 0.238984 | 30.238984 | 30 | [13 empty] | 5.019611 | 0.007672 | 0.23016 | 30.23016 | 30 | [13 empty] | 5.041042 | 0.0069493 | 0.208479 | 30.208479 | 30 | [67 empty] | 4.331105 | 0.0055624 | 0.166872 | 30.166872 | 30 | [13 empty] | 4.071495 | 0.0045885 | 0.137655 | 30.137655 | 30 | [13 empty] | 4.214024 | 0.005292033 | 0.158761 | 30.158761 | 30
| 5.143772 | 0.008066233 | 0.241987 | 30.241987 | 30 | [13 empty] | 5.030169 | 0.007765767 | 0.232973 | 30.232973 | 30 | [13 empty] | 5.052627 | 0.007044467 | 0.211334 | 30.211334 | 30 | [67 empty] | 4.345508 | 0.005611333 | 0.16834 | 30.16834 | 30 | [13 empty] | 4.088175 | 0.004628167 | 0.138845 | 30.138845 | 30 | [13 empty] | 4.230048 | 0.0053477 | 0.160431 | 30.160431 | 30
| 5.153955 | 0.0081783 | 0.245349 | 30.245349 | 30 | [13 empty] | 5.041117 | 0.007872267 | 0.236168 | 30.236168 | 30 | [13 empty] | 5.064482 | 0.0071302 | 0.213906 | 30.213906 | 30 | [67 empty] | 4.360182 | 0.0056555 | 0.169665 | 30.169665 | 30 | [13 empty] | 4.104793 | 0.0046643 | 0.139929 | 30.139929 | 30 | [13 empty] | 4.245445 | 0.005394133 | 0.161824 | 30.161824 | 30
| 5.164308 | 0.008274167 | 0.248225 | 30.248225 | 30 | [13 empty] | 5.051599 | 0.007984433 | 0.239533 | 30.239533 | 30 | [13 empty] | 5.075937 | 0.0072305 | 0.216915 | 30.216915 | 30 | [67 empty] | 4.374155 | 0.005748533 | 0.172456 | 30.172456 | 30 | [13 empty] | 4.12114 | 0.004721133 | 0.141634 | 30.141634 | 30 | [13 empty] | 4.261159 | 0.005441933 | 0.163258 | 30.163258 | 30
| 5.17438 | 0.0083746 | 0.251238 | 30.251238 | 30 | [13 empty] | 5.062019 | 0.0080848 | 0.242544 | 30.242544 | 30 | [13 empty] | 5.08725 | 0.007331433 | 0.219943 | 30.219943 | 30 | [67 empty] | 4.387911 | 0.005788933 | 0.173668 | 30.173668 | 30 | [13 empty] | 4.137741 | 0.004752467 | 0.142574 | 30.142574 | 30 | [13 empty] | 4.276466 | 0.005499467 | 0.164984 | 30.164984 | 30
| 5.184447 | 0.008515467 | 0.255464 | 30.255464 | 30 | [13 empty] | 5.072456 | 0.008191467 | 0.245744 | 30.245744 | 30 | [13 empty] | 5.098488 | 0.0074312 | 0.222936 | 30.222936 | 30 | [67 empty] | 4.401316 | 0.005869233 | 0.176077 | 30.176077 | 30 | [13 empty] | 4.154128 | 0.004794433 | 0.143833 | 30.143833 | 30 | [13 empty] | 4.291879 | 0.0055548 | 0.166644 | 30.166644 | 30
| 5.194207 | 0.0086351 | 0.259053 | 30.259053 | 30 | [13 empty] | 5.082542 | 0.008293667 | 0.24881 | 30.24881 | 30 | [13 empty] | 5.109254 | 0.007534833 | 0.226045 | 30.226045 | 30 | [67 empty] | 4.414752 | 0.0059266 | 0.177798 | 30.177798 | 30 | [13 empty] | 4.170626 | 0.004842167 | 0.145265 | 30.145265 | 30 | [13 empty] | 4.306833 | 0.0056265 | 0.168795 | 30.168795 | 30
| 5.204454 | 0.008749767 | 0.262493 | 30.262493 | 30 | [13 empty] | 5.092328125 | 0.008404133 | 0.252124 | 30.252124 | 30 | [13 empty] | 5.119464 | 0.007684133 | 0.230524 | 30.230524 | 30 | [67 empty] | 4.427604 | 0.0060051 | 0.180153 | 30.180153 | 30 | [13 empty] | 4.18696875 | 0.004905867 | 0.147176 | 30.147176 | 30 | [13 empty] | 4.321471 | 0.0056623 | 0.169869 | 30.169869 | 30
| 5.213939 | 0.008845033 | 0.265351 | 30.265351 | 30 | [13 empty] | 5.102431 | 0.008511433 | 0.255343 | 30.255343 | 30 | [13 empty] | 5.130126 | 0.0077465 | 0.232395 | 30.232395 | 30 | [67 empty] | 4.440461 | 0.0060747 | 0.182241 | 30.182241 | 30 | [13 empty] | 4.203045 | 0.0049475 | 0.148425 | 30.148425 | 30 | [13 empty] | 4.336276 | 0.0057229 | 0.171687 | 30.171687 | 30
| 5.223516 | 0.0089706 | 0.269118 | 30.269118 | 30 | [13 empty] | 5.112258 | 0.008625433 | 0.258763 | 30.258763 | 30 | [13 empty] | 5.140326 | 0.007858 | 0.23574 | 30.23574 | 30 | [67 empty] | 4.452762 | 0.0061515 | 0.184545 | 30.184545 | 30 | [13 empty] | 4.218694 | 0.0049802 | 0.149406 | 30.149406 | 30 | [13 empty] | 4.350537 | 0.0057753 | 0.173259 | 30.173259 | 30
| 5.232598 | 0.009097633 | 0.272929 | 30.272929 | 30 | [13 empty] | 5.121263 | 0.008747767 | 0.262433 | 30.262433 | 30 | [13 empty] | 5.150669 | 0.007954233 | 0.238627 | 30.238627 | 30 | [67 empty] | 4.464277 | 0.006226767 | 0.186803 | 30.186803 | 30 | [13 empty] | 4.234308 | 0.005043933 | 0.151318 | 30.151318 | 30 | [13 empty] | 4.36492 | 0.005841367 | 0.175241 | 30.175241 | 30
| 5.241868 | 0.009213533 | 0.276406 | 30.276406 | 30 | [13 empty] | 5.130815 | 0.008846533 | 0.265396 | 30.265396 | 30 | [13 empty] | 5.160592 | 0.0080548 | 0.241644 | 30.241644 | 30 | [67 empty] | 4.476197 | 0.0063118 | 0.189354 | 30.189354 | 30 | [13 empty] | 4.249916 | 0.005087933 | 0.152638 | 30.152638 | 30 | [13 empty] | 4.379408 | 0.0059092 | 0.177276 | 30.177276 | 30
| 5.251128 | 0.009331867 | 0.279956 | 30.279956 | 30 | [13 empty] | 5.140345 | 0.0089727 | 0.269181 | 30.269181 | 30 | [13 empty] | 5.17096 | 0.0081752 | 0.245256 | 30.245256 | 30 | [67 empty] | 4.487322 | 0.006395433 | 0.191863 | 30.191863 | 30 | [13 empty] | 4.265208 | 0.005141933 | 0.154258 | 30.154258 | 30 | [13 empty] | 4.393524 | 0.0059651 | 0.178953 | 30.178953 | 30
| 5.260283 | 0.009454667 | 0.28364 | 30.28364 | 30 | [13 empty] | 5.14953 | 0.0090779 | 0.272337 | 30.272337 | 30 | [13 empty] | 5.181116 | 0.008270833 | 0.248125 | 30.248125 | 30 | [67 empty] | 4.498179 | 0.006487733 | 0.194632 | 30.194632 | 30 | [13 empty] | 4.280514 | 0.005190333 | 0.15571 | 30.15571 | 30 | [13 empty] | 4.407486 | 0.006044467 | 0.181334 | 30.181334 | 30
| 5.268963 | 0.009570767 | 0.287123 | 30.287123 | 30 | [13 empty] | 5.158657 | 0.0091936 | 0.275808 | 30.275808 | 30 | [13 empty] | 5.190877 | 0.0083814 | 0.251442 | 30.251442 | 30 | [67 empty] | 4.509234 | 0.0065751 | 0.197253 | 30.197253 | 30 | [13 empty] | 4.295828125 | 0.0052489 | 0.157467 | 30.157467 | 30 | [13 empty] | 4.42135 | 0.006087267 | 0.182618 | 30.182618 | 30
| 5.277335 | 0.009694167 | 0.290825 | 30.290825 | 30 | [13 empty] | 5.167392 | 0.009306533 | 0.279196 | 30.279196 | 30 | [13 empty] | 5.20079 | 0.0084875 | 0.254625 | 30.254625 | 30 | [67 empty] | 4.519802 | 0.0066654 | 0.199962 | 30.199962 | 30 | [13 empty] | 4.310932 | 0.0052998 | 0.158994 | 30.158994 | 30 | [13 empty] | 4.434945 | 0.0061565 | 0.184695 | 30.184695 | 30
| 5.2863 | 0.0098233 | 0.294699 | 30.294699 | 30 | [13 empty] | 5.176478 | 0.009427767 | 0.282833 | 30.282833 | 30 | [13 empty] | 5.210321 | 0.0085955 | 0.257865 | 30.257865 | 30 | [67 empty] | 4.529854 | 0.006756467 | 0.202694 | 30.202694 | 30 | [13 empty] | 4.325236 | 0.005356333 | 0.16069 | 30.16069 | 30 | [13 empty] | 4.448376 | 0.006237933 | 0.187138 | 30.187138 | 30
| 5.294666 | 0.009946 | 0.29838 | 30.29838 | 30 | [13 empty] | 5.185337 | 0.009550533 | 0.286516 | 30.286516 | 30 | [13 empty] | 5.219522 | 0.0087111 | 0.261333 | 30.261333 | 30 | [67 empty] | 4.540179 | 0.006860333 | 0.20581 | 30.20581 | 30 | [13 empty] | 4.339866 | 0.005418367 | 0.162551 | 30.162551 | 30 | [13 empty] | 4.461834 | 0.006329567 | 0.189887 | 30.189887 | 30
| 5.303303 | 0.0100788 | 0.302364 | 30.302364 | 30 | [13 empty] | 5.19415 | 0.0096717 | 0.290151 | 30.290151 | 30 | [13 empty] | 5.22852 | 0.008836233 | 0.265087 | 30.265087 | 30 | [67 empty] | 4.55024 | 0.0069575 | 0.208725 | 30.208725 | 30 | [13 empty] | 4.354173 | 0.005476033 | 0.164281 | 30.164281 | 30 | [13 empty] | 4.474455 | 0.006404367 | 0.192131 | 30.192131 | 30
| 5.31155 | 0.01021847 | 0.306554 | 30.306554 | 30 | [13 empty] | 5.202663 | 0.0097937 | 0.293811 | 30.293811 | 30 | [13 empty] | 5.23738 | 0.008945333 | 0.26836 | 30.26836 | 30 | [67 empty] | 4.560274 | 0.007058633 | 0.211759 | 30.211759 | 30 | [13 empty] | 4.368378 | 0.005542967 | 0.166289 | 30.166289 | 30 | [13 empty] | 4.486573 | 0.006480867 | 0.194426 | 30.194426 | 30
| 5.319629 | 0.0103312 | 0.309936 | 30.309936 | 30 | [13 empty] | 5.211371 | 0.009917 | 0.29751 | 30.29751 | 30 | [13 empty] | 5.24616 | 0.009064067 | 0.271922 | 30.271922 | 30 | [67 empty] | 4.570263 | 0.007159933 | 0.214798 | 30.214798 | 30 | [13 empty] | 4.382577 | 0.0055978 | 0.167934 | 30.167934 | 30 | [13 empty] | 4.498494 | 0.006577233 | 0.197317 | 30.197317 | 30
| 5.327285 | 0.01043687 | 0.313106 | 30.313106 | 30 | [13 empty] | 5.220106 | 0.01003913 | 0.301174 | 30.301174 | 30 | [13 empty] | 5.255195 | 0.009183967 | 0.275519 | 30.275519 | 30 | [67 empty] | 4.580291 | 0.007262367 | 0.217871 | 30.217871 | 30 | [13 empty] | 4.396104 | 0.005668967 | 0.170069 | 30.170069 | 30 | [13 empty] | 4.509958 | 0.006676433 | 0.200293 | 30.200293 | 30
| 5.335135 | 0.01061197 | 0.318359 | 30.318359 | 30 | [13 empty] | 5.228728 | 0.01017267 | 0.30518 | 30.30518 | 30 | [13 empty] | 5.263967 | 0.009295833 | 0.278875 | 30.278875 | 30 | [67 empty] | 4.589841 | 0.007377067 | 0.221312 | 30.221312 | 30 | [13 empty] | 4.409323 | 0.005739833 | 0.172195 | 30.172195 | 30 | [13 empty] | 4.520695 | 0.006749667 | 0.20249 | 30.20249 | 30
| 5.342896 | 0.01071323 | 0.321397 | 30.321397 | 30 | [13 empty] | 5.236789 | 0.01030183 | 0.309055 | 30.309055 | 30 | [13 empty] | 5.272559 | 0.0094153 | 0.282459 | 30.282459 | 30 | [67 empty] | 4.599188 | 0.0074894 | 0.224682 | 30.224682 | 30 | [13 empty] | 4.422454 | 0.005808667 | 0.17426 | 30.17426 | 30 | [13 empty] | 4.531853 | 0.006846433 | 0.205393 | 30.205393 | 30
| 5.35001 | 0.01083833 | 0.32515 | 30.32515 | 30 | [13 empty] | 5.245051 | 0.0104344 | 0.313032 | 30.313032 | 30 | [13 empty] | 5.281356 | 0.0095344 | 0.286032 | 30.286032 | 30 | [67 empty] | 4.608499 | 0.0076033 | 0.228099 | 30.228099 | 30 | [13 empty] | 4.435285 | 0.0058857 | 0.176571 | 30.176571 | 30 | [13 empty] | 4.542299 | 0.006938567 | 0.208157 | 30.208157 | 30
| 5.35758 | 0.01097747 | 0.329324 | 30.329324 | 30 | [13 empty] | 5.25277 | 0.0105561 | 0.316683 | 30.316683 | 30 | [13 empty] | 5.289453125 | 0.0096615 | 0.289845 | 30.289845 | 30 | [67 empty] | 4.617558 | 0.007694867 | 0.230846 | 30.230846 | 30 | [13 empty] | 4.44777 | 0.005967367 | 0.179021 | 30.179021 | 30 | [13 empty] | 4.55268 | 0.007040367 | 0.211211 | 30.211211 | 30
| 5.365029 | 0.0111172 | 0.333516 | 30.333516 | 30 | [13 empty] | 5.260497 | 0.01069183 | 0.320755 | 30.320755 | 30 | [13 empty] | 5.297913 | 0.0097861 | 0.293583 | 30.293583 | 30 | [67 empty] | 4.626544 | 0.0078654 | 0.235962 | 30.235962 | 30 | [13 empty] | 4.460505 | 0.0060359 | 0.181077 | 30.181077 | 30 | [13 empty] | 4.562934 | 0.007143633 | 0.214309 | 30.214309 | 30
| 5.371983 | 0.0112474 | 0.337422 | 30.337422 | 30 | [13 empty] | 5.267979 | 0.01082307 | 0.324692 | 30.324692 | 30 | [13 empty] | 5.305993 | 0.009907267 | 0.297218 | 30.297218 | 30 | [67 empty] | 4.635287 | 0.007932567 | 0.237977 | 30.237977 | 30 | [13 empty] | 4.472565 | 0.006125667 | 0.18377 | 30.18377 | 30 | [13 empty] | 4.573102 | 0.0072319 | 0.216957 | 30.216957 | 30
| 5.379311 | 0.0113803 | 0.341409 | 30.341409 | 30 | [13 empty] | 5.275282 | 0.01095337 | 0.328601 | 30.328601 | 30 | [13 empty] | 5.314347 | 0.010028 | 0.30084 | 30.30084 | 30 | [67 empty] | 4.644055 | 0.008051733 | 0.241552 | 30.241552 | 30 | [13 empty] | 4.484308 | 0.006207133 | 0.186214 | 30.186214 | 30 | [13 empty] | 4.582872 | 0.007333067 | 0.219992 | 30.219992 | 30
| 5.385806 | 0.01151387 | 0.345416 | 30.345416 | 30 | [13 empty] | 5.282729 | 0.01109 | 0.3327 | 30.3327 | 30 | [13 empty] | 5.322171 | 0.01015853 | 0.304756 | 30.304756 | 30 | [67 empty] | 4.652521 | 0.0081861 | 0.245583 | 30.245583 | 30 | [13 empty] | 4.495981 | 0.006292 | 0.18876 | 30.18876 | 30 | [13 empty] | 4.592395 | 0.007445733 | 0.223372 | 30.223372 | 30
| 5.392771 | 0.01165493 | 0.349648 | 30.349648 | 30 | [13 empty] | 5.290346 | 0.0112169 | 0.336507 | 30.336507 | 30 | [13 empty] | 5.330492 | 0.0102838 | 0.308514 | 30.308514 | 30 | [67 empty] | 4.661136 | 0.008290933 | 0.248728 | 30.248728 | 30 | [13 empty] | 4.507343 | 0.0063621 | 0.190863 | 30.190863 | 30 | [13 empty] | 4.602126 | 0.007545467 | 0.226364 | 30.226364 | 30
| 5.399912 | 0.0117697 | 0.353091 | 30.353091 | 30 | [13 empty] | 5.297643 | 0.01136223 | 0.340867 | 30.340867 | 30 | [13 empty] | 5.338038 | 0.010419 | 0.31257 | 30.31257 | 30 | [67 empty] | 4.669603 | 0.0084147 | 0.252441 | 30.252441 | 30 | [13 empty] | 4.518163 | 0.0064614 | 0.193842 | 30.193842 | 30 | [13 empty] | 4.611316 | 0.007638267 | 0.229148 | 30.229148 | 30
| 5.406642 | 0.0119383 | 0.358149 | 30.358149 | 30 | [13 empty] | 5.304482 | 0.011495 | 0.34485 | 30.34485 | 30 | [13 empty] | 5.34564 | 0.0105505 | 0.316515 | 30.316515 | 30 | [67 empty] | 4.677911 | 0.008513233 | 0.255397 | 30.255397 | 30 | [13 empty] | 4.529273 | 0.006559533 | 0.196786 | 30.196786 | 30 | [13 empty] | 4.620813 | 0.007780933 | 0.233428 | 30.233428 | 30
| 5.41321 | 0.0120694 | 0.362082 | 30.362082 | 30 | [13 empty] | 5.311587 | 0.0116274 | 0.348822 | 30.348822 | 30 | [13 empty] | 5.353026 | 0.0106859 | 0.320577 | 30.320577 | 30 | [67 empty] | 4.686032 | 0.0086516 | 0.259548 | 30.259548 | 30 | [13 empty] | 4.540019 | 0.0066602 | 0.199806 | 30.199806 | 30 | [13 empty] | 4.629724 | 0.007872167 | 0.236165 | 30.236165 | 30
| 5.420015 | 0.01221523 | 0.366457 | 30.366457 | 30 | [13 empty] | 5.318196 | 0.01176783 | 0.353035 | 30.353035 | 30 | [13 empty] | 5.36001 | 0.0108199 | 0.324597 | 30.324597 | 30 | [67 empty] | 4.694166 | 0.008777733 | 0.263332 | 30.263332 | 30 | [13 empty] | 4.55017 | 0.006755633 | 0.202669 | 30.202669 | 30 | [13 empty] | 4.638257 | 0.0079969 | 0.239907 | 30.239907 | 30
| 5.426504 | 0.0123354 | 0.370062 | 30.370062 | 30 | [13 empty] | 5.324579 | 0.0119097 | 0.357291 | 30.357291 | 30 | [13 empty] | 5.367148 | 0.01095353 | 0.328606 | 30.328606 | 30 | [67 empty] | 4.702213 | 0.008896667 | 0.2669 | 30.2669 | 30 | [13 empty] | 4.560783 | 0.006860167 | 0.205805 | 30.205805 | 30 | [13 empty] | 4.647126 | 0.0080972 | 0.242916 | 30.242916 | 30
| 5.433064 | 0.01251797 | 0.375539 | 30.375539 | 30 | [13 empty] | 5.331503 | 0.01204667 | 0.3614 | 30.3614 | 30 | [13 empty] | 5.373893 | 0.01109293 | 0.332788 | 30.332788 | 30 | [67 empty] | 4.710206 | 0.009029733 | 0.270892 | 30.270892 | 30 | [13 empty] | 4.57043 | 0.006958933 | 0.208768 | 30.208768 | 30 | [13 empty] | 4.6561 | 0.008227333 | 0.24682 | 30.24682 | 30
| 5.438927 | 0.01266527 | 0.379958 | 30.379958 | 30 | [13 empty] | 5.33764 | 0.01218727 | 0.365618 | 30.365618 | 30 | [13 empty] | 5.38109375 | 0.01122563 | 0.336769 | 30.336769 | 30 | [67 empty] | 4.717754 | 0.009148267 | 0.274448 | 30.274448 | 30 | [13 empty] | 4.580369 | 0.007066467 | 0.211994 | 30.211994 | 30 | [13 empty] | 4.664635 | 0.0083398 | 0.250194 | 30.250194 | 30
| 5.444958 | 0.0128064 | 0.384192 | 30.384192 | 30 | [13 empty] | 5.343907 | 0.01233093 | 0.369928 | 30.369928 | 30 | [13 empty] | 5.38768 | 0.01136053 | 0.340816 | 30.340816 | 30 | [67 empty] | 4.725288 | 0.009277667 | 0.27833 | 30.27833 | 30 | [13 empty] | 4.589912 | 0.007168967 | 0.215069 | 30.215069 | 30 | [13 empty] | 4.673103 | 0.0084491 | 0.253473 | 30.253473 | 30
| 5.450282 | 0.01293113 | 0.387934 | 30.387934 | 30 | [13 empty] | 5.350122 | 0.01247077 | 0.374123 | 30.374123 | 30 | [13 empty] | 5.394722 | 0.0114809 | 0.344427 | 30.344427 | 30 | [67 empty] | 4.732831 | 0.009392167 | 0.281765 | 30.281765 | 30 | [13 empty] | 4.599735 | 0.007282833 | 0.218485 | 30.218485 | 30 | [13 empty] | 4.681568 | 0.008561 | 0.25683 | 30.25683 | 30
| 5.455827 | 0.0130872 | 0.392616 | 30.392616 | 30 | [13 empty] | 5.356283 | 0.0126042 | 0.378126 | 30.378126 | 30 | [13 empty] | 5.401341 | 0.01165193 | 0.349558 | 30.349558 | 30 | [67 empty] | 4.740236 | 0.009507367 | 0.285221 | 30.285221 | 30 | [13 empty] | 4.60905 | 0.007387933 | 0.221638 | 30.221638 | 30 | [13 empty] | 4.689617 | 0.008684633 | 0.260539 | 30.260539 | 30
| 5.461336 | 0.01325617 | 0.397685 | 30.397685 | 30 | [13 empty] | 5.362077 | 0.01275243 | 0.382573 | 30.382573 | 30 | [13 empty] | 5.407505 | 0.01177763 | 0.353329 | 30.353329 | 30 | [67 empty] | 4.747736 | 0.0096162 | 0.288486 | 30.288486 | 30 | [13 empty] | 4.618251 | 0.007498767 | 0.224963 | 30.224963 | 30 | [13 empty] | 4.697786 | 0.008802367 | 0.264071 | 30.264071 | 30
| 5.466746 | 0.0133996 | 0.401988 | 30.401988 | 30 | [13 empty] | 5.368003 | 0.0128927 | 0.386781 | 30.386781 | 30 | [13 empty] | 5.413997 | 0.01192113 | 0.357634 | 30.357634 | 30 | [67 empty] | 4.75507 | 0.009777833 | 0.293335 | 30.293335 | 30 | [13 empty] | 4.627814 | 0.0076205 | 0.228615 | 30.228615 | 30 | [13 empty] | 4.706006 | 0.008915467 | 0.267464 | 30.267464 | 30
| 5.471935 | 0.0135608 | 0.406824 | 30.406824 | 30 | [13 empty] | 5.373813 | 0.01304263 | 0.391279 | 30.391279 | 30 | [13 empty] | 5.420265 | 0.01206313 | 0.361894 | 30.361894 | 30 | [67 empty] | 4.762121 | 0.0098899 | 0.296697 | 30.296697 | 30 | [13 empty] | 4.636663 | 0.007729767 | 0.231893 | 30.231893 | 30 | [13 empty] | 4.714326 | 0.0090486 | 0.271458 | 30.271458 | 30
| 5.477294 | 0.01370607 | 0.411182 | 30.411182 | 30 | [13 empty] | 5.379415 | 0.0131887 | 0.395661 | 30.395661 | 30 | [13 empty] | 5.42597 | 0.01221137 | 0.366341 | 30.366341 | 30 | [67 empty] | 4.769393 | 0.01005707 | 0.301712 | 30.301712 | 30 | [13 empty] | 4.645768 | 0.007844633 | 0.235339 | 30.235339 | 30 | [13 empty] | 4.722421 | 0.009175233 | 0.275257 | 30.275257 | 30
| 5.482491 | 0.0138559 | 0.415677 | 30.415677 | 30 | [13 empty] | 5.384987 | 0.01334003 | 0.400201 | 30.400201 | 30 | [13 empty] | 5.43178 | 0.0123454 | 0.370362 | 30.370362 | 30 | [67 empty] | 4.77678125 | 0.010155 | 0.30465 | 30.30465 | 30 | [13 empty] | 4.654431 | 0.0079569 | 0.238707 | 30.238707 | 30 | [13 empty] | 4.73071 | 0.009303 | 0.27909 | 30.27909 | 30
| 5.487527 | 0.01405347 | 0.421604 | 30.421604 | 30 | [13 empty] | 5.390424 | 0.01349317 | 0.404795 | 30.404795 | 30 | [13 empty] | 5.437849 | 0.01249413 | 0.374824 | 30.374824 | 30 | [67 empty] | 4.783968 | 0.01027853 | 0.308356 | 30.308356 | 30 | [13 empty] | 4.663301 | 0.0080725 | 0.242175 | 30.242175 | 30 | [13 empty] | 4.738455 | 0.009396267 | 0.281888 | 30.281888 | 30
| 5.492161 | 0.01416197 | 0.424859 | 30.424859 | 30 | [13 empty] | 5.395696 | 0.01364203 | 0.409261 | 30.409261 | 30 | [13 empty] | 5.443294 | 0.01262917 | 0.378875 | 30.378875 | 30 | [67 empty] | 4.790677 | 0.01042737 | 0.312821 | 30.312821 | 30 | [13 empty] | 4.671605 | 0.008177867 | 0.245336 | 30.245336 | 30 | [13 empty] | 4.746009 | 0.009562967 | 0.286889 | 30.286889 | 30
| 5.496313 | 0.01430607 | 0.429182 | 30.429182 | 30 | [13 empty] | 5.400875 | 0.0137989 | 0.413967 | 30.413967 | 30 | [13 empty] | 5.448853 | 0.01278723 | 0.383617 | 30.383617 | 30 | [67 empty] | 4.797961 | 0.01058177 | 0.317453 | 30.317453 | 30 | [13 empty] | 4.680313 | 0.008311033 | 0.249331 | 30.249331 | 30 | [13 empty] | 4.753247 | 0.009691967 | 0.290759 | 30.290759 | 30
| 5.501104 | 0.0144769 | 0.434307 | 30.434307 | 30 | [13 empty] | 5.406235 | 0.01395403 | 0.418621 | 30.418621 | 30 | [13 empty] | 5.454364 | 0.01292283 | 0.387685 | 30.387685 | 30 | [67 empty] | 4.804796875 | 0.0106908 | 0.320724 | 30.320724 | 30 | [13 empty] | 4.68859 | 0.0084291 | 0.252873 | 30.252873 | 30 | [13 empty] | 4.76071 | 0.009817533 | 0.294526 | 30.294526 | 30
| 5.505665 | 0.01460647 | 0.438194 | 30.438194 | 30 | [13 empty] | 5.411078125 | 0.01411577 | 0.423473 | 30.423473 | 30 | [13 empty] | 5.459399 | 0.01307407 | 0.392222 | 30.392222 | 30 | [67 empty] | 4.811087 | 0.01084377 | 0.325313 | 30.325313 | 30 | [13 empty] | 4.696456 | 0.008550933 | 0.256528 | 30.256528 | 30 | [13 empty] | 4.768195 | 0.009952667 | 0.29858 | 30.29858 | 30
| 5.509813 | 0.01480697 | 0.444209 | 30.444209 | 30 | [13 empty] | 5.415912 | 0.01426713 | 0.428014 | 30.428014 | 30 | [13 empty] | 5.464478 | 0.0132133 | 0.396399 | 30.396399 | 30 | [67 empty] | 4.817697 | 0.01097127 | 0.329138 | 30.329138 | 30 | [13 empty] | 4.704781 | 0.008673133 | 0.260194 | 30.260194 | 30 | [13 empty] | 4.775413 | 0.0100991 | 0.302973 | 30.302973 | 30
| 5.513645 | 0.01495853 | 0.448756 | 30.448756 | 30 | [13 empty] | 5.42035 | 0.0144322 | 0.432966 | 30.432966 | 30 | [13 empty] | 5.46953125 | 0.01337003 | 0.401101 | 30.401101 | 30 | [67 empty] | 4.823879 | 0.01111303 | 0.333391 | 30.333391 | 30 | [13 empty] | 4.712975 | 0.0087923 | 0.263769 | 30.263769 | 30 | [13 empty] | 4.782439 | 0.01022287 | 0.306686 | 30.306686 | 30
| 5.517702 | 0.0150983 | 0.452949 | 30.452949 | 30 | [13 empty] | 5.424613 | 0.01458473 | 0.437542 | 30.437542 | 30 | [13 empty] | 5.47439 | 0.01351487 | 0.405446 | 30.405446 | 30 | [67 empty] | 4.830313 | 0.01124943 | 0.337483 | 30.337483 | 30 | [13 empty] | 4.72077 | 0.008917233 | 0.267517 | 30.267517 | 30 | [13 empty] | 4.789118 | 0.01034813 | 0.310444 | 30.310444 | 30
| 5.521262 | 0.0152395 | 0.457185 | 30.457185 | 30 | [13 empty] | 5.429086 | 0.0147392 | 0.442176 | 30.442176 | 30 | [13 empty] | 5.479042 | 0.01366343 | 0.409903 | 30.409903 | 30 | [67 empty] | 4.83666 | 0.01139777 | 0.341933 | 30.341933 | 30 | [13 empty] | 4.728546 | 0.009043567 | 0.271307 | 30.271307 | 30 | [13 empty] | 4.796201 | 0.010482 | 0.31446 | 30.31446 | 30
| 5.524959 | 0.0154297 | 0.462891 | 30.462891 | 30 | [13 empty] | 5.433313 | 0.01489853 | 0.446956 | 30.446956 | 30 | [13 empty] | 5.48435 | 0.01382253 | 0.414676 | 30.414676 | 30 | [67 empty] | 4.843039 | 0.0115301 | 0.345903 | 30.345903 | 30 | [13 empty] | 4.73661 | 0.009158467 | 0.274754 | 30.274754 | 30 | [13 empty] | 4.803016 | 0.0106224 | 0.318672 | 30.318672 | 30
| 5.528649 | 0.0155942 | 0.467826 | 30.467826 | 30 | [13 empty] | 5.437345 | 0.01506433 | 0.45193 | 30.45193 | 30 | [13 empty] | 5.488816 | 0.01397403 | 0.419221 | 30.419221 | 30 | [67 empty] | 4.8489 | 0.0116681 | 0.350043 | 30.350043 | 30 | [13 empty] | 4.744232 | 0.009267267 | 0.278018 | 30.278018 | 30 | [13 empty] | 4.810057 | 0.01075473 | 0.322642 | 30.322642 | 30
| 5.532139 | 0.0157754 | 0.473262 | 30.473262 | 30 | [13 empty] | 5.440833 | 0.01522497 | 0.456749 | 30.456749 | 30 | [13 empty] | 5.493216 | 0.01413167 | 0.42395 | 30.42395 | 30 | [67 empty] | 4.854821 | 0.0118211 | 0.354633 | 30.354633 | 30 | [13 empty] | 4.751825 | 0.009414767 | 0.282443 | 30.282443 | 30 | [13 empty] | 4.81692 | 0.01089307 | 0.326792 | 30.326792 | 30
| 5.535363 | 0.01594143 | 0.478243 | 30.478243 | 30 | [13 empty] | 5.445077 | 0.01538507 | 0.461552 | 30.461552 | 30 | [13 empty] | 5.497734375 | 0.01428023 | 0.428407 | 30.428407 | 30 | [67 empty] | 4.860709 | 0.01195737 | 0.358721 | 30.358721 | 30 | [13 empty] | 4.759472 | 0.009535267 | 0.286058 | 30.286058 | 30 | [13 empty] | 4.823427 | 0.01103633 | 0.33109 | 30.33109 | 30
| 5.538252 | 0.0161121 | 0.483363 | 30.483363 | 30 | [13 empty] | 5.448326 | 0.01554603 | 0.466381 | 30.466381 | 30 | [103 empty] | 4.766815 | 0.009664867 | 0.289946 | 30.289946 | 30 | [13 empty] | 4.82968 | 0.01116237 | 0.334871 | 30.334871 | 30
| 5.541187 | 0.01627813 | 0.488344 | 30.488344 | 30 | [13 empty] | 5.452044 | 0.0157111 | 0.471333 | 30.471333 | 30 | [103 empty] | 4.774411 | 0.009789667 | 0.29369 | 30.29369 | 30 | [13 empty] | 4.836 | 0.01128983 | 0.338695 | 30.338695 | 30
| 5.543703125 | 0.01644223 | 0.493267 | 30.493267 | 30 | [13 empty] | 5.455474 | 0.01587443 | 0.476233 | 30.476233 | 30 | [103 empty] | 4.781755 | 0.009921833 | 0.297655 | 30.297655 | 30 | [13 empty] | 4.842416 | 0.0114497 | 0.343491 | 30.343491 | 30
| 5.546466 | 0.01661013 | 0.498304 | 30.498304 | 30 | [13 empty] | 5.458793 | 0.0160451 | 0.481353 | 30.481353 | 30 | [103 empty] | 4.7890625 | 0.01005227 | 0.301568 | 30.301568 | 30 | [13 empty] | 4.848233 | 0.01157577 | 0.347273 | 30.347273 | 30
| 5.549078125 | 0.01678803 | 0.503641 | 30.503641 | 30 | [13 empty] | 5.461614 | 0.01620887 | 0.486266 | 30.486266 | 30 | [103 empty] | 4.796065 | 0.01019543 | 0.305863 | 30.305863 | 30 | [13 empty] | 4.854377 | 0.0117249 | 0.351747 | 30.351747 | 30
| 5.550973 | 0.01697753 | 0.509326 | 30.509326 | 30 | [13 empty] | 5.464462 | 0.01637673 | 0.491302 | 30.491302 | 30 | [103 empty] | 4.803107 | 0.01032183 | 0.309655 | 30.309655 | 30 | [13 empty] | 4.860426 | 0.01185823 | 0.355747 | 30.355747 | 30
| 5.55348 | 0.01715297 | 0.514589 | 30.514589 | 30 | [13 empty] | 5.467385 | 0.01655153 | 0.496546 | 30.496546 | 30 | [103 empty] | 4.809943 | 0.01047207 | 0.314162 | 30.314162 | 30 | [13 empty] | 4.865979 | 0.0119996 | 0.359988 | 30.359988 | 30
| 5.555023 | 0.0173195 | 0.519585 | 30.519585 | 30 | [13 empty] | 5.469582 | 0.01671787 | 0.501536 | 30.501536 | 30 | [103 empty] | 4.816741 | 0.0106005 | 0.318015 | 30.318015 | 30 | [13 empty] | 4.872096 | 0.01214607 | 0.364382 | 30.364382 | 30
| 5.556664 | 0.0175023 | 0.525069 | 30.525069 | 30 | [13 empty] | 5.472013 | 0.0168797 | 0.506391 | 30.506391 | 30 | [103 empty] | 4.823375 | 0.01074637 | 0.322391 | 30.322391 | 30 | [13 empty] | 4.87772 | 0.01227877 | 0.368363 | 30.368363 | 30
| 5.558074 | 0.01768507 | 0.530552 | 30.530552 | 30 | [13 empty] | 5.474193 | 0.01705347 | 0.511604 | 30.511604 | 30 | [103 empty] | 4.829918 | 0.01088043 | 0.326413 | 30.326413 | 30 | [13 empty] | 4.8835 | 0.0124183 | 0.372549 | 30.372549 | 30
| 5.559704 | 0.01785597 | 0.535679 | 30.535679 | 30 | [13 empty] | 5.476208 | 0.01722607 | 0.516782 | 30.516782 | 30 | [103 empty] | 4.836209 | 0.01101327 | 0.330398 | 30.330398 | 30 | [13 empty] | 4.889507 | 0.01256907 | 0.377072 | 30.377072 | 30
| 5.560215 | 0.01804623 | 0.541387 | 30.541387 | 30 | [13 empty] | 5.478393 | 0.01740153 | 0.522046 | 30.522046 | 30 | [103 empty] | 4.842583 | 0.0111601 | 0.334803 | 30.334803 | 30 | [13 empty] | 4.895416 | 0.01269757 | 0.380927 | 30.380927 | 30
| 5.561 | 0.01822383 | 0.546715 | 30.546715 | 30 | [13 empty] | 5.480305 | 0.01757067 | 0.52712 | 30.52712 | 30 | [103 empty] | 4.849068 | 0.01131257 | 0.339377 | 30.339377 | 30 | [13 empty] | 4.90092 | 0.0128535 | 0.385605 | 30.385605 | 30
| 5.561822 | 0.0184067 | 0.552201 | 30.552201 | 30 | [13 empty] | 5.481873 | 0.01774507 | 0.532352 | 30.532352 | 30 | [103 empty] | 4.855381 | 0.0114467 | 0.343401 | 30.343401 | 30 | [13 empty] | 4.906432 | 0.01300103 | 0.390031 | 30.390031 | 30
| 5.562208 | 0.0185841 | 0.557523 | 30.557523 | 30 | [13 empty] | 5.48369 | 0.0179315 | 0.537945 | 30.537945 | 30 | [103 empty] | 4.86158 | 0.01157067 | 0.34712 | 30.34712 | 30 | [13 empty] | 4.911704 | 0.01315287 | 0.394586 | 30.394586 | 30
| 5.562617 | 0.01878003 | 0.563401 | 30.563401 | 30 | [13 empty] | 5.485042 | 0.0181045 | 0.543135 | 30.543135 | 30 | [103 empty] | 4.86776 | 0.01172983 | 0.351895 | 30.351895 | 30 | [13 empty] | 4.916882 | 0.0133056 | 0.399168 | 30.399168 | 30
| 5.562694 | 0.01896793 | 0.569038 | 30.569038 | 30 | [13 empty] | 5.486129 | 0.01828243 | 0.548473 | 30.548473 | 30 | [103 empty] | 4.873874 | 0.01187443 | 0.356233 | 30.356233 | 30 | [13 empty] | 4.921904 | 0.01345883 | 0.403765 | 30.403765 | 30
| 5.562351 | 0.01915843 | 0.574753 | 30.574753 | 30 | [13 empty] | 5.487171875 | 0.01847317 | 0.554195 | 30.554195 | 30 | [103 empty] | 4.879751 | 0.01201207 | 0.360362 | 30.360362 | 30 | [13 empty] | 4.92734 | 0.01360947 | 0.408284 | 30.408284 | 30
| 5.561677 | 0.019346 | 0.58038 | 30.58038 | 30 | [13 empty] | 5.487867 | 0.018656 | 0.55968 | 30.55968 | 30 | [103 empty] | 4.885434 | 0.01214737 | 0.364421 | 30.364421 | 30 | [13 empty] | 4.93225 | 0.01375433 | 0.41263 | 30.41263 | 30
| 5.561153 | 0.0195319 | 0.585957 | 30.585957 | 30 | [13 empty] | 5.488334 | 0.01884833 | 0.56545 | 30.56545 | 30 | [103 empty] | 4.89119 | 0.01229103 | 0.368731 | 30.368731 | 30 | [13 empty] | 4.937211 | 0.01391257 | 0.417377 | 30.417377 | 30
| 5.56048 | 0.01971977 | 0.591593 | 30.591593 | 30 | [13 empty] | 5.488315 | 0.01903327 | 0.570998 | 30.570998 | 30 | [103 empty] | 4.897039 | 0.0124375 | 0.373125 | 30.373125 | 30 | [13 empty] | 4.942097 | 0.01407583 | 0.422275 | 30.422275 | 30
| 5.559348 | 0.0199177 | 0.597531 | 30.597531 | 30 | [13 empty] | 5.488311 | 0.01921983 | 0.576595 | 30.576595 | 30 | [103 empty] | 4.902576 | 0.0125855 | 0.377565 | 30.377565 | 30 | [13 empty] | 4.946741 | 0.01422223 | 0.426667 | 30.426667 | 30
| 5.558145 | 0.0201112 | 0.603336 | 30.603336 | 30 | [13 empty] | 5.48801 | 0.01940887 | 0.582266 | 30.582266 | 30 | [103 empty] | 4.90807 | 0.01274103 | 0.382231 | 30.382231 | 30 | [13 empty] | 4.951417 | 0.01437877 | 0.431363 | 30.431363 | 30
| 5.556435 | 0.02030383 | 0.609115 | 30.609115 | 30 | [13 empty] | 5.487493 | 0.01959723 | 0.587917 | 30.587917 | 30 | [103 empty] | 4.913646 | 0.01287637 | 0.386291 | 30.386291 | 30 | [13 empty] | 4.956041 | 0.0145305 | 0.435915 | 30.435915 | 30
| 5.554484375 | 0.0204933 | 0.614799 | 30.614799 | 30 | [13 empty] | 5.48694 | 0.01978753 | 0.593626 | 30.593626 | 30 | [103 empty] | 4.918767 | 0.01303823 | 0.391147 | 30.391147 | 30 | [13 empty] | 4.960805 | 0.0146865 | 0.440595 | 30.440595 | 30
| 5.552576 | 0.020684 | 0.62052 | 30.62052 | 30 | [13 empty] | 5.486244 | 0.01997487 | 0.599246 | 30.599246 | 30 | [103 empty] | 4.924353 | 0.01313397 | 0.394019 | 30.394019 | 30 | [13 empty] | 4.965376 | 0.01484373 | 0.445312 | 30.445312 | 30
| 5.550399 | 0.0208801 | 0.626403 | 30.626403 | 30 | [13 empty] | 5.48508 | 0.02016553 | 0.604966 | 30.604966 | 30 | [103 empty] | 4.929669 | 0.0133184 | 0.399552 | 30.399552 | 30 | [13 empty] | 4.969909 | 0.0149976 | 0.449928 | 30.449928 | 30
| 5.548021 | 0.0210868 | 0.632604 | 30.632604 | 30 | [13 empty] | 5.483836 | 0.02036373 | 0.610912 | 30.610912 | 30 | [103 empty] | 4.934904 | 0.01351607 | 0.405482 | 30.405482 | 30 | [13 empty] | 4.973999 | 0.01514757 | 0.454427 | 30.454427 | 30
| 5.545228 | 0.0212849 | 0.638547 | 30.638547 | 30 | [13 empty] | 5.482133 | 0.0205553 | 0.616659 | 30.616659 | 30 | [103 empty] | 4.939927 | 0.01362287 | 0.408686 | 30.408686 | 30 | [13 empty] | 4.978365 | 0.0153015 | 0.459045 | 30.459045 | 30
| 5.54226 | 0.0214865 | 0.644595 | 30.644595 | 30 | [13 empty] | 5.479995 | 0.02074537 | 0.622361 | 30.622361 | 30 | [103 empty] | 4.945321 | 0.0137885 | 0.413655 | 30.413655 | 30 | [13 empty] | 4.982727 | 0.01547673 | 0.464302 | 30.464302 | 30
| 5.538799 | 0.0217011 | 0.651033 | 30.651033 | 30 | [13 empty] | 5.478137 | 0.0209627 | 0.628881 | 30.628881 | 30 | [103 empty] | 4.950236 | 0.0139343 | 0.418029 | 30.418029 | 30 | [13 empty] | 4.986719 | 0.0156248 | 0.468744 | 30.468744 | 30
| 5.535233 | 0.02190727 | 0.657218 | 30.657218 | 30 | [13 empty] | 5.475707 | 0.0211499 | 0.634497 | 30.634497 | 30 | [103 empty] | 4.9546875 | 0.01410733 | 0.42322 | 30.42322 | 30 | [13 empty] | 4.990604 | 0.01578643 | 0.473593 | 30.473593 | 30
| 5.531232 | 0.02211813 | 0.663544 | 30.663544 | 30 | [13 empty] | 5.473208 | 0.02133857 | 0.640157 | 30.640157 | 30 | [103 empty] | 4.9595 | 0.014253 | 0.42759 | 30.42759 | 30 | [13 empty] | 4.994604 | 0.01594373 | 0.478312 | 30.478312 | 30
| 5.52643 | 0.02231567 | 0.66947 | 30.66947 | 30 | [13 empty] | 5.470352 | 0.02154337 | 0.646301 | 30.646301 | 30 | [103 empty] | 4.963968 | 0.01439953 | 0.431986 | 30.431986 | 30 | [13 empty] | 4.99876 | 0.0161041 | 0.483123 | 30.483123 | 30
| 5.521736 | 0.0225298 | 0.675894 | 30.675894 | 30 | [13 empty] | 5.467051 | 0.02174717 | 0.652415 | 30.652415 | 30 | [103 empty] | 4.968646 | 0.01455377 | 0.436613 | 30.436613 | 30 | [13 empty] | 5.002324 | 0.01625683 | 0.487705 | 30.487705 | 30
| 5.51688 | 0.02273853 | 0.682156 | 30.682156 | 30 | [13 empty] | 5.463664 | 0.0219416 | 0.658248 | 30.658248 | 30 | [103 empty] | 4.973201 | 0.01471297 | 0.441389 | 30.441389 | 30 | [13 empty] | 5.006404 | 0.01634457 | 0.490337 | 30.490337 | 30
| 5.511127 | 0.02295143 | 0.688543 | 30.688543 | 30 | [13 empty] | 5.46033 | 0.02213817 | 0.664145 | 30.664145 | 30 | [103 empty] | 4.977894 | 0.01487353 | 0.446206 | 30.446206 | 30 | [13 empty] | 5.00975 | 0.0165835 | 0.497505 | 30.497505 | 30
| 5.505895 | 0.02315737 | 0.694721 | 30.694721 | 30 | [13 empty] | 5.456488 | 0.02233783 | 0.670135 | 30.670135 | 30 | [103 empty] | 4.981928 | 0.01501297 | 0.450389 | 30.450389 | 30 | [13 empty] | 5.013273 | 0.01674107 | 0.502232 | 30.502232 | 30
| 5.499773 | 0.02337597 | 0.701279 | 30.701279 | 30 | [13 empty] | 5.452125 | 0.02255067 | 0.67652 | 30.67652 | 30 | [103 empty] | 4.986349 | 0.01517603 | 0.455281 | 30.455281 | 30 | [13 empty] | 5.017 | 0.01692267 | 0.50768 | 30.50768 | 30
| 5.493403 | 0.02359213 | 0.707764 | 30.707764 | 30 | [13 empty] | 5.44786 | 0.02276827 | 0.683048 | 30.683048 | 30 | [103 empty] | 4.990663 | 0.01536173 | 0.460852 | 30.460852 | 30 | [13 empty] | 5.020682 | 0.0170904 | 0.512712 | 30.512712 | 30
| 5.487102 | 0.02380297 | 0.714089 | 30.714089 | 30 | [13 empty] | 5.442982 | 0.0229698 | 0.689094 | 30.689094 | 30 | [103 empty] | 4.994878 | 0.0154914 | 0.464742 | 30.464742 | 30 | [13 empty] | 5.023775 | 0.01726287 | 0.517886 | 30.517886 | 30
| 5.479899 | 0.02402887 | 0.720866 | 30.720866 | 30 | [13 empty] | 5.437762 | 0.02316787 | 0.695036 | 30.695036 | 30 | [103 empty] | 4.999181 | 0.01565543 | 0.469663 | 30.469663 | 30 | [13 empty] | 5.027172 | 0.0174172 | 0.522516 | 30.522516 | 30
| 5.472753 | 0.0242261 | 0.726783 | 30.726783 | 30 | [13 empty] | 5.432554 | 0.02337797 | 0.701339 | 30.701339 | 30 | [103 empty] | 5.003232 | 0.015823 | 0.47469 | 30.47469 | 30 | [13 empty] | 5.030734375 | 0.01754673 | 0.526402 | 30.526402 | 30
| 5.46512 | 0.0244427 | 0.733281 | 30.733281 | 30 | [13 empty] | 5.426863 | 0.02358957 | 0.707687 | 30.707687 | 30 | [103 empty] | 5.006892 | 0.0159714 | 0.479142 | 30.479142 | 30 | [13 empty] | 5.033553 | 0.01773817 | 0.532145 | 30.532145 | 30
| 5.457146 | 0.02466377 | 0.739913 | 30.739913 | 30 | [13 empty] | 5.420822 | 0.02379357 | 0.713807 | 30.713807 | 30 | [103 empty] | 5.010482 | 0.01613533 | 0.48406 | 30.48406 | 30 | [13 empty] | 5.036697 | 0.01790837 | 0.537251 | 30.537251 | 30
| 5.448816 | 0.0248806 | 0.746418 | 30.746418 | 30 | [13 empty] | 5.415021 | 0.02401007 | 0.720302 | 30.720302 | 30 | [103 empty] | 5.014523 | 0.0163053 | 0.489159 | 30.489159 | 30 | [13 empty] | 5.039294 | 0.0180779 | 0.542337 | 30.542337 | 30
| 5.440626 | 0.02509457 | 0.752837 | 30.752837 | 30 | [13 empty] | 5.408458 | 0.02422577 | 0.726773 | 30.726773 | 30 | [103 empty] | 5.017864 | 0.01644587 | 0.493376 | 30.493376 | 30 | [13 empty] | 5.04208 | 0.01824607 | 0.547382 | 30.547382 | 30
| 5.431871 | 0.025313 | 0.75939 | 30.75939 | 30 | [13 empty] | 5.400934 | 0.02445197 | 0.733559 | 30.733559 | 30 | [103 empty] | 5.021375 | 0.016624 | 0.49872 | 30.49872 | 30 | [13 empty] | 5.044949 | 0.01841803 | 0.552541 | 30.552541 | 30
| 5.422558 | 0.02552943 | 0.765883 | 30.765883 | 30 | [13 empty] | 5.393235 | 0.02466677 | 0.740003 | 30.740003 | 30 | [103 empty] | 5.024963 | 0.01679473 | 0.503842 | 30.503842 | 30 | [13 empty] | 5.048183 | 0.01858673 | 0.557602 | 30.557602 | 30
| 5.412862 | 0.02574687 | 0.772406 | 30.772406 | 30 | [13 empty] | 5.3851 | 0.02488237 | 0.746471 | 30.746471 | 30 | [103 empty] | 5.028556 | 0.0169498 | 0.508494 | 30.508494 | 30 | [13 empty] | 5.050568 | 0.0187496 | 0.562488 | 30.562488 | 30
| 5.403041 | 0.0259709 | 0.779127 | 30.779127 | 30 | [13 empty] | 5.377468 | 0.0250908 | 0.752724 | 30.752724 | 30 | [103 empty] | 5.031935 | 0.01710987 | 0.513296 | 30.513296 | 30 | [13 empty] | 5.052804 | 0.01892227 | 0.567668 | 30.567668 | 30
| 5.392743 | 0.02619077 | 0.785723 | 30.785723 | 30 | [13 empty] | 5.36903125 | 0.0253058 | 0.759174 | 30.759174 | 30 | [103 empty] | 5.035403 | 0.01728673 | 0.518602 | 30.518602 | 30 | [13 empty] | 5.05566 | 0.01910183 | 0.573055 | 30.573055 | 30
| 5.382219 | 0.0264224 | 0.792672 | 30.792672 | 30 | [13 empty] | 5.360756 | 0.02553047 | 0.765914 | 30.765914 | 30 | [103 empty] | 5.03859 | 0.01743943 | 0.523183 | 30.523183 | 30 | [13 empty] | 5.057905 | 0.0192755 | 0.578265 | 30.578265 | 30
| 5.371214 | 0.02659223 | 0.797767 | 30.797767 | 30 | [13 empty] | 5.351635 | 0.02574377 | 0.772313 | 30.772313 | 30 | [103 empty] | 5.042051 | 0.0176083 | 0.528249 | 30.528249 | 30 | [13 empty] | 5.060208 | 0.0194377 | 0.583131 | 30.583131 | 30
| 5.359535 | 0.02687387 | 0.806216 | 30.806216 | 30 | [13 empty] | 5.342405 | 0.025967 | 0.77901 | 30.77901 | 30 | [103 empty] | 5.045295 | 0.0177772 | 0.533316 | 30.533316 | 30 | [13 empty] | 5.062821 | 0.01961553 | 0.588466 | 30.588466 | 30
| 5.348119 | 0.0270942 | 0.812826 | 30.812826 | 30 | [13 empty] | 5.33277 | 0.02618423 | 0.785527 | 30.785527 | 30 | [103 empty] | 5.048369 | 0.0179435 | 0.538305 | 30.538305 | 30 | [13 empty] | 5.065146 | 0.01977697 | 0.593309 | 30.593309 | 30
| 5.335694 | 0.0273288 | 0.819864 | 30.819864 | 30 | [13 empty] | 5.322521 | 0.02640633 | 0.79219 | 30.79219 | 30 | [103 empty] | 5.051662 | 0.01811247 | 0.543374 | 30.543374 | 30 | [13 empty] | 5.066945 | 0.0199467 | 0.598401 | 30.598401 | 30
| 5.322624 | 0.027568 | 0.82704 | 30.82704 | 30 | [13 empty] | 5.312425 | 0.0266291 | 0.798873 | 30.798873 | 30 | [103 empty] | 5.054554 | 0.0182836 | 0.548508 | 30.548508 | 30 | [13 empty] | 5.069117 | 0.02011317 | 0.603395 | 30.603395 | 30
| 5.308961 | 0.02779337 | 0.833801 | 30.833801 | 30 | [13 empty] | 5.30126 | 0.02685273 | 0.805582 | 30.805582 | 30 | [103 empty] | 5.057494 | 0.01845583 | 0.553675 | 30.553675 | 30 | [13 empty] | 5.071412 | 0.02029377 | 0.608813 | 30.608813 | 30
| 5.295332 | 0.0280335 | 0.841005 | 30.841005 | 30 | [13 empty] | 5.289798 | 0.02707883 | 0.812365 | 30.812365 | 30 | [103 empty] | 5.060101 | 0.0186443 | 0.559329 | 30.559329 | 30 | [13 empty] | 5.073166 | 0.02046143 | 0.613843 | 30.613843 | 30
| 5.280529 | 0.0282733 | 0.848199 | 30.848199 | 30 | [13 empty] | 5.277855 | 0.02729553 | 0.818866 | 30.818866 | 30 | [103 empty] | 5.062546 | 0.01882397 | 0.564719 | 30.564719 | 30 | [13 empty] | 5.075119 | 0.02063257 | 0.618977 | 30.618977 | 30
| 5.265383 | 0.02850823 | 0.855247 | 30.855247 | 30 | [13 empty] | 5.26607 | 0.02752447 | 0.825734 | 30.825734 | 30 | [103 empty] | 5.065081 | 0.018984 | 0.56952 | 30.56952 | 30 | [13 empty] | 5.077131 | 0.02082407 | 0.624722 | 30.624722 | 30
| 5.249647 | 0.0287563 | 0.862689 | 30.862689 | 30 | [13 empty] | 5.253553 | 0.02776573 | 0.832972 | 30.832972 | 30 | [103 empty] | 5.067584 | 0.0191494 | 0.574482 | 30.574482 | 30 | [13 empty] | 5.079097 | 0.0209959 | 0.629877 | 30.629877 | 30
| 5.233136 | 0.02898773 | 0.869632 | 30.869632 | 30 | [13 empty] | 5.240542 | 0.02798217 | 0.839465 | 30.839465 | 30 | [103 empty] | 5.070345 | 0.019332 | 0.57996 | 30.57996 | 30 | [13 empty] | 5.080727 | 0.021169 | 0.63507 | 30.63507 | 30
| 5.215948 | 0.02922747 | 0.876824 | 30.876824 | 30 | [13 empty] | 5.227052 | 0.02821513 | 0.846454 | 30.846454 | 30 | [103 empty] | 5.072517 | 0.01949567 | 0.58487 | 30.58487 | 30 | [13 empty] | 5.082338 | 0.02135237 | 0.640571 | 30.640571 | 30
| 5.198356 | 0.02947107 | 0.884132 | 30.884132 | 30 | [13 empty] | 5.213233 | 0.0284442 | 0.853326 | 30.853326 | 30 | [103 empty] | 5.074818 | 0.01968677 | 0.590603 | 30.590603 | 30 | [13 empty] | 5.083662 | 0.02152293 | 0.645688 | 30.645688 | 30
| 5.179744 | 0.0297315 | 0.891945 | 30.891945 | 30 | [13 empty] | 5.19871 | 0.0286738 | 0.860214 | 30.860214 | 30 | [103 empty] | 5.076967 | 0.01986543 | 0.595963 | 30.595963 | 30 | [13 empty] | 5.085269 | 0.02170657 | 0.651197 | 30.651197 | 30
| 3 | 0.03323258 | 1.03021 | 32.03021 | 31 | [13 empty] | 5.183677 | 0.0289114 | 0.867342 | 30.867342 | 30 | [103 empty] | 5.079195 | 0.02003847 | 0.601154 | 30.601154 | 30 | [13 empty] | 5.086698 | 0.0218949 | 0.656847 | 30.656847 | 30
[19 empty] | 5.168225 | 0.02913937 | 0.874181 | 30.874181 | 30 | [103 empty] | 5.0811 | 0.02019727 | 0.605918 | 30.605918 | 30 | [13 empty] | 5.088158 | 0.02208407 | 0.662522 | 30.662522 | 30
[19 empty] | 5.152212 | 0.02938467 | 0.88154 | 30.88154 | 30 | [103 empty] | 5.083390625 | 0.02038837 | 0.611651 | 30.611651 | 30 | [13 empty] | 5.089554 | 0.02225453 | 0.667636 | 30.667636 | 30
[19 empty] | 5.135767 | 0.02962147 | 0.888644 | 30.888644 | 30 | [103 empty] | 5.085174 | 0.02055193 | 0.616558 | 30.616558 | 30 | [13 empty] | 5.090825 | 0.02245143 | 0.673543 | 30.673543 | 30
[19 empty] | 5.118036 | 0.02986457 | 0.895937 | 30.895937 | 30 | [103 empty] | 5.087065 | 0.02075113 | 0.622534 | 30.622534 | 30 | [13 empty] | 5.091732 | 0.0226301 | 0.678903 | 30.678903 | 30
[19 empty] | 5.099819 | 0.03010507 | 0.903152 | 30.903152 | 30 | [103 empty] | 5.088965 | 0.02092473 | 0.627742 | 30.627742 | 30 | [13 empty] | 5.092528 | 0.02283093 | 0.684928 | 30.684928 | 30
[19 empty] | 5.080236 | 0.0303585 | 0.910755 | 30.910755 | 30 | [103 empty] | 5.090607 | 0.0210814 | 0.632442 | 30.632442 | 30 | [13 empty] | 5.093365 | 0.0230059 | 0.690177 | 30.690177 | 30
[19 empty] | 3 | 0.034265 | 1.02795 | 31.02795 | 30 | [103 empty] | 5.092193 | 0.02125407 | 0.637622 | 30.637622 | 30 | [13 empty] | 5.093898 | 0.02318427 | 0.695528 | 30.695528 | 30
[127 empty] | 5.093762 | 0.02144357 | 0.643307 | 30.643307 | 30 | [13 empty] | 5.094897 | 0.02337207 | 0.701162 | 30.701162 | 30
[127 empty] | 5.095412 | 0.0216135 | 0.648405 | 30.648405 | 30 | [13 empty] | 5.095365 | 0.02354057 | 0.706217 | 30.706217 | 30
[127 empty] | 5.096765 | 0.02183033 | 0.65491 | 30.65491 | 30 | [13 empty] | 5.095855 | 0.0237397 | 0.712191 | 30.712191 | 30
[127 empty] | 5.098158 | 0.02197533 | 0.65926 | 30.65926 | 30 | [13 empty] | 5.09665 | 0.0239282 | 0.717846 | 30.717846 | 30
[127 empty] | 5.09986 | 0.02216993 | 0.665098 | 30.665098 | 30 | [13 empty] | 5.097142 | 0.0240926 | 0.722778 | 30.722778 | 30
[127 empty] | 5.100795 | 0.02235117 | 0.670535 | 30.670535 | 30 | [13 empty] | 5.097428 | 0.02429067 | 0.72872 | 30.72872 | 30
[127 empty] | 5.101921 | 0.02252657 | 0.675797 | 30.675797 | 30 | [13 empty] | 5.097731 | 0.02449853 | 0.734956 | 30.734956 | 30
[127 empty] | 5.103209 | 0.02271653 | 0.681496 | 30.681496 | 30 | [13 empty] | 5.097945 | 0.02469077 | 0.740723 | 30.740723 | 30
[127 empty] | 5.104296875 | 0.0229091 | 0.687273 | 30.687273 | 30 | [13 empty] | 5.097926 | 0.0248627 | 0.745881 | 30.745881 | 30
[127 empty] | 5.10526 | 0.02309377 | 0.692813 | 30.692813 | 30 | [13 empty] | 5.097951 | 0.02505147 | 0.751544 | 30.751544 | 30
[127 empty] | 5.10646875 | 0.0232794 | 0.698382 | 30.698382 | 30 | [13 empty] | 5.098005 | 0.02523777 | 0.757133 | 30.757133 | 30
[127 empty] | 5.106819 | 0.0234781 | 0.704343 | 30.704343 | 30 | [13 empty] | 5.097686 | 0.02542643 | 0.762793 | 30.762793 | 30
[127 empty] | 5.107667 | 0.02364427 | 0.709328 | 30.709328 | 30 | [13 empty] | 5.097654 | 0.02561807 | 0.768542 | 30.768542 | 30
[127 empty] | 5.108155 | 0.02383727 | 0.715118 | 30.715118 | 30 | [13 empty] | 5.097372 | 0.0258035 | 0.774105 | 30.774105 | 30
[127 empty] | 5.108845 | 0.02402903 | 0.720871 | 30.720871 | 30 | [13 empty] | 5.097019 | 0.02599433 | 0.77983 | 30.77983 | 30
[127 empty] | 5.109099 | 0.0242257 | 0.726771 | 30.726771 | 30 | [13 empty] | 5.096573 | 0.0261875 | 0.785625 | 30.785625 | 30
[127 empty] | 5.109183 | 0.02440143 | 0.732043 | 30.732043 | 30 | [13 empty] | 5.096366 | 0.0263652 | 0.790956 | 30.790956 | 30
[127 empty] | 5.109399 | 0.0245919 | 0.737757 | 30.737757 | 30 | [13 empty] | 5.095716 | 0.02656653 | 0.796996 | 30.796996 | 30
[127 empty] | 5.109399 | 0.0247833 | 0.743499 | 30.743499 | 30 | [13 empty] | 5.095073 | 0.02676823 | 0.803047 | 30.803047 | 30
[127 empty] | 5.109959 | 0.024967 | 0.74901 | 30.74901 | 30 | [13 empty] | 5.094245 | 0.02695357 | 0.808607 | 30.808607 | 30
[127 empty] | 5.109958 | 0.0251667 | 0.755001 | 30.755001 | 30 | [13 empty] | 5.093424 | 0.02714777 | 0.814433 | 30.814433 | 30
[127 empty] | 5.11013 | 0.0253584 | 0.760752 | 30.760752 | 30 | [13 empty] | 5.092412 | 0.0273553 | 0.820659 | 30.820659 | 30
[127 empty] | 5.110337 | 0.02554543 | 0.766363 | 30.766363 | 30 | [13 empty] | 5.091936 | 0.02753987 | 0.826196 | 30.826196 | 30
[127 empty] | 5.110051 | 0.02573727 | 0.772118 | 30.772118 | 30 | [13 empty] | 5.090469 | 0.0277376 | 0.832128 | 30.832128 | 30
[127 empty] | 5.109514 | 0.0259265 | 0.777795 | 30.777795 | 30 | [13 empty] | 5.089049 | 0.027924 | 0.83772 | 30.83772 | 30
[127 empty] | 5.10942 | 0.0261051 | 0.783153 | 30.783153 | 30 | [13 empty] | 5.087711 | 0.0281342 | 0.844026 | 30.844026 | 30
[127 empty] | 5.109088 | 0.0262936 | 0.788808 | 30.788808 | 30 | [13 empty] | 5.086045 | 0.02834097 | 0.850229 | 30.850229 | 30
[127 empty] | 5.1082 | 0.02647523 | 0.794257 | 30.794257 | 30 | [13 empty] | 5.084652 | 0.02853243 | 0.855973 | 30.855973 | 30
[127 empty] | 5.107775 | 0.02669517 | 0.800855 | 30.800855 | 30 | [13 empty] | 5.083015 | 0.02873473 | 0.862042 | 30.862042 | 30
[127 empty] | 5.107184 | 0.02690523 | 0.807157 | 30.807157 | 30 | [13 empty] | 5.081807 | 0.02891143 | 0.867343 | 30.867343 | 30
[127 empty] | 5.106338 | 0.0270831 | 0.812493 | 30.812493 | 30 | [13 empty] | 5.07957 | 0.02913707 | 0.874112 | 30.874112 | 30
[127 empty] | 5.105698 | 0.02727137 | 0.818141 | 30.818141 | 30 | [13 empty] | 5.077824 | 0.0293613 | 0.880839 | 30.880839 | 30
[127 empty] | 5.104902 | 0.02746907 | 0.824072 | 30.824072 | 30 | [13 empty] | 5.075901 | 0.0295186 | 0.885558 | 30.885558 | 30
[127 empty] | 5.104109375 | 0.02766153 | 0.829846 | 30.829846 | 30 | [13 empty] | 5.073794 | 0.0297298 | 0.891894 | 30.891894 | 30
[127 empty] | 5.103485 | 0.02785823 | 0.835747 | 30.835747 | 30 | [13 empty] | 5.071842 | 0.02993123 | 0.897937 | 30.897937 | 30
[127 empty] | 5.102356 | 0.028058 | 0.84174 | 30.84174 | 30 | [13 empty] | 5.069433 | 0.03015607 | 0.904682 | 30.904682 | 30
[127 empty] | 5.100898 | 0.0282615 | 0.847845 | 30.847845 | 30 | [13 empty] | 5.067229 | 0.03032893 | 0.909868 | 30.909868 | 30
[127 empty] | 5.099801 | 0.02846103 | 0.853831 | 30.853831 | 30 | [13 empty] | 5.064903 | 0.03053707 | 0.916112 | 30.916112 | 30
[127 empty] | 5.098434 | 0.02865383 | 0.859615 | 30.859615 | 30 | [13 empty] | 5.062602 | 0.030732 | 0.92196 | 30.92196 | 30
[127 empty] | 5.097042 | 0.02884787 | 0.865436 | 30.865436 | 30 | [13 empty] | 5.05935 | 0.03094187 | 0.928256 | 30.928256 | 30
[127 empty] | 5.095487 | 0.0290732 | 0.872196 | 30.872196 | 30 | [13 empty] | 5.056549 | 0.0311339 | 0.934017 | 30.934017 | 30
[127 empty] | 5.093822 | 0.0292671 | 0.878013 | 30.878013 | 30 | [13 empty] | 5.053828 | 0.03132947 | 0.939884 | 30.939884 | 30
[127 empty] | 5.091678 | 0.02946903 | 0.884071 | 30.884071 | 30 | [13 empty] | 5.05097 | 0.03153363 | 0.946009 | 30.946009 | 30
[145 empty] | 5.047908 | 0.03173987 | 0.952196 | 30.952196 | 30
[145 empty] | 5.044691 | 0.03193583 | 0.958075 | 30.958075 | 30
[145 empty] | 5.041769 | 0.03213593 | 0.964078 | 30.964078 | 30
[145 empty] | 5.038421875 | 0.03234073 | 0.970222 | 30.970222 | 30
[145 empty] | 5.035171 | 0.0325456 | 0.976368 | 30.976368 | 30
[145 empty] | 5.03159 | 0.0327493 | 0.982479 | 30.982479 | 30
[145 empty] | 5.027979 | 0.03296357 | 0.988907 | 30.988907 | 30
[145 empty] | 5.024279 | 0.03316687 | 0.995006 | 30.995006 | 30
[145 empty] | 5.020331 | 0.03337633 | 1.00129 | 31.00129 | 30
[145 empty] | 5.016252 | 0.03358633 | 1.00759 | 31.00759 | 30
[145 empty] | 5.011772 | 0.033798 | 1.01394 | 31.01394 | 30
[145 empty] | 5.007409 | 0.03400967 | 1.02029 | 31.02029 | 30
[145 empty] | 5.002953125 | 0.03421767 | 1.02653 | 31.02653 | 30
[145 empty] | 4.998428 | 0.034431 | 1.03293 | 31.03293 | 30
[145 empty] | 4.993556 | 0.03464367 | 1.03931 | 31.03931 | 30
[145 empty] | 4.98875 | 0.03482433 | 1.04473 | 31.04473 | 30
[145 empty] | 4.983906 | 0.035042 | 1.05126 | 31.05126 | 30
[145 empty] | 4.979092 | 0.035229 | 1.05687 | 31.05687 | 30
[145 empty] | 4.973668 | 0.035434 | 1.06302 | 31.06302 | 30
[145 empty] | 4.968724 | 0.035669 | 1.07007 | 31.07007 | 30
[145 empty] | 4.962824 | 0.035858 | 1.07574 | 31.07574 | 30
[145 empty] | 4.957053 | 0.03607133 | 1.08214 | 31.08214 | 30
[145 empty] | 4.951715 | 0.03629233 | 1.08877 | 31.08877 | 30
[145 empty] | 4.945729 | 0.036469 | 1.09407 | 31.09407 | 30
[145 empty] | 4.939606 | 0.036712 | 1.10136 | 31.10136 | 30
[145 empty] | 4.933567 | 0.036926 | 1.10778 | 31.10778 | 30
[145 empty] | 4.927315 | 0.03713667 | 1.1141 | 31.1141 | 30
[145 empty] | 4.920807 | 0.037331 | 1.11993 | 31.11993 | 30
[145 empty] | 4.914336 | 0.03754833 | 1.12645 | 31.12645 | 30
[145 empty] | 4.907659 | 0.03776567 | 1.13297 | 31.13297 | 30
[145 empty] | 4.900623 | 0.03797033 | 1.13911 | 31.13911 | 30
[145 empty] | 4.893442 | 0.03818833 | 1.14565 | 31.14565 | 30
[145 empty] | 4.886191 | 0.03839933 | 1.15198 | 31.15198 | 30
[145 empty] | 4.878737 | 0.03861533 | 1.15846 | 31.15846 | 30
[145 empty] | 4.8709375 | 0.03884267 | 1.16528 | 31.16528 | 30
[145 empty] | 4.86296875 | 0.03906067 | 1.17182 | 31.17182 | 30
[145 empty] | 4.854091 | 0.039278 | 1.17834 | 31.17834 | 30
[145 empty] | 4.845897 | 0.03949933 | 1.18498 | 31.18498 | 30
[145 empty] | 4.836955 | 0.039722 | 1.19166 | 31.19166 | 30
[145 empty] | 4.828262 | 0.03993 | 1.1979 | 31.1979 | 30
[145 empty] | 4.818978 | 0.04015033 | 1.20451 | 31.20451 | 30
[145 empty] | 4.809585 | 0.040359 | 1.21077 | 31.21077 | 30
[145 empty] | 4.80009 | 0.040585 | 1.21755 | 31.21755 | 30
[145 empty] | 4.790005 | 0.04081333 | 1.2244 | 31.2244 | 30
[145 empty] | 4.780335 | 0.04102533 | 1.23076 | 31.23076 | 30
[145 empty] | 4.769484 | 0.04124733 | 1.23742 | 31.23742 | 30
[145 empty] | 4.759074 | 0.041474 | 1.24422 | 31.24422 | 30
[145 empty] | 4.747902 | 0.041693 | 1.25079 | 31.25079 | 30
[145 empty] | 4.736558 | 0.041936 | 1.25808 | 31.25808 | 30
[145 empty] | 4.724866 | 0.04213967 | 1.26419 | 31.26419 | 30
[145 empty] | 4.712702 | 0.042368 | 1.27104 | 31.27104 | 30
[145 empty] | 4.700182 | 0.04259967 | 1.27799 | 31.27799 | 30

## NDBR02
NDBR02_RD_1 | [17 empty] | NDBR02_RD_2 | [17 empty] | NDBR02_RD_3 | [17 empty] | NDBR02_DD_1 | [17 empty] | NDBR02_DD_2 | [17 empty] | NDBR02_DD_3 | [17 empty] | NDBR02_TD_1 | [17 empty] | NDBR02_TD_2 | [17 empty] | NDBR02_TD_3
Machine |  | Disp_Y |  |  |  | Local | [7 empty] | Fracture |  | Strain |  | Machine |  | Disp_Y |  |  |  | Local | [7 empty] | Fracture |  | Strain |  | Machine |  | Disp_Y |  |  |  | Local | [7 empty] | Fracture |  | Strain |  | Machine |  | Disp_Y |  |  |  | Local | [7 empty] | Fracture |  | Strain |  | Machine |  | Disp_Y |  |  |  | Local | [7 empty] | Fracture |  | Strain |  | Machine |  | Disp_Y |  |  |  | Local | [7 empty] | Fracture |  | Strain |  | Machine |  | Disp_Y |  |  |  | Local | [7 empty] | Fracture |  | Strain |  | Machine |  | Disp_Y |  |  |  | Local | [7 empty] | Fracture |  | Strain |  | Machine |  | Disp_Y |  |  |  | Local | [7 empty] | Fracture |  | Strain
Frame | Force | ∆L/L0 | ∆L [mm] | L1 [mm] | L0 [mm] | ∆L/L0 | ∆L [mm] | L1 [mm] | L0 [mm] | ∆L/L0 | ∆L [mm] | L1 [mm] | L0 [mm] | t0 [mm] | tf [mm] | Thickness strain | Strain rate | Frame | Force | ∆L/L0 | ∆L [mm] | L1 [mm] | L0 [mm] | ∆L/L0 | ∆L [mm] | L1 [mm] | L0 [mm] | ∆L/L0 | ∆L [mm] | L1 [mm] | L0 [mm] | t0 [mm] | tf [mm] | Thickness strain | Strain rate | Frame | Force | ∆L/L0 | ∆L [mm] | L1 [mm] | L0 [mm] | ∆L/L0 | ∆L [mm] | L1 [mm] | L0 [mm] | ∆L/L0 | ∆L [mm] | L1 [mm] | L0 [mm] | t0 [mm] | tf [mm] | Thickness strain | Strain rate | Frame | Force | ∆L/L0 | ∆L [mm] | L1 [mm] | L0 [mm] | ∆L/L0 | ∆L [mm] | L1 [mm] | L0 [mm] | ∆L/L0 | ∆L [mm] | L1 [mm] | L0 [mm] | t0 [mm] | tf [mm] | Thickness strain | Strain rate | Frame | Force | ∆L/L0 | ∆L [mm] | L1 [mm] | L0 [mm] | ∆L/L0 | ∆L [mm] | L1 [mm] | L0 [mm] | ∆L/L0 | ∆L [mm] | L1 [mm] | L0 [mm] | t0 [mm] | tf [mm] | Thickness strain | Strain rate | Frame | Force | ∆L/L0 | ∆L [mm] | L1 [mm] | L0 [mm] | ∆L/L0 | ∆L [mm] | L1 [mm] | L0 [mm] | ∆L/L0 | ∆L [mm] | L1 [mm] | L0 [mm] | t0 [mm] | tf [mm] | Thickness strain | Strain rate | Frame | Force | ∆L/L0 | ∆L [mm] | L1 [mm] | L0 [mm] | ∆L/L0 | ∆L [mm] | L1 [mm] | L0 [mm] | ∆L/L0 | ∆L [mm] | L1 [mm] | L0 [mm] | t0 [mm] | tf [mm] | Thickness strain | Strain rate | Frame | Force | ∆L/L0 | ∆L [mm] | L1 [mm] | L0 [mm] | ∆L/L0 | ∆L [mm] | L1 [mm] | L0 [mm] | ∆L/L0 | ∆L [mm] | L1 [mm] | L0 [mm] | t0 [mm] | tf [mm] | Thickness strain | Strain rate | Frame | Force | ∆L/L0 | ∆L [mm] | L1 [mm] | L0 [mm] | ∆L/L0 | ∆L [mm] | L1 [mm] | L0 [mm] | ∆L/L0 | ∆L [mm] | L1 [mm] | L0 [mm] | t0 [mm] | tf [mm] | Thickness strain | Strain rate
| 0 | 0 | 0 | 30 | 30 | [13 empty] | 0 | 0 | 0 | 30 | 30 | [13 empty] | 0 | 0 | 0 | 30 | 30 | [67 empty] | 0 | 0 | 0 | 30 | 30 | [13 empty] | 0 | 0 | 0 | 30 | 30 | [14 empty] | 0 | 0 | 30 | 30
| 0.1090708 | -3.631767e-06 | -0.000108953 | 29.99989 | 30 | [13 empty] | 0.1087695 | -3.079483e-06 | -9.23845e-05 | 29.99991 | 30 | [13 empty] | 0.1087825 | -8.515233e-06 | -0.000255457 | 29.99974 | 30 | [67 empty] | 0.110851 | -1.078077e-05 | -0.000323423 | 29.99968 | 30 | [13 empty] | 0.1102236 | -2.86087e-05 | -0.000858261 | 29.99914 | 30 | [13 empty] | 0.1128068 | -1.420983e-05 | -0.000426295 | 29.99957 | 30
| 0.1181547 | 3.09805e-06 | 9.29415e-05 | 30.00009 | 30 | [13 empty] | 0.1170227 | -4.161233e-06 | -0.000124837 | 29.99988 | 30 | [13 empty] | 0.1165327 | 7.645333e-07 | 2.2936e-05 | 30.00002 | 30 | [67 empty] | 0.1185226 | 5.792067e-07 | 1.73762e-05 | 30.00002 | 30 | [13 empty] | 0.1174145 | -1.5117e-05 | -0.00045351 | 29.99954649 | 30 | [13 empty] | 0.1203836 | 1.245393e-05 | 0.000373618 | 30.00037 | 30
| 0.1260514 | 2.237647e-06 | 6.71294e-05 | 30.00007 | 30 | [13 empty] | 0.1246271 | 8.187033e-06 | 0.000245611 | 30.00025 | 30 | [13 empty] | 0.1238456 | -6.391867e-06 | -0.000191756 | 29.99981 | 30 | [67 empty] | 0.125489 | -8.2802e-06 | -0.000248406 | 29.99975 | 30 | [13 empty] | 0.1239999 | -6.206267e-06 | -0.000186188 | 29.99981 | 30 | [13 empty] | 0.1276054 | 2.169933e-05 | 0.00065098 | 30.00065098 | 30
| 0.1318205 | 3.471233e-06 | 0.000104137 | 30.0001 | 30 | [13 empty] | 0.1311078 | 1.7562e-06 | 5.2686e-05 | 30.00005 | 30 | [13 empty] | 0.12991 | 3.711133e-06 | 0.000111334 | 30.00011 | 30 | [67 empty] | 0.1316075 | 1.793613e-06 | 5.38084e-05 | 30.00005 | 30 | [13 empty] | 0.1303573 | -8.520067e-06 | -0.000255602 | 29.99974 | 30 | [13 empty] | 0.1344331 | 1.27273e-05 | 0.000381819 | 30.00038 | 30
| 0.1378166 | 5.259467e-06 | 0.000157784 | 30.00016 | 30 | [13 empty] | 0.137565 | 9.852467e-06 | 0.000295574 | 30.0003 | 30 | [13 empty] | 0.1360301 | 1.908747e-06 | 5.72624e-05 | 30.00006 | 30 | [67 empty] | 0.1380825 | 5.15e-06 | 0.0001545 | 30.0001545 | 30 | [13 empty] | 0.1365134 | 8.859733e-07 | 2.65792e-05 | 30.00003 | 30 | [13 empty] | 0.1413578 | 3.005893e-05 | 0.000901768 | 30.0009 | 30
| 0.1435347 | 7.323833e-06 | 0.000219715 | 30.00022 | 30 | [13 empty] | 0.1427881 | 1.02144e-05 | 0.000306432 | 30.00031 | 30 | [13 empty] | 0.1411222 | 6.928333e-06 | 0.00020785 | 30.00020785 | 30 | [67 empty] | 0.1439882 | 1.1642e-05 | 0.00034926 | 30.00034926 | 30 | [13 empty] | 0.1419406 | 5.3055e-06 | 0.000159165 | 30.00016 | 30 | [13 empty] | 0.1478753 | 2.73071e-05 | 0.000819213 | 30.00082 | 30
| 0.1486497 | 1.154403e-05 | 0.000346321 | 30.00035 | 30 | [13 empty] | 0.1474323 | 1.05206e-05 | 0.000315618 | 30.00032 | 30 | [13 empty] | 0.1458024 | 8.209067e-06 | 0.000246272 | 30.00025 | 30 | [67 empty] | 0.1493973 | 5.122733e-05 | 0.00153682 | 30.00153682 | 30 | [13 empty] | 0.1467317 | 3.908167e-06 | 0.000117245 | 30.00012 | 30 | [13 empty] | 0.1538352 | 3.773767e-05 | 0.00113213 | 30.00113213 | 30
| 0.1535338 | 1.472657e-05 | 0.000441797 | 30.00044 | 30 | [13 empty] | 0.1519514 | 1.469077e-05 | 0.000440723 | 30.00044 | 30 | [13 empty] | 0.1503005 | 4.644733e-06 | 0.000139342 | 30.00014 | 30 | [67 empty] | 0.1544894 | 1.36562e-05 | 0.000409686 | 30.00041 | 30 | [13 empty] | 0.1514037 | 6.2532e-06 | 0.000187596 | 30.00019 | 30 | [13 empty] | 0.1595512 | 1.788847e-05 | 0.000536654 | 30.00054 | 30
| 0.1584052 | 1.353877e-05 | 0.000406163 | 30.00041 | 30 | [13 empty] | 0.156441 | 7.521533e-06 | 0.000225646 | 30.00023 | 30 | [13 empty] | 0.1552782 | 1.153647e-05 | 0.000346094 | 30.00035 | 30 | [67 empty] | 0.1596262 | 1.104003e-05 | 0.000331201 | 30.00033 | 30 | [13 empty] | 0.1563873 | 1.04425e-05 | 0.000313275 | 30.00031 | 30 | [13 empty] | 0.1651575 | 1.886277e-05 | 0.000565883 | 30.00057 | 30
| 0.1637065 | 1.85571e-05 | 0.000556713 | 30.00056 | 30 | [13 empty] | 0.1610816 | 1.52636e-05 | 0.000457908 | 30.00046 | 30 | [13 empty] | 0.1599577 | 1.40295e-05 | 0.000420885 | 30.00042 | 30 | [67 empty] | 0.1647687 | 1.566667e-05 | 0.00047 | 30.00047 | 30 | [13 empty] | 0.1611404 | 1.325717e-05 | 0.000397715 | 30.0004 | 30 | [13 empty] | 0.1709737 | 2.278897e-05 | 0.000683669 | 30.00068 | 30
| 0.1692773 | 2.36804e-05 | 0.000710412 | 30.00071 | 30 | [13 empty] | 0.1655425 | 4.211567e-06 | 0.000126347 | 30.00013 | 30 | [13 empty] | 0.1648589 | 2.09735e-05 | 0.000629205 | 30.00063 | 30 | [67 empty] | 0.1697936 | 2.23095e-05 | 0.000669285 | 30.00067 | 30 | [13 empty] | 0.166099 | 1.120633e-05 | 0.00033619 | 30.00033619 | 30 | [13 empty] | 0.176747 | 3.456667e-05 | 0.001037 | 30.001037 | 30
| 0.1744834 | 2.997783e-05 | 0.000899335 | 30.0009 | 30 | [13 empty] | 0.1702188 | 1.809643e-05 | 0.000542893 | 30.00054 | 30 | [13 empty] | 0.1695427 | 1.706423e-05 | 0.000511927 | 30.00051 | 30 | [67 empty] | 0.1750542 | 2.0095e-05 | 0.00060285 | 30.00060285 | 30 | [13 empty] | 0.1710738 | 1.716247e-05 | 0.000514874 | 30.00051 | 30 | [13 empty] | 0.1826675 | 4.183633e-05 | 0.00125509 | 30.00125509 | 30
| 0.1800799 | 2.843587e-05 | 0.000853076 | 30.00085 | 30 | [13 empty] | 0.1748999 | 2.214873e-05 | 0.000664462 | 30.00066 | 30 | [13 empty] | 0.1743594 | 2.4964e-05 | 0.00074892 | 30.00074892 | 30 | [67 empty] | 0.1805 | 3.504967e-05 | 0.00105149 | 30.00105149 | 30 | [13 empty] | 0.1761833 | 2.21898e-05 | 0.000665694 | 30.00067 | 30 | [13 empty] | 0.1885728 | 3.9869e-05 | 0.00119607 | 30.00119607 | 30
| 0.1854829 | 3.137777e-05 | 0.000941333 | 30.00094 | 30 | [13 empty] | 0.1798291 | 1.911933e-05 | 0.00057358 | 30.00057358 | 30 | [13 empty] | 0.1789863 | 2.723983e-05 | 0.000817195 | 30.00082 | 30 | [67 empty] | 0.1855243 | 2.49229e-05 | 0.000747687 | 30.00075 | 30 | [13 empty] | 0.1813097 | 2.602757e-05 | 0.000780827 | 30.00078 | 30 | [13 empty] | 0.1948359 | 2.67861e-05 | 0.000803583 | 30.0008 | 30
| 0.1910609 | 4.627833e-05 | 0.00138835 | 30.00138835 | 30 | [13 empty] | 0.1845809 | 1.51959e-05 | 0.000455877 | 30.00046 | 30 | [13 empty] | 0.1840107 | 3.305693e-05 | 0.000991708 | 30.00099 | 30 | [67 empty] | 0.1909786 | 2.471137e-05 | 0.000741341 | 30.00074 | 30 | [13 empty] | 0.1865406 | 2.87479e-05 | 0.000862437 | 30.00086 | 30 | [13 empty] | 0.2011916 | 3.812033e-05 | 0.00114361 | 30.00114361 | 30
| 0.1969258 | 3.724633e-05 | 0.00111739 | 30.00111739 | 30 | [13 empty] | 0.1894961 | 1.971927e-05 | 0.000591578 | 30.00059 | 30 | [13 empty] | 0.1889932 | 3.329983e-05 | 0.000998995 | 30.001 | 30 | [67 empty] | 0.1962688 | 3.96e-05 | 0.001188 | 30.001188 | 30 | [13 empty] | 0.1916418 | 2.8506e-05 | 0.00085518 | 30.00085518 | 30 | [13 empty] | 0.2075621 | 3.204973e-05 | 0.000961492 | 30.00096 | 30
| 0.2026144 | 4.0315e-05 | 0.00120945 | 30.00120945 | 30 | [13 empty] | 0.1945398 | 2.152343e-05 | 0.000645703 | 30.00065 | 30 | [13 empty] | 0.1938754 | 3.594633e-05 | 0.00107839 | 30.00107839 | 30 | [67 empty] | 0.2018602 | 4.731167e-05 | 0.00141935 | 30.00141935 | 30 | [13 empty] | 0.1970018 | 2.590553e-05 | 0.000777166 | 30.00078 | 30 | [13 empty] | 0.2140184 | 5.313167e-05 | 0.00159395 | 30.00159395 | 30
| 0.2086972 | 4.314267e-05 | 0.00129428 | 30.00129428 | 30 | [13 empty] | 0.1994779 | 3.030893e-05 | 0.000909268 | 30.00091 | 30 | [13 empty] | 0.1988961 | 3.973567e-05 | 0.00119207 | 30.00119207 | 30 | [67 empty] | 0.2073055 | 5.0536e-05 | 0.00151608 | 30.00151608 | 30 | [13 empty] | 0.2024757 | 4.110667e-05 | 0.0012332 | 30.0012332 | 30 | [13 empty] | 0.2206621 | 4.8513e-05 | 0.00145539 | 30.00145539 | 30
| 0.2147548 | 4.518667e-05 | 0.0013556 | 30.0013556 | 30 | [13 empty] | 0.2048186 | 3.232323e-05 | 0.000969697 | 30.00097 | 30 | [13 empty] | 0.2041702 | 3.839133e-05 | 0.00115174 | 30.00115174 | 30 | [67 empty] | 0.2130062 | 3.835433e-05 | 0.00115063 | 30.00115063 | 30 | [13 empty] | 0.2076539 | 4.4701e-05 | 0.00134103 | 30.00134103 | 30 | [13 empty] | 0.2272928 | 4.619867e-05 | 0.00138596 | 30.00138596 | 30
| 0.2210801 | 5.056e-05 | 0.0015168 | 30.0015168 | 30 | [13 empty] | 0.2101035 | 4.0154e-05 | 0.00120462 | 30.00120462 | 30 | [13 empty] | 0.2094598 | 4.0884e-05 | 0.00122652 | 30.00122652 | 30 | [67 empty] | 0.2186983 | 4.286867e-05 | 0.00128606 | 30.00128606 | 30 | [13 empty] | 0.2134031 | 4.790733e-05 | 0.00143722 | 30.00143722 | 30 | [13 empty] | 0.2340568 | 6.2792e-05 | 0.00188376 | 30.00188376 | 30
| 0.2273011 | 5.2161e-05 | 0.00156483 | 30.00156483 | 30 | [13 empty] | 0.215373 | 4.2804e-05 | 0.00128412 | 30.00128412 | 30 | [13 empty] | 0.2149857 | 4.8197e-05 | 0.00144591 | 30.00144591 | 30 | [67 empty] | 0.2242641 | 4.757033e-05 | 0.00142711 | 30.00142711 | 30 | [13 empty] | 0.2192374 | 4.992567e-05 | 0.00149777 | 30.00149777 | 30 | [13 empty] | 0.2408928 | 5.740867e-05 | 0.00172226 | 30.00172226 | 30
| 0.2338172 | 5.3935e-05 | 0.00161805 | 30.00161805 | 30 | [13 empty] | 0.221186 | 4.006367e-05 | 0.00120191 | 30.00120191 | 30 | [13 empty] | 0.2204301 | 4.672567e-05 | 0.00140177 | 30.00140177 | 30 | [67 empty] | 0.2303955 | 5.578733e-05 | 0.00167362 | 30.00167362 | 30 | [13 empty] | 0.2249427 | 6.7303e-05 | 0.00201909 | 30.00201909 | 30 | [13 empty] | 0.247751 | 6.191e-05 | 0.0018573 | 30.0018573 | 30
| 0.240193 | 6.498433e-05 | 0.00194953 | 30.00194953 | 30 | [13 empty] | 0.2267507 | 3.4823e-05 | 0.00104469 | 30.00104469 | 30 | [13 empty] | 0.2262991 | 5.0987e-05 | 0.00152961 | 30.00152961 | 30 | [67 empty] | 0.2367273 | 5.2447e-05 | 0.00157341 | 30.00157341 | 30 | [13 empty] | 0.2309443 | 6.8959e-05 | 0.00206877 | 30.00206877 | 30 | [13 empty] | 0.2549707 | 6.561533e-05 | 0.00196846 | 30.00196846 | 30
| 0.2466924 | 5.985933e-05 | 0.00179578 | 30.00179578 | 30 | [13 empty] | 0.2323947 | 3.302323e-05 | 0.000990697 | 30.00099 | 30 | [13 empty] | 0.2317786 | 5.9114e-05 | 0.00177342 | 30.00177342 | 30 | [67 empty] | 0.2429901 | 5.4757e-05 | 0.00164271 | 30.00164271 | 30 | [13 empty] | 0.2371776 | 3.605267e-05 | 0.00108158 | 30.00108158 | 30 | [13 empty] | 0.2617124 | 5.8266e-05 | 0.00174798 | 30.00174798 | 30
| 0.2533902 | 6.194533e-05 | 0.00185836 | 30.00185836 | 30 | [13 empty] | 0.2384593 | 4.383733e-05 | 0.00131512 | 30.00131512 | 30 | [13 empty] | 0.2377669 | 5.0049e-05 | 0.00150147 | 30.00150147 | 30 | [67 empty] | 0.2492738 | 6.179633e-05 | 0.00185389 | 30.00185389 | 30 | [13 empty] | 0.2432653 | 6.6844e-05 | 0.00200532 | 30.00200532 | 30 | [13 empty] | 0.268933 | 7.2993e-05 | 0.00218979 | 30.00218979 | 30
| 0.2600572 | 6.894133e-05 | 0.00206824 | 30.00206824 | 30 | [13 empty] | 0.2441597 | 3.904467e-05 | 0.00117134 | 30.00117134 | 30 | [13 empty] | 0.2436431 | 4.092733e-05 | 0.00122782 | 30.00122782 | 30 | [67 empty] | 0.2557115 | 5.953767e-05 | 0.00178613 | 30.00178613 | 30 | [13 empty] | 0.2498104 | 7.1524e-05 | 0.00214572 | 30.00214572 | 30 | [13 empty] | 0.2761999 | 7.972133e-05 | 0.00239164 | 30.00239164 | 30
| 0.2670234375 | 6.949133e-05 | 0.00208474 | 30.00208474 | 30 | [13 empty] | 0.2502098 | 4.289533e-05 | 0.00128686 | 30.00128686 | 30 | [13 empty] | 0.2498791 | 6.087667e-05 | 0.0018263 | 30.0018263 | 30 | [67 empty] | 0.2622703 | 5.282333e-05 | 0.0015847 | 30.0015847 | 30 | [13 empty] | 0.2560823 | 7.2086e-05 | 0.00216258 | 30.00216258 | 30 | [13 empty] | 0.2836284 | 6.708367e-05 | 0.00201251 | 30.00201251 | 30
| 0.274001 | 8.1345e-05 | 0.00244035 | 30.00244035 | 30 | [13 empty] | 0.2561714 | 4.962567e-05 | 0.00148877 | 30.00148877 | 30 | [13 empty] | 0.2559953 | 6.438533e-05 | 0.00193156 | 30.00193156 | 30 | [67 empty] | 0.2691068 | 6.234167e-05 | 0.00187025 | 30.00187025 | 30 | [13 empty] | 0.2625598 | 7.1491e-05 | 0.00214473 | 30.00214473 | 30 | [13 empty] | 0.2910492 | 8.2823e-05 | 0.00248469 | 30.00248469 | 30
| 0.2811741 | 8.7054e-05 | 0.00261162 | 30.00261162 | 30 | [13 empty] | 0.2626591 | 5.950567e-05 | 0.00178517 | 30.00178517 | 30 | [13 empty] | 0.2626063 | 6.438133e-05 | 0.00193144 | 30.00193144 | 30 | [67 empty] | 0.2758399 | 7.943933e-05 | 0.00238318 | 30.00238318 | 30 | [13 empty] | 0.2694 | 7.541467e-05 | 0.00226244 | 30.00226244 | 30 | [13 empty] | 0.2985933 | 7.510167e-05 | 0.00225305 | 30.00225305 | 30
| 0.2882397 | 8.022533e-05 | 0.00240676 | 30.00240676 | 30 | [13 empty] | 0.268952 | 6.0609e-05 | 0.00181827 | 30.00181827 | 30 | [13 empty] | 0.2692709 | 7.1457e-05 | 0.00214371 | 30.00214371 | 30 | [67 empty] | 0.2824767 | 8.5895e-05 | 0.00257685 | 30.00257685 | 30 | [13 empty] | 0.2760829 | 8.236667e-05 | 0.002471 | 30.002471 | 30 | [13 empty] | 0.3061917 | 9.709333e-05 | 0.0029128 | 30.0029128 | 30
| 0.2957825 | 8.3279e-05 | 0.00249837 | 30.00249837 | 30 | [13 empty] | 0.27543 | 5.555967e-05 | 0.00166679 | 30.00166679 | 30 | [13 empty] | 0.2757642 | 7.038367e-05 | 0.00211151 | 30.00211151 | 30 | [67 empty] | 0.2895525 | 7.8806e-05 | 0.00236418 | 30.00236418 | 30 | [13 empty] | 0.2828682 | 8.399067e-05 | 0.00251972 | 30.00251972 | 30 | [13 empty] | 0.313989 | 8.9828e-05 | 0.00269484 | 30.00269484 | 30
| 0.3036375 | 8.5207e-05 | 0.00255621 | 30.00255621 | 30 | [13 empty] | 0.2822223 | 6.491367e-05 | 0.00194741 | 30.00194741 | 30 | [13 empty] | 0.2826434 | 7.8275e-05 | 0.00234825 | 30.00234825 | 30 | [67 empty] | 0.2965579 | 9.5406e-05 | 0.00286218 | 30.00286218 | 30 | [13 empty] | 0.2897977 | 9.0627e-05 | 0.00271881 | 30.00271881 | 30 | [13 empty] | 0.3218656 | 0.000101853 | 0.00305559 | 30.00305559 | 30
| 0.3113079 | 9.678033e-05 | 0.00290341 | 30.00290341 | 30 | [13 empty] | 0.2885998 | 6.7997e-05 | 0.00203991 | 30.00203991 | 30 | [13 empty] | 0.2898284 | 8.057533e-05 | 0.00241726 | 30.00241726 | 30 | [67 empty] | 0.303687 | 9.4482e-05 | 0.00283446 | 30.00283446 | 30 | [13 empty] | 0.2966731 | 9.042767e-05 | 0.00271283 | 30.00271283 | 30 | [13 empty] | 0.3297139 | 0.0001002393 | 0.00300718 | 30.00300718 | 30
| 0.3193404 | 9.533133e-05 | 0.00285994 | 30.00285994 | 30 | [13 empty] | 0.2954068 | 6.784667e-05 | 0.0020354 | 30.0020354 | 30 | [13 empty] | 0.2966554 | 8.094667e-05 | 0.0024284 | 30.0024284 | 30 | [67 empty] | 0.3108658 | 0.0001052393 | 0.00315718 | 30.00315718 | 30 | [13 empty] | 0.3036019 | 0.000103208 | 0.00309624 | 30.00309624 | 30 | [13 empty] | 0.3376694 | 0.000101416 | 0.00304248 | 30.00304248 | 30
| 0.3274589 | 9.953633e-05 | 0.00298609 | 30.00298609 | 30 | [13 empty] | 0.3025332 | 7.267567e-05 | 0.00218027 | 30.00218027 | 30 | [13 empty] | 0.3037544 | 8.608067e-05 | 0.00258242 | 30.00258242 | 30 | [67 empty] | 0.3182345 | 8.5776e-05 | 0.00257328 | 30.00257328 | 30 | [13 empty] | 0.310679 | 0.0001080087 | 0.00324026 | 30.00324026 | 30 | [13 empty] | 0.3458179 | 9.805267e-05 | 0.00294158 | 30.00294158 | 30
| 0.335433 | 0.000106743 | 0.00320229 | 30.00320229 | 30 | [13 empty] | 0.309306 | 6.452733e-05 | 0.00193582 | 30.00193582 | 30 | [13 empty] | 0.3110785 | 8.875267e-05 | 0.00266258 | 30.00266258 | 30 | [67 empty] | 0.3255787 | 0.000117544 | 0.00352632 | 30.00352632 | 30 | [13 empty] | 0.3181161 | 0.0001096677 | 0.00329003 | 30.00329003 | 30 | [13 empty] | 0.3535639 | 0.0001179313 | 0.00353794 | 30.00353794 | 30
| 0.3435552 | 0.000108414 | 0.00325242 | 30.00325242 | 30 | [13 empty] | 0.3166197 | 8.5188e-05 | 0.00255564 | 30.00255564 | 30 | [13 empty] | 0.3185316 | 9.047267e-05 | 0.00271418 | 30.00271418 | 30 | [67 empty] | 0.333036 | 0.0001053087 | 0.00315926 | 30.00315926 | 30 | [13 empty] | 0.3250985 | 0.0001145123 | 0.00343537 | 30.00343537 | 30 | [13 empty] | 0.3615774 | 0.0001105253 | 0.00331576 | 30.00331576 | 30
| 0.3519493 | 0.0001105757 | 0.00331727 | 30.00331727 | 30 | [13 empty] | 0.3239304 | 8.234e-05 | 0.0024702 | 30.0024702 | 30 | [13 empty] | 0.3260167 | 9.725467e-05 | 0.00291764 | 30.00291764 | 30 | [67 empty] | 0.340833 | 0.000112015 | 0.00336045 | 30.00336045 | 30 | [13 empty] | 0.3325408 | 0.0001184877 | 0.00355463 | 30.00355463 | 30 | [13 empty] | 0.3697082 | 0.0001152003 | 0.00345601 | 30.00345601 | 30
| 0.360316 | 0.0001172357 | 0.00351707 | 30.00351707 | 30 | [13 empty] | 0.3309688 | 9.299367e-05 | 0.00278981 | 30.00278981 | 30 | [13 empty] | 0.3336222 | 0.000102518 | 0.00307554 | 30.00307554 | 30 | [67 empty] | 0.3487708 | 0.00012346 | 0.0037038 | 30.0037038 | 30 | [13 empty] | 0.3398044 | 0.0001164403 | 0.00349321 | 30.00349321 | 30 | [13 empty] | 0.3780604 | 0.000122969 | 0.00368907 | 30.00368907 | 30
| 0.3688681 | 0.0001167993 | 0.00350398 | 30.00350398 | 30 | [13 empty] | 0.3381997 | 8.8655e-05 | 0.00265965 | 30.00265965 | 30 | [13 empty] | 0.341186 | 0.0001117957 | 0.00335387 | 30.00335387 | 30 | [67 empty] | 0.3567828 | 0.000125571 | 0.00376713 | 30.00376713 | 30 | [13 empty] | 0.3476707 | 0.0001072853 | 0.00321856 | 30.00321856 | 30 | [13 empty] | 0.3864861 | 0.0001151983 | 0.00345595 | 30.00345595 | 30
| 0.3778371 | 0.00012507 | 0.0037521 | 30.0037521 | 30 | [13 empty] | 0.3455312 | 8.553667e-05 | 0.0025661 | 30.0025661 | 30 | [13 empty] | 0.3490953 | 0.0001115813 | 0.00334744 | 30.00334744 | 30 | [67 empty] | 0.3649109 | 0.000131041 | 0.00393123 | 30.00393123 | 30 | [13 empty] | 0.3552152 | 0.0001320683 | 0.00396205 | 30.00396205 | 30 | [13 empty] | 0.3951065 | 0.000140407 | 0.00421221 | 30.00421221 | 30
| 0.386259 | 0.0001213563 | 0.00364069 | 30.00364069 | 30 | [13 empty] | 0.3527793 | 9.555567e-05 | 0.00286667 | 30.00286667 | 30 | [13 empty] | 0.3568898 | 0.000115905 | 0.00347715 | 30.00347715 | 30 | [67 empty] | 0.3730899 | 0.000143849 | 0.00431547 | 30.00431547 | 30 | [13 empty] | 0.3629994 | 0.0001291443 | 0.00387433 | 30.00387433 | 30 | [13 empty] | 0.4035497 | 0.0001207047 | 0.00362114 | 30.00362114 | 30
| 0.3949695 | 0.0001302403 | 0.00390721 | 30.00390721 | 30 | [13 empty] | 0.3604788 | 9.848933e-05 | 0.00295468 | 30.00295468 | 30 | [13 empty] | 0.3647015 | 0.000122423 | 0.00367269 | 30.00367269 | 30 | [67 empty] | 0.3814462 | 0.0001143753 | 0.00343126 | 30.00343126 | 30 | [13 empty] | 0.3708598 | 0.0001378067 | 0.0041342 | 30.0041342 | 30 | [13 empty] | 0.4120465 | 0.0001155447 | 0.00346634 | 30.00346634 | 30
| 0.4039471 | 0.000132245 | 0.00396735 | 30.00396735 | 30 | [13 empty] | 0.368334 | 9.678567e-05 | 0.00290357 | 30.00290357 | 30 | [13 empty] | 0.3727541 | 0.0001276643 | 0.00382993 | 30.00382993 | 30 | [67 empty] | 0.3898279 | 0.0001492233 | 0.0044767 | 30.0044767 | 30 | [13 empty] | 0.3785982 | 0.0001435237 | 0.00430571 | 30.00430571 | 30 | [13 empty] | 0.4208151 | 0.000126852 | 0.00380556 | 30.00380556 | 30
| 0.413109 | 0.0001500727 | 0.00450218 | 30.00450218 | 30 | [13 empty] | 0.3762754 | 9.977767e-05 | 0.00299333 | 30.00299333 | 30 | [13 empty] | 0.3811317 | 0.000132394 | 0.00397182 | 30.00397182 | 30 | [67 empty] | 0.3981345 | 0.00014043 | 0.0042129 | 30.0042129 | 30 | [13 empty] | 0.386538 | 0.0001520033 | 0.0045601 | 30.0045601 | 30 | [13 empty] | 0.4293408 | 0.000139325 | 0.00417975 | 30.00417975 | 30
| 0.4222619 | 0.0001466863 | 0.00440059 | 30.00440059 | 30 | [13 empty] | 0.3842747 | 0.0001029923 | 0.00308977 | 30.00308977 | 30 | [13 empty] | 0.3894937 | 0.0001290883 | 0.00387265 | 30.00387265 | 30 | [67 empty] | 0.4066562 | 0.000151403 | 0.00454209 | 30.00454209 | 30 | [13 empty] | 0.3947389 | 0.000153859 | 0.00461577 | 30.00461577 | 30 | [13 empty] | 0.4379692 | 0.0001577393 | 0.00473218 | 30.00473218 | 30
| 0.4316061 | 0.0001559597 | 0.00467879 | 30.00467879 | 30 | [13 empty] | 0.3925349 | 0.000107673 | 0.00323019 | 30.00323019 | 30 | [13 empty] | 0.3980353 | 0.000136885 | 0.00410655 | 30.00410655 | 30 | [67 empty] | 0.4153236 | 0.0001581007 | 0.00474302 | 30.00474302 | 30 | [13 empty] | 0.4028494 | 0.0001557383 | 0.00467215 | 30.00467215 | 30 | [13 empty] | 0.4468077 | 0.0001574873 | 0.00472462 | 30.00472462 | 30
| 0.4411958 | 0.0001590823 | 0.00477247 | 30.00477247 | 30 | [13 empty] | 0.4008018 | 0.000112723 | 0.00338169 | 30.00338169 | 30 | [13 empty] | 0.4066751 | 0.000144167 | 0.00432501 | 30.00432501 | 30 | [67 empty] | 0.4236212 | 0.0001611723 | 0.00483517 | 30.00483517 | 30 | [13 empty] | 0.4112343 | 0.0001646117 | 0.00493835 | 30.00493835 | 30 | [13 empty] | 0.4555252 | 0.0001545713 | 0.00463714 | 30.00463714 | 30
| 0.4508602 | 0.000165768 | 0.00497304 | 30.00497304 | 30 | [13 empty] | 0.4090384 | 0.000109751 | 0.00329253 | 30.00329253 | 30 | [13 empty] | 0.4153813 | 0.000146264 | 0.00438792 | 30.00438792 | 30 | [67 empty] | 0.4326447 | 0.000163627 | 0.00490881 | 30.00490881 | 30 | [13 empty] | 0.419729 | 0.000161803 | 0.00485409 | 30.00485409 | 30 | [13 empty] | 0.4642746 | 0.0001760067 | 0.0052802 | 30.0052802 | 30
| 0.4604516 | 0.000169986 | 0.00509958 | 30.00509958 | 30 | [13 empty] | 0.4176985 | 0.0001077737 | 0.00323321 | 30.00323321 | 30 | [13 empty] | 0.4241271 | 0.000148219 | 0.00444657 | 30.00444657 | 30 | [67 empty] | 0.4414226 | 0.0001753807 | 0.00526142 | 30.00526142 | 30 | [13 empty] | 0.4281139 | 0.0001655727 | 0.00496718 | 30.00496718 | 30 | [13 empty] | 0.473317 | 0.0001639863 | 0.00491959 | 30.00491959 | 30
| 0.4702603 | 0.0001711647 | 0.00513494 | 30.00513494 | 30 | [13 empty] | 0.4263978 | 0.0001188173 | 0.00356452 | 30.00356452 | 30 | [13 empty] | 0.4331494 | 0.0001530747 | 0.00459224 | 30.00459224 | 30 | [67 empty] | 0.4505839 | 0.0001802313 | 0.00540694 | 30.00540694 | 30 | [13 empty] | 0.4368867 | 0.0001795787 | 0.00538736 | 30.00538736 | 30 | [13 empty] | 0.4822059 | 0.0001708883 | 0.00512665 | 30.00512665 | 30
| 0.4798963 | 0.0001735697 | 0.00520709 | 30.00520709 | 30 | [13 empty] | 0.4350374 | 0.0001334603 | 0.00400381 | 30.00400381 | 30 | [13 empty] | 0.4426915 | 0.0001540987 | 0.00462296 | 30.00462296 | 30 | [67 empty] | 0.4595956 | 0.000182636 | 0.00547908 | 30.00547908 | 30 | [13 empty] | 0.4458107 | 0.0001787857 | 0.00536357 | 30.00536357 | 30 | [13 empty] | 0.4916118 | 0.0001781343 | 0.00534403 | 30.00534403 | 30
| 0.4895493 | 0.0001797927 | 0.00539378 | 30.00539378 | 30 | [13 empty] | 0.4438713 | 0.000128216 | 0.00384648 | 30.00384648 | 30 | [13 empty] | 0.4522637 | 0.0001611347 | 0.00483404 | 30.00483404 | 30 | [67 empty] | 0.4685224 | 0.0001859017 | 0.00557705 | 30.00557705 | 30 | [13 empty] | 0.4546363 | 0.000186787 | 0.00560361 | 30.00560361 | 30 | [13 empty] | 0.5005635 | 0.0001781677 | 0.00534503 | 30.00534503 | 30
| 0.4995785 | 0.0001861373 | 0.00558412 | 30.00558412 | 30 | [13 empty] | 0.4526625 | 0.000132318 | 0.00396954 | 30.00396954 | 30 | [13 empty] | 0.4618556 | 0.000170622 | 0.00511866 | 30.00511866 | 30 | [67 empty] | 0.4776598 | 0.0001743857 | 0.00523157 | 30.00523157 | 30 | [13 empty] | 0.4634147 | 0.0002112913 | 0.00633874 | 30.00633874 | 30 | [13 empty] | 0.5099029 | 0.00017863 | 0.0053589 | 30.0053589 | 30
| 0.5096236 | 0.0001962113 | 0.00588634 | 30.00588634 | 30 | [13 empty] | 0.4615179 | 0.0001401463 | 0.00420439 | 30.00420439 | 30 | [13 empty] | 0.4715038 | 0.000176317 | 0.00528951 | 30.00528951 | 30 | [67 empty] | 0.4867792 | 0.00019119 | 0.0057357 | 30.0057357 | 30 | [13 empty] | 0.472362 | 0.000211099 | 0.00633297 | 30.00633297 | 30 | [13 empty] | 0.5191474 | 0.0001957653 | 0.00587296 | 30.00587296 | 30
| 0.5197623 | 0.0001964857 | 0.00589457 | 30.00589457 | 30 | [13 empty] | 0.47051 | 0.000147597 | 0.00442791 | 30.00442791 | 30 | [13 empty] | 0.4810745 | 0.000178305 | 0.00534915 | 30.00534915 | 30 | [67 empty] | 0.4959764 | 0.0001997147 | 0.00599144 | 30.00599144 | 30 | [13 empty] | 0.4813469 | 0.000206522 | 0.00619566 | 30.00619566 | 30 | [13 empty] | 0.528749 | 0.0001897987 | 0.00569396 | 30.00569396 | 30
| 0.5300761 | 0.000201078 | 0.00603234 | 30.00603234 | 30 | [13 empty] | 0.4798717 | 0.0001515097 | 0.00454529 | 30.00454529 | 30 | [13 empty] | 0.4909932 | 0.000186997 | 0.00560991 | 30.00560991 | 30 | [67 empty] | 0.5052611 | 0.000206209 | 0.00618627 | 30.00618627 | 30 | [13 empty] | 0.4906061 | 0.0002114203 | 0.00634261 | 30.00634261 | 30 | [13 empty] | 0.5384181 | 0.0001932103 | 0.00579631 | 30.00579631 | 30
| 0.5409791 | 0.000208183 | 0.00624549 | 30.00624549 | 30 | [13 empty] | 0.4890463 | 0.0001591763 | 0.00477529 | 30.00477529 | 30 | [13 empty] | 0.5007457 | 0.0001834727 | 0.00550418 | 30.00550418 | 30 | [67 empty] | 0.5148587 | 0.00021026 | 0.0063078 | 30.0063078 | 30 | [13 empty] | 0.4997298 | 0.0002125647 | 0.00637694 | 30.00637694 | 30 | [13 empty] | 0.5480905 | 0.000198644 | 0.00595932 | 30.00595932 | 30
| 0.5514222 | 0.000220404 | 0.00661212 | 30.00661212 | 30 | [13 empty] | 0.4986547 | 0.0001580983 | 0.00474295 | 30.00474295 | 30 | [13 empty] | 0.510599 | 0.0001812007 | 0.00543602 | 30.00543602 | 30 | [67 empty] | 0.5241913 | 0.0002114417 | 0.00634325 | 30.00634325 | 30 | [13 empty] | 0.5088456 | 0.0002164633 | 0.0064939 | 30.0064939 | 30 | [13 empty] | 0.5580004 | 0.000204591 | 0.00613773 | 30.00613773 | 30
| 0.5622408 | 0.0002173653 | 0.00652096 | 30.00652096 | 30 | [13 empty] | 0.5082365 | 0.0001616537 | 0.00484961 | 30.00484961 | 30 | [13 empty] | 0.5207889 | 0.0001963373 | 0.00589012 | 30.00589012 | 30 | [67 empty] | 0.533902 | 0.000219005 | 0.00657015 | 30.00657015 | 30 | [13 empty] | 0.5184803 | 0.0002294133 | 0.0068824 | 30.0068824 | 30 | [13 empty] | 0.5675958 | 0.00020511 | 0.0061533 | 30.0061533 | 30
| 0.5732471 | 0.000227694 | 0.00683082 | 30.00683082 | 30 | [13 empty] | 0.5178334 | 0.000169028 | 0.00507084 | 30.00507084 | 30 | [13 empty] | 0.5311524 | 0.00020133 | 0.0060399 | 30.0060399 | 30 | [67 empty] | 0.5436014 | 0.0002258657 | 0.00677597 | 30.00677597 | 30 | [13 empty] | 0.5279813 | 0.000235357 | 0.00706071 | 30.00706071 | 30 | [13 empty] | 0.5777183 | 0.0002117787 | 0.00635336 | 30.00635336 | 30
| 0.5841735 | 0.000232628 | 0.00697884 | 30.00697884 | 30 | [13 empty] | 0.527833 | 0.00017136 | 0.0051408 | 30.0051408 | 30 | [13 empty] | 0.5411594 | 0.000212369 | 0.00637107 | 30.00637107 | 30 | [67 empty] | 0.5533622 | 0.000236125 | 0.00708375 | 30.00708375 | 30 | [13 empty] | 0.5374589 | 0.0002285153 | 0.00685546 | 30.00685546 | 30 | [13 empty] | 0.5875245 | 0.0002175 | 0.006525 | 30.006525 | 30
| 0.5953593 | 0.0002309907 | 0.00692972 | 30.00692972 | 30 | [13 empty] | 0.53747 | 0.0001724393 | 0.00517318 | 30.00517318 | 30 | [13 empty] | 0.5516238 | 0.000205968 | 0.00617904 | 30.00617904 | 30 | [67 empty] | 0.5630069 | 0.0002308753 | 0.00692626 | 30.00692626 | 30 | [13 empty] | 0.5469817 | 0.0002340553 | 0.00702166 | 30.00702166 | 30 | [13 empty] | 0.5973059 | 0.000236168 | 0.00708504 | 30.00708504 | 30
| 0.6066854 | 0.0002395783 | 0.00718735 | 30.00718735 | 30 | [13 empty] | 0.5477639 | 0.0001818887 | 0.00545666 | 30.00545666 | 30 | [13 empty] | 0.5619997 | 0.0002049667 | 0.006149 | 30.006149 | 30 | [67 empty] | 0.5728135 | 0.000246378 | 0.00739134 | 30.00739134 | 30 | [13 empty] | 0.5566415 | 0.0002407177 | 0.00722153 | 30.00722153 | 30 | [13 empty] | 0.6070208 | 0.000213866 | 0.00641598 | 30.00641598 | 30
| 0.6180793 | 0.0002491437 | 0.00747431 | 30.00747431 | 30 | [13 empty] | 0.5577249 | 0.000189971 | 0.00569913 | 30.00569913 | 30 | [13 empty] | 0.5731435 | 0.0002122983 | 0.00636895 | 30.00636895 | 30 | [67 empty] | 0.5827208 | 0.000249055 | 0.00747165 | 30.00747165 | 30 | [13 empty] | 0.5662324 | 0.0002496537 | 0.00748961 | 30.00748961 | 30 | [13 empty] | 0.6171981 | 0.0002265863 | 0.00679759 | 30.00679759 | 30
| 0.6297446 | 0.0002534567 | 0.0076037 | 30.0076037 | 30 | [13 empty] | 0.567741 | 0.0001929713 | 0.00578914 | 30.00578914 | 30 | [13 empty] | 0.5835974 | 0.000222016 | 0.00666048 | 30.00666048 | 30 | [67 empty] | 0.5926599 | 0.000249237 | 0.00747711 | 30.00747711 | 30 | [13 empty] | 0.5763143 | 0.0002584243 | 0.00775273 | 30.00775273 | 30 | [13 empty] | 0.6273098 | 0.0002405693 | 0.00721708 | 30.00721708 | 30
| 0.6413215 | 0.0002559187 | 0.00767756 | 30.00767756 | 30 | [13 empty] | 0.578109 | 0.00020418 | 0.0061254 | 30.0061254 | 30 | [13 empty] | 0.5944551 | 0.000230626 | 0.00691878 | 30.00691878 | 30 | [67 empty] | 0.6023044 | 0.000263487 | 0.00790461 | 30.00790461 | 30 | [13 empty] | 0.5864815 | 0.000273803 | 0.00821409 | 30.00821409 | 30 | [13 empty] | 0.637221 | 0.0002391553 | 0.00717466 | 30.00717466 | 30
| 0.653144 | 0.000262446 | 0.00787338 | 30.00787338 | 30 | [13 empty] | 0.5885182 | 0.0002146203 | 0.00643861 | 30.00643861 | 30 | [13 empty] | 0.6052454 | 0.0002391657 | 0.00717497 | 30.00717497 | 30 | [67 empty] | 0.6124941 | 0.000264004 | 0.00792012 | 30.00792012 | 30 | [13 empty] | 0.5964642 | 0.0002687517 | 0.00806255 | 30.00806255 | 30 | [13 empty] | 0.6476167 | 0.0002394927 | 0.00718478 | 30.00718478 | 30
| 0.6650132 | 0.0002738007 | 0.00821402 | 30.00821402 | 30 | [13 empty] | 0.5989056 | 0.0002051407 | 0.00615422 | 30.00615422 | 30 | [13 empty] | 0.6163488 | 0.0002402693 | 0.00720808 | 30.00720808 | 30 | [67 empty] | 0.6227714 | 0.000282329 | 0.00846987 | 30.00846987 | 30 | [13 empty] | 0.6068704 | 0.000246276 | 0.00738828 | 30.00738828 | 30 | [13 empty] | 0.6578146 | 0.00026181 | 0.0078543 | 30.0078543 | 30
| 0.677237 | 0.0002740533 | 0.0082216 | 30.0082216 | 30 | [13 empty] | 0.6092443 | 0.0002162453 | 0.00648736 | 30.00648736 | 30 | [13 empty] | 0.6276719 | 0.0002463797 | 0.00739139 | 30.00739139 | 30 | [67 empty] | 0.6326837 | 0.0002848037 | 0.00854411 | 30.00854411 | 30 | [13 empty] | 0.6170873 | 0.0002734827 | 0.00820448 | 30.00820448 | 30 | [13 empty] | 0.6682166 | 0.0002864663 | 0.00859399 | 30.00859399 | 30
| 0.6893149 | 0.0002863997 | 0.00859199 | 30.00859199 | 30 | [13 empty] | 0.6202289 | 0.0002288817 | 0.00686645 | 30.00686645 | 30 | [13 empty] | 0.6389026 | 0.0002558467 | 0.0076754 | 30.0076754 | 30 | [67 empty] | 0.6430033 | 0.0002903823 | 0.00871147 | 30.00871147 | 30 | [13 empty] | 0.6276286 | 0.0002881657 | 0.00864497 | 30.00864497 | 30 | [13 empty] | 0.6788451 | 0.0002667497 | 0.00800249 | 30.00800249 | 30
| 0.7016241 | 0.000290448 | 0.00871344 | 30.00871344 | 30 | [13 empty] | 0.6306857 | 0.0002275463 | 0.00682639 | 30.00682639 | 30 | [13 empty] | 0.6507264 | 0.0002588157 | 0.00776447 | 30.00776447 | 30 | [67 empty] | 0.6532784 | 0.0002909783 | 0.00872935 | 30.00872935 | 30 | [13 empty] | 0.6379311 | 0.0002891 | 0.008673 | 30.008673 | 30 | [13 empty] | 0.6895587 | 0.0002723487 | 0.00817046 | 30.00817046 | 30
| 0.7137307 | 0.0002980583 | 0.00894175 | 30.00894175 | 30 | [13 empty] | 0.6414699 | 0.0002296907 | 0.00689072 | 30.00689072 | 30 | [13 empty] | 0.6622491 | 0.000267069 | 0.00801207 | 30.00801207 | 30 | [67 empty] | 0.6634256 | 0.0003001483 | 0.00900445 | 30.00900445 | 30 | [13 empty] | 0.6484451 | 0.0002982457 | 0.00894737 | 30.00894737 | 30 | [13 empty] | 0.7001217 | 0.0002760117 | 0.00828035 | 30.00828035 | 30
| 0.7260968 | 0.0003025583 | 0.00907675 | 30.00907675 | 30 | [13 empty] | 0.6520701 | 0.000231395 | 0.00694185 | 30.00694185 | 30 | [13 empty] | 0.6739565 | 0.000273771 | 0.00821313 | 30.00821313 | 30 | [67 empty] | 0.6739431 | 0.000309123 | 0.00927369 | 30.00927369 | 30 | [13 empty] | 0.6588175 | 0.0003142553 | 0.00942766 | 30.00942766 | 30 | [13 empty] | 0.7106949 | 0.000293287 | 0.00879861 | 30.00879861 | 30
| 0.7384205 | 0.000310883 | 0.00932649 | 30.00932649 | 30 | [13 empty] | 0.6628344 | 0.0002376273 | 0.00712882 | 30.00712882 | 30 | [13 empty] | 0.6857175 | 0.000278436 | 0.00835308 | 30.00835308 | 30 | [67 empty] | 0.6842693 | 0.0002996803 | 0.00899041 | 30.00899041 | 30 | [13 empty] | 0.6693136 | 0.000309428 | 0.00928284 | 30.00928284 | 30 | [13 empty] | 0.7213383 | 0.0003044627 | 0.00913388 | 30.00913388 | 30
| 0.7509952 | 0.0003189853 | 0.00956956 | 30.00956956 | 30 | [13 empty] | 0.6736959 | 0.00025448 | 0.0076344 | 30.0076344 | 30 | [13 empty] | 0.6976428 | 0.000284446 | 0.00853338 | 30.00853338 | 30 | [67 empty] | 0.6947277 | 0.000325214 | 0.00975642 | 30.00975642 | 30 | [13 empty] | 0.6797659 | 0.0003153957 | 0.00946187 | 30.00946187 | 30 | [13 empty] | 0.732006 | 0.0002943177 | 0.00882953 | 30.00882953 | 30
| 0.7633049 | 0.0003229623 | 0.00968887 | 30.00968887 | 30 | [13 empty] | 0.6845807 | 0.000253209 | 0.00759627 | 30.00759627 | 30 | [13 empty] | 0.7094547 | 0.0002904773 | 0.00871432 | 30.00871432 | 30 | [67 empty] | 0.7051122 | 0.0003179603 | 0.00953881 | 30.00953881 | 30 | [13 empty] | 0.6902209 | 0.0003165843 | 0.00949753 | 30.00949753 | 30 | [13 empty] | 0.7425767 | 0.0002975107 | 0.00892532 | 30.00892532 | 30
| 0.7762881 | 0.0003327397 | 0.00998219 | 30.00998219 | 30 | [13 empty] | 0.6959369 | 0.0002620817 | 0.00786245 | 30.00786245 | 30 | [13 empty] | 0.721562 | 0.0002986027 | 0.00895808 | 30.00895808 | 30 | [67 empty] | 0.7158534 | 0.0003321107 | 0.00996332 | 30.00996332 | 30 | [13 empty] | 0.7007191 | 0.000322865 | 0.00968595 | 30.00968595 | 30 | [13 empty] | 0.7534058 | 0.0003256057 | 0.00976817 | 30.00976817 | 30
| 0.788571 | 0.00033573 | 0.0100719 | 30.0100719 | 30 | [13 empty] | 0.7067461 | 0.0002646047 | 0.00793814 | 30.00793814 | 30 | [13 empty] | 0.7336669 | 0.0003096587 | 0.00928976 | 30.00928976 | 30 | [67 empty] | 0.7266163 | 0.0003339 | 0.010017 | 30.010017 | 30 | [13 empty] | 0.7114772 | 0.0003287623 | 0.00986287 | 30.00986287 | 30 | [13 empty] | 0.7643654 | 0.0003469767 | 0.0104093 | 30.0104093 | 30
| 0.8013958 | 0.0003427867 | 0.0102836 | 30.0102836 | 30 | [13 empty] | 0.7182899 | 0.0002684357 | 0.00805307 | 30.00805307 | 30 | [13 empty] | 0.7457812 | 0.0003045943 | 0.00913783 | 30.00913783 | 30 | [67 empty] | 0.7377487 | 0.0003336 | 0.010008 | 30.010008 | 30 | [13 empty] | 0.7223521 | 0.0003522633 | 0.0105679 | 30.0105679 | 30 | [13 empty] | 0.7749655 | 0.00035106 | 0.0105318 | 30.0105318 | 30
| 0.8141171875 | 0.00035017 | 0.0105051 | 30.0105051 | 30 | [13 empty] | 0.7296429 | 0.0002691097 | 0.00807329 | 30.00807329 | 30 | [13 empty] | 0.7582983 | 0.0003194757 | 0.00958427 | 30.00958427 | 30 | [67 empty] | 0.7484731 | 0.0003460833 | 0.0103825 | 30.0103825 | 30 | [13 empty] | 0.7332563 | 0.0003523933 | 0.0105718 | 30.0105718 | 30 | [13 empty] | 0.7858018 | 0.0003235017 | 0.00970505 | 30.00970505 | 30
| 0.8268059 | 0.00036355 | 0.0109065 | 30.0109065 | 30 | [13 empty] | 0.7411498 | 0.0002833907 | 0.00850172 | 30.00850172 | 30 | [13 empty] | 0.7707161 | 0.0003274547 | 0.00982364 | 30.00982364 | 30 | [67 empty] | 0.7594411 | 0.0003549567 | 0.0106487 | 30.0106487 | 30 | [13 empty] | 0.7443845 | 0.00035602 | 0.0106806 | 30.0106806 | 30 | [13 empty] | 0.796754 | 0.00033503 | 0.0100509 | 30.0100509 | 30
| 0.8399856 | 0.0003619433 | 0.0108583 | 30.0108583 | 30 | [13 empty] | 0.7527475 | 0.0002780743 | 0.00834223 | 30.00834223 | 30 | [13 empty] | 0.783431 | 0.0003302827 | 0.00990848 | 30.00990848 | 30 | [67 empty] | 0.770229 | 0.00035734 | 0.0107202 | 30.0107202 | 30 | [13 empty] | 0.755367 | 0.0003549233 | 0.0106477 | 30.0106477 | 30 | [13 empty] | 0.8076343 | 0.0003326853 | 0.00998056 | 30.00998056 | 30
| 0.8528721 | 0.00037327 | 0.0111981 | 30.0111981 | 30 | [13 empty] | 0.7643396 | 0.000287681 | 0.00863043 | 30.00863043 | 30 | [13 empty] | 0.7960732 | 0.0003424667 | 0.010274 | 30.010274 | 30 | [67 empty] | 0.7810681 | 0.00036838 | 0.0110514 | 30.0110514 | 30 | [13 empty] | 0.7662761 | 0.00036423 | 0.0109269 | 30.0109269 | 30 | [13 empty] | 0.8187931 | 0.00035346 | 0.0106038 | 30.0106038 | 30
| 0.8661282 | 0.0003790267 | 0.0113708 | 30.0113708 | 30 | [13 empty] | 0.7760319 | 0.0002968787 | 0.00890636 | 30.00890636 | 30 | [13 empty] | 0.8088499 | 0.0003422167 | 0.0102665 | 30.0102665 | 30 | [67 empty] | 0.7917903 | 0.0003707667 | 0.011123 | 30.011123 | 30 | [13 empty] | 0.7776151 | 0.0003755767 | 0.0112673 | 30.0112673 | 30 | [13 empty] | 0.8304474 | 0.0003257933 | 0.0097738 | 30.0097738 | 30
| 0.8793053 | 0.0003889967 | 0.0116699 | 30.0116699 | 30 | [13 empty] | 0.7876575 | 0.000309634 | 0.00928902 | 30.00928902 | 30 | [13 empty] | 0.8216324 | 0.0003477133 | 0.0104314 | 30.0104314 | 30 | [67 empty] | 0.8026108 | 0.0003805667 | 0.011417 | 30.011417 | 30 | [13 empty] | 0.7887202 | 0.0003823967 | 0.0114719 | 30.0114719 | 30 | [13 empty] | 0.8414821 | 0.0003524467 | 0.0105734 | 30.0105734 | 30
| 0.8928253 | 0.0003929 | 0.011787 | 30.011787 | 30 | [13 empty] | 0.7997904 | 0.000309198 | 0.00927594 | 30.00927594 | 30 | [13 empty] | 0.8349374 | 0.0003505767 | 0.0105173 | 30.0105173 | 30 | [67 empty] | 0.8136135 | 0.0003833867 | 0.0115016 | 30.0115016 | 30 | [13 empty] | 0.7999796 | 0.0003486633 | 0.0104599 | 30.0104599 | 30 | [13 empty] | 0.8527836 | 0.0003509433 | 0.0105283 | 30.0105283 | 30
| 0.9062004 | 0.00040063 | 0.0120189 | 30.0120189 | 30 | [13 empty] | 0.8119851 | 0.0003251293 | 0.00975388 | 30.00975388 | 30 | [13 empty] | 0.8482186 | 0.0003599667 | 0.010799 | 30.010799 | 30 | [67 empty] | 0.8246027 | 0.0003934433 | 0.0118033 | 30.0118033 | 30 | [13 empty] | 0.8111467 | 0.00039567 | 0.0118701 | 30.0118701 | 30 | [13 empty] | 0.8643253 | 0.00036277 | 0.0108831 | 30.0108831 | 30
| 0.9198206 | 0.00040615 | 0.0121845 | 30.0121845 | 30 | [13 empty] | 0.8242014 | 0.0003335767 | 0.0100073 | 30.0100073 | 30 | [13 empty] | 0.8613552 | 0.0003595467 | 0.0107864 | 30.0107864 | 30 | [67 empty] | 0.8358085 | 0.0004114967 | 0.0123449 | 30.0123449 | 30 | [13 empty] | 0.8223176 | 0.0004071667 | 0.012215 | 30.012215 | 30 | [13 empty] | 0.8756906 | 0.00036564 | 0.0109692 | 30.0109692 | 30
| 0.9333013 | 0.0004153567 | 0.0124607 | 30.0124607 | 30 | [13 empty] | 0.8366718 | 0.0003327603 | 0.00998281 | 30.00998281 | 30 | [13 empty] | 0.8745111 | 0.0003726233 | 0.0111787 | 30.0111787 | 30 | [67 empty] | 0.846954 | 0.0004141733 | 0.0124252 | 30.0124252 | 30 | [13 empty] | 0.8336628 | 0.00042106 | 0.0126318 | 30.0126318 | 30 | [13 empty] | 0.8873812 | 0.00036791 | 0.0110373 | 30.0110373 | 30
| 0.9470333 | 0.0004226367 | 0.0126791 | 30.0126791 | 30 | [13 empty] | 0.8491001 | 0.00033588 | 0.0100764 | 30.0100764 | 30 | [13 empty] | 0.8879107 | 0.00038062 | 0.0114186 | 30.0114186 | 30 | [67 empty] | 0.8583577 | 0.0004229167 | 0.0126875 | 30.0126875 | 30 | [13 empty] | 0.8448516 | 0.0004050867 | 0.0121526 | 30.0121526 | 30 | [13 empty] | 0.8989471 | 0.0003780667 | 0.011342 | 30.011342 | 30
| 0.9607748 | 0.0004280033 | 0.0128401 | 30.0128401 | 30 | [13 empty] | 0.8616456 | 0.0003465633 | 0.0103969 | 30.0103969 | 30 | [13 empty] | 0.9013754 | 0.0003903033 | 0.0117091 | 30.0117091 | 30 | [67 empty] | 0.8696299 | 0.0004291167 | 0.0128735 | 30.0128735 | 30 | [13 empty] | 0.8563288 | 0.00043972 | 0.0131916 | 30.0131916 | 30 | [13 empty] | 0.9103976 | 0.0003819967 | 0.0114599 | 30.0114599 | 30
| 0.9742542 | 0.00044061 | 0.0132183 | 30.0132183 | 30 | [13 empty] | 0.8743088 | 0.0003524967 | 0.0105749 | 30.0105749 | 30 | [13 empty] | 0.9146415 | 0.0003966867 | 0.0119006 | 30.0119006 | 30 | [67 empty] | 0.8810759 | 0.0004335467 | 0.0130064 | 30.0130064 | 30 | [13 empty] | 0.8676779 | 0.0004354933 | 0.0130648 | 30.0130648 | 30 | [13 empty] | 0.9220583 | 0.0003926333 | 0.011779 | 30.011779 | 30
| 0.9879791 | 0.00044708 | 0.0134124 | 30.0134124 | 30 | [13 empty] | 0.8871852 | 0.0003637733 | 0.0109132 | 30.0109132 | 30 | [13 empty] | 0.9281703 | 0.0004003267 | 0.0120098 | 30.0120098 | 30 | [67 empty] | 0.8924865 | 0.0004232333 | 0.012697 | 30.012697 | 30 | [13 empty] | 0.8791801 | 0.0004561433 | 0.0136843 | 30.0136843 | 30 | [13 empty] | 0.9336193 | 0.0003977833 | 0.0119335 | 30.0119335 | 30
| 1.001971 | 0.00045437 | 0.0136311 | 30.0136311 | 30 | [13 empty] | 0.8999491 | 0.00036763 | 0.0110289 | 30.0110289 | 30 | [13 empty] | 0.9416588 | 0.0004087667 | 0.012263 | 30.012263 | 30 | [67 empty] | 0.9039385 | 0.0004498967 | 0.0134969 | 30.0134969 | 30 | [13 empty] | 0.890493 | 0.00043292 | 0.0129876 | 30.0129876 | 30 | [13 empty] | 0.9454277 | 0.0004045267 | 0.0121358 | 30.0121358 | 30
| 1.01607 | 0.00046832 | 0.0140496 | 30.0140496 | 30 | [13 empty] | 0.9129236 | 0.0003750267 | 0.0112508 | 30.0112508 | 30 | [13 empty] | 0.9551113 | 0.0004149533 | 0.0124486 | 30.0124486 | 30 | [67 empty] | 0.9157966 | 0.00045433 | 0.0136299 | 30.0136299 | 30 | [13 empty] | 0.9023785 | 0.0004605233 | 0.0138157 | 30.0138157 | 30 | [13 empty] | 0.957424 | 0.0004140733 | 0.0124222 | 30.0124222 | 30
| 1.030325 | 0.0004705967 | 0.0141179 | 30.0141179 | 30 | [13 empty] | 0.9260327 | 0.00038055 | 0.0114165 | 30.0114165 | 30 | [13 empty] | 0.9687809 | 0.0004224533 | 0.0126736 | 30.0126736 | 30 | [67 empty] | 0.9274114 | 0.0004667933 | 0.0140038 | 30.0140038 | 30 | [13 empty] | 0.9137518 | 0.00045963 | 0.0137889 | 30.0137889 | 30 | [13 empty] | 0.9695432 | 0.0004252133 | 0.0127564 | 30.0127564 | 30
| 1.044227 | 0.0004835167 | 0.0145055 | 30.0145055 | 30 | [13 empty] | 0.9390338 | 0.0003934133 | 0.0118024 | 30.0118024 | 30 | [13 empty] | 0.9827289 | 0.00043175 | 0.0129525 | 30.0129525 | 30 | [67 empty] | 0.9389496 | 0.00047049 | 0.0141147 | 30.0141147 | 30 | [13 empty] | 0.9254994 | 0.0004743167 | 0.0142295 | 30.0142295 | 30 | [13 empty] | 0.9816409 | 0.0004233033 | 0.0126991 | 30.0126991 | 30
| 1.058719 | 0.0004921267 | 0.0147638 | 30.0147638 | 30 | [13 empty] | 0.9521151 | 0.0003916767 | 0.0117503 | 30.0117503 | 30 | [13 empty] | 0.9965159 | 0.0004378167 | 0.0131345 | 30.0131345 | 30 | [67 empty] | 0.9505921 | 0.0004759067 | 0.0142772 | 30.0142772 | 30 | [13 empty] | 0.9371638 | 0.0004765933 | 0.0142978 | 30.0142978 | 30 | [13 empty] | 0.9944039 | 0.0004349267 | 0.0130478 | 30.0130478 | 30
| 1.072961 | 0.00049988 | 0.0149964 | 30.0149964 | 30 | [13 empty] | 0.9652325 | 0.00040015 | 0.0120045 | 30.0120045 | 30 | [13 empty] | 1.010557 | 0.00043997 | 0.0131991 | 30.0131991 | 30 | [67 empty] | 0.96215 | 0.0004899867 | 0.0146996 | 30.0146996 | 30 | [13 empty] | 0.9490207 | 0.0004838733 | 0.0145162 | 30.0145162 | 30 | [13 empty] | 1.006648 | 0.0004421867 | 0.0132656 | 30.0132656 | 30
| 1.087633 | 0.0005069933 | 0.0152098 | 30.0152098 | 30 | [13 empty] | 0.9782303 | 0.0004124 | 0.012372 | 30.012372 | 30 | [13 empty] | 1.024488 | 0.0004502967 | 0.0135089 | 30.0135089 | 30 | [67 empty] | 0.9737048 | 0.0004957967 | 0.0148739 | 30.0148739 | 30 | [13 empty] | 0.9607357 | 0.0005061367 | 0.0151841 | 30.0151841 | 30 | [13 empty] | 1.018685 | 0.00044579 | 0.0133737 | 30.0133737 | 30
| 1.101979 | 0.0005099267 | 0.0152978 | 30.0152978 | 30 | [13 empty] | 0.9913846 | 0.0004135933 | 0.0124078 | 30.0124078 | 30 | [13 empty] | 1.03854 | 0.0004582067 | 0.0137462 | 30.0137462 | 30 | [67 empty] | 0.9854486 | 0.0004964867 | 0.0148946 | 30.0148946 | 30 | [13 empty] | 0.9724429 | 0.0005024167 | 0.0150725 | 30.0150725 | 30 | [13 empty] | 1.031009 | 0.0004547567 | 0.0136427 | 30.0136427 | 30
| 1.116863 | 0.00052724 | 0.0158172 | 30.0158172 | 30 | [13 empty] | 1.004625 | 0.0004218433 | 0.0126553 | 30.0126553 | 30 | [13 empty] | 1.052926 | 0.0004668333 | 0.014005 | 30.014005 | 30 | [67 empty] | 0.9971898 | 0.0005076 | 0.015228 | 30.015228 | 30 | [13 empty] | 0.9842703 | 0.0005163133 | 0.0154894 | 30.0154894 | 30 | [13 empty] | 1.043365 | 0.00046436 | 0.0139308 | 30.0139308 | 30
| 1.13141 | 0.0005281633 | 0.0158449 | 30.0158449 | 30 | [13 empty] | 1.017974 | 0.0004293033 | 0.0128791 | 30.0128791 | 30 | [13 empty] | 1.067272 | 0.00047597 | 0.0142791 | 30.0142791 | 30 | [67 empty] | 1.008821 | 0.0005211833 | 0.0156355 | 30.0156355 | 30 | [13 empty] | 0.9962458 | 0.00052161 | 0.0156483 | 30.0156483 | 30 | [13 empty] | 1.055707 | 0.0004597967 | 0.0137939 | 30.0137939 | 30
| 1.146068 | 0.0005392467 | 0.0161774 | 30.0161774 | 30 | [13 empty] | 1.03164 | 0.0004430733 | 0.0132922 | 30.0132922 | 30 | [13 empty] | 1.081466 | 0.0004858233 | 0.0145747 | 30.0145747 | 30 | [67 empty] | 1.020703 | 0.0005282933 | 0.0158488 | 30.0158488 | 30 | [13 empty] | 1.00851 | 0.0005334467 | 0.0160034 | 30.0160034 | 30 | [13 empty] | 1.068292 | 0.00047102 | 0.0141306 | 30.0141306 | 30
| 1.160699 | 0.0005474033 | 0.0164221 | 30.0164221 | 30 | [13 empty] | 1.044939 | 0.0004603133 | 0.0138094 | 30.0138094 | 30 | [13 empty] | 1.096117 | 0.0004945967 | 0.0148379 | 30.0148379 | 30 | [67 empty] | 1.032686 | 0.0005366767 | 0.0161003 | 30.0161003 | 30 | [13 empty] | 1.020489 | 0.0005361833 | 0.0160855 | 30.0160855 | 30 | [13 empty] | 1.080486 | 0.00048535 | 0.0145605 | 30.0145605 | 30
| 1.175322 | 0.0005576367 | 0.0167291 | 30.0167291 | 30 | [13 empty] | 1.058485 | 0.0004525233 | 0.0135757 | 30.0135757 | 30 | [13 empty] | 1.110437 | 0.0004953467 | 0.0148604 | 30.0148604 | 30 | [67 empty] | 1.044715 | 0.0005457433 | 0.0163723 | 30.0163723 | 30 | [13 empty] | 1.032849 | 0.00054738 | 0.0164214 | 30.0164214 | 30 | [13 empty] | 1.093057 | 0.0004498133 | 0.0134944 | 30.0134944 | 30
| 1.18985 | 0.0005655333 | 0.016966 | 30.016966 | 30 | [13 empty] | 1.072252 | 0.0004636233 | 0.0139087 | 30.0139087 | 30 | [13 empty] | 1.124921 | 0.00050349 | 0.0151047 | 30.0151047 | 30 | [67 empty] | 1.056965 | 0.0005518533 | 0.0165556 | 30.0165556 | 30 | [13 empty] | 1.045287 | 0.00056416 | 0.0169248 | 30.0169248 | 30 | [13 empty] | 1.105485 | 0.0004973433 | 0.0149203 | 30.0149203 | 30
| 1.204505 | 0.0005775233 | 0.0173257 | 30.0173257 | 30 | [13 empty] | 1.086036 | 0.0004804833 | 0.0144145 | 30.0144145 | 30 | [13 empty] | 1.139696 | 0.00052415 | 0.0157245 | 30.0157245 | 30 | [67 empty] | 1.069057 | 0.0005611267 | 0.0168338 | 30.0168338 | 30 | [13 empty] | 1.057567 | 0.0005628567 | 0.0168857 | 30.0168857 | 30 | [13 empty] | 1.118179 | 0.00050577 | 0.0151731 | 30.0151731 | 30
| 1.21913 | 0.0005824167 | 0.0174725 | 30.0174725 | 30 | [13 empty] | 1.099885 | 0.00048027 | 0.0144081 | 30.0144081 | 30 | [13 empty] | 1.154649 | 0.0005235367 | 0.0157061 | 30.0157061 | 30 | [67 empty] | 1.081221 | 0.0005667833 | 0.0170035 | 30.0170035 | 30 | [13 empty] | 1.069891 | 0.0005702967 | 0.0171089 | 30.0171089 | 30 | [13 empty] | 1.13108 | 0.0005218333 | 0.015655 | 30.015655 | 30
| 1.233695 | 0.0005847733 | 0.0175432 | 30.0175432 | 30 | [13 empty] | 1.113908 | 0.0004926333 | 0.014779 | 30.014779 | 30 | [13 empty] | 1.169495 | 0.0005272467 | 0.0158174 | 30.0158174 | 30 | [67 empty] | 1.093811 | 0.00057544 | 0.0172632 | 30.0172632 | 30 | [13 empty] | 1.082534 | 0.0005795533 | 0.0173866 | 30.0173866 | 30 | [13 empty] | 1.143653 | 0.0005193667 | 0.015581 | 30.015581 | 30
| 1.248556 | 0.00060104 | 0.0180312 | 30.0180312 | 30 | [13 empty] | 1.127779 | 0.00049991 | 0.0149973 | 30.0149973 | 30 | [13 empty] | 1.184587 | 0.0005372467 | 0.0161174 | 30.0161174 | 30 | [67 empty] | 1.106058 | 0.0005842367 | 0.0175271 | 30.0175271 | 30 | [13 empty] | 1.095077 | 0.0005943767 | 0.0178313 | 30.0178313 | 30 | [13 empty] | 1.156496 | 0.0005250233 | 0.0157507 | 30.0157507 | 30
| 1.263437 | 0.00061041 | 0.0183123 | 30.0183123 | 30 | [13 empty] | 1.141403 | 0.00051185 | 0.0153555 | 30.0153555 | 30 | [13 empty] | 1.199672 | 0.0005486933 | 0.0164608 | 30.0164608 | 30 | [67 empty] | 1.11816 | 0.0005921967 | 0.0177659 | 30.0177659 | 30 | [13 empty] | 1.107742 | 0.0005968333 | 0.017905 | 30.017905 | 30 | [13 empty] | 1.169401 | 0.0005456033 | 0.0163681 | 30.0163681 | 30
| 1.27865625 | 0.0006222833 | 0.0186685 | 30.0186685 | 30 | [13 empty] | 1.155216 | 0.00051468 | 0.0154404 | 30.0154404 | 30 | [13 empty] | 1.214608 | 0.0005553833 | 0.0166615 | 30.0166615 | 30 | [67 empty] | 1.130557 | 0.0006013833 | 0.0180415 | 30.0180415 | 30 | [13 empty] | 1.120386 | 0.0006082067 | 0.0182462 | 30.0182462 | 30 | [13 empty] | 1.182147 | 0.0005416267 | 0.0162488 | 30.0162488 | 30
| 1.293554 | 0.0006327467 | 0.0189824 | 30.0189824 | 30 | [13 empty] | 1.169261 | 0.0005222633 | 0.0156679 | 30.0156679 | 30 | [13 empty] | 1.229293 | 0.0005696933 | 0.0170908 | 30.0170908 | 30 | [67 empty] | 1.142814 | 0.0006130467 | 0.0183914 | 30.0183914 | 30 | [13 empty] | 1.13278 | 0.0006187533 | 0.0185626 | 30.0185626 | 30 | [13 empty] | 1.195103 | 0.0005525467 | 0.0165764 | 30.0165764 | 30
| 1.308672 | 0.0006377933 | 0.0191338 | 30.0191338 | 30 | [13 empty] | 1.183305 | 0.00053255 | 0.0159765 | 30.0159765 | 30 | [13 empty] | 1.244237 | 0.0005776433 | 0.0173293 | 30.0173293 | 30 | [67 empty] | 1.155209 | 0.0006194967 | 0.0185849 | 30.0185849 | 30 | [13 empty] | 1.145476 | 0.0006228867 | 0.0186866 | 30.0186866 | 30 | [13 empty] | 1.20845 | 0.0005515567 | 0.0165467 | 30.0165467 | 30
| 1.323537 | 0.0006601567 | 0.0198047 | 30.0198047 | 30 | [13 empty] | 1.197292 | 0.0005443267 | 0.0163298 | 30.0163298 | 30 | [13 empty] | 1.259206 | 0.00058368 | 0.0175104 | 30.0175104 | 30 | [67 empty] | 1.167779 | 0.0006304267 | 0.0189128 | 30.0189128 | 30 | [13 empty] | 1.157666 | 0.0006266267 | 0.0187988 | 30.0187988 | 30 | [13 empty] | 1.221175 | 0.0005604433 | 0.0168133 | 30.0168133 | 30
| 1.338545 | 0.0006555467 | 0.0196664 | 30.0196664 | 30 | [13 empty] | 1.211539 | 0.00055075 | 0.0165225 | 30.0165225 | 30 | [13 empty] | 1.274259 | 0.0005943 | 0.017829 | 30.017829 | 30 | [67 empty] | 1.180387 | 0.0006388933 | 0.0191668 | 30.0191668 | 30 | [13 empty] | 1.170284 | 0.0006373067 | 0.0191192 | 30.0191192 | 30 | [13 empty] | 1.233965 | 0.0005713233 | 0.0171397 | 30.0171397 | 30
| 1.353739 | 0.0006654933 | 0.0199648 | 30.0199648 | 30 | [13 empty] | 1.225482 | 0.0005621367 | 0.0168641 | 30.0168641 | 30 | [13 empty] | 1.289127 | 0.0005976967 | 0.0179309 | 30.0179309 | 30 | [67 empty] | 1.193026 | 0.0006329633 | 0.0189889 | 30.0189889 | 30 | [13 empty] | 1.182825 | 0.0006510967 | 0.0195329 | 30.0195329 | 30 | [13 empty] | 1.246888 | 0.0005821733 | 0.0174652 | 30.0174652 | 30
| 1.368507 | 0.00067888 | 0.0203664 | 30.0203664 | 30 | [13 empty] | 1.239728 | 0.0005757667 | 0.017273 | 30.017273 | 30 | [13 empty] | 1.3041 | 0.0006091633 | 0.0182749 | 30.0182749 | 30 | [67 empty] | 1.205827 | 0.00065679 | 0.0197037 | 30.0197037 | 30 | [13 empty] | 1.195552 | 0.0006672 | 0.020016 | 30.020016 | 30 | [13 empty] | 1.259642 | 0.00058408 | 0.0175224 | 30.0175224 | 30
| 1.383119 | 0.0006868867 | 0.0206066 | 30.0206066 | 30 | [13 empty] | 1.254057 | 0.0005795 | 0.017385 | 30.017385 | 30 | [13 empty] | 1.318914 | 0.0006122167 | 0.0183665 | 30.0183665 | 30 | [67 empty] | 1.218424 | 0.0006657467 | 0.0199724 | 30.0199724 | 30 | [13 empty] | 1.208125 | 0.0006748733 | 0.0202462 | 30.0202462 | 30 | [13 empty] | 1.272478 | 0.0005967567 | 0.0179027 | 30.0179027 | 30
| 1.398048 | 0.00069205 | 0.0207615 | 30.0207615 | 30 | [13 empty] | 1.268351 | 0.0005842 | 0.017526 | 30.017526 | 30 | [13 empty] | 1.334076 | 0.0006189 | 0.018567 | 30.018567 | 30 | [67 empty] | 1.231183 | 0.00067889 | 0.0203667 | 30.0203667 | 30 | [13 empty] | 1.220946 | 0.00067827 | 0.0203481 | 30.0203481 | 30 | [13 empty] | 1.285271 | 0.0005979267 | 0.0179378 | 30.0179378 | 30
| 1.412795 | 0.00070817 | 0.0212451 | 30.0212451 | 30 | [13 empty] | 1.282677 | 0.0005978733 | 0.0179362 | 30.0179362 | 30 | [13 empty] | 1.349225 | 0.0006294867 | 0.0188846 | 30.0188846 | 30 | [67 empty] | 1.244006 | 0.00068683 | 0.0206049 | 30.0206049 | 30 | [13 empty] | 1.233595 | 0.00069479 | 0.0208437 | 30.0208437 | 30 | [13 empty] | 1.298019 | 0.0006023067 | 0.0180692 | 30.0180692 | 30
| 1.427261 | 0.00071214 | 0.0213642 | 30.0213642 | 30 | [13 empty] | 1.296839 | 0.00060395 | 0.0181185 | 30.0181185 | 30 | [13 empty] | 1.363771 | 0.0006449133 | 0.0193474 | 30.0193474 | 30 | [67 empty] | 1.256939 | 0.0006986467 | 0.0209594 | 30.0209594 | 30 | [13 empty] | 1.246271 | 0.0007055967 | 0.0211679 | 30.0211679 | 30 | [13 empty] | 1.311104 | 0.0006143033 | 0.0184291 | 30.0184291 | 30
| 1.442014 | 0.0007298733 | 0.0218962 | 30.0218962 | 30 | [13 empty] | 1.310933 | 0.00061499 | 0.0184497 | 30.0184497 | 30 | [13 empty] | 1.378834 | 0.0006434667 | 0.019304 | 30.019304 | 30 | [67 empty] | 1.269729 | 0.0007147533 | 0.0214426 | 30.0214426 | 30 | [13 empty] | 1.259218 | 0.0007186367 | 0.0215591 | 30.0215591 | 30 | [13 empty] | 1.323622 | 0.00061854 | 0.0185562 | 30.0185562 | 30
| 1.456696 | 0.00073507 | 0.0220521 | 30.0220521 | 30 | [13 empty] | 1.324807 | 0.0006240667 | 0.018722 | 30.018722 | 30 | [13 empty] | 1.393514 | 0.0006555067 | 0.0196652 | 30.0196652 | 30 | [67 empty] | 1.282656 | 0.0007114467 | 0.0213434 | 30.0213434 | 30 | [13 empty] | 1.271805 | 0.0007237967 | 0.0217139 | 30.0217139 | 30 | [13 empty] | 1.336594 | 0.00064027 | 0.0192081 | 30.0192081 | 30
| 1.471409 | 0.0007387333 | 0.022162 | 30.022162 | 30 | [13 empty] | 1.338906 | 0.0006335067 | 0.0190052 | 30.0190052 | 30 | [13 empty] | 1.408178 | 0.0006626233 | 0.0198787 | 30.0198787 | 30 | [67 empty] | 1.295577 | 0.00071962 | 0.0215886 | 30.0215886 | 30 | [13 empty] | 1.284373 | 0.00072484 | 0.0217452 | 30.0217452 | 30 | [13 empty] | 1.349996 | 0.0006402467 | 0.0192074 | 30.0192074 | 30
| 1.48639 | 0.0007550067 | 0.0226502 | 30.0226502 | 30 | [13 empty] | 1.352957 | 0.00064368 | 0.0193104 | 30.0193104 | 30 | [13 empty] | 1.422928 | 0.0006765867 | 0.0202976 | 30.0202976 | 30 | [67 empty] | 1.308437 | 0.00073605 | 0.0220815 | 30.0220815 | 30 | [13 empty] | 1.297312 | 0.0007414867 | 0.0222446 | 30.0222446 | 30 | [13 empty] | 1.36313 | 0.0006552667 | 0.019658 | 30.019658 | 30
| 1.501159 | 0.0007590867 | 0.0227726 | 30.0227726 | 30 | [13 empty] | 1.366935 | 0.0006534367 | 0.0196031 | 30.0196031 | 30 | [13 empty] | 1.437597 | 0.0006805933 | 0.0204178 | 30.0204178 | 30 | [67 empty] | 1.321157 | 0.0007441233 | 0.0223237 | 30.0223237 | 30 | [13 empty] | 1.310009 | 0.00075608 | 0.0226824 | 30.0226824 | 30 | [13 empty] | 1.376083 | 0.0006590367 | 0.0197711 | 30.0197711 | 30
| 1.51606 | 0.00077048 | 0.0231144 | 30.0231144 | 30 | [13 empty] | 1.380801 | 0.00065861 | 0.0197583 | 30.0197583 | 30 | [13 empty] | 1.45237 | 0.00069221 | 0.0207663 | 30.0207663 | 30 | [67 empty] | 1.334015625 | 0.0007600133 | 0.0228004 | 30.0228004 | 30 | [13 empty] | 1.322586 | 0.0007589933 | 0.0227698 | 30.0227698 | 30 | [13 empty] | 1.389407 | 0.00066619 | 0.0199857 | 30.0199857 | 30
| 1.531117 | 0.0007831533 | 0.0234946 | 30.0234946 | 30 | [13 empty] | 1.395029 | 0.0006641133 | 0.0199234 | 30.0199234 | 30 | [13 empty] | 1.467406 | 0.0006995433 | 0.0209863 | 30.0209863 | 30 | [67 empty] | 1.347238 | 0.00076749 | 0.0230247 | 30.0230247 | 30 | [13 empty] | 1.335182 | 0.00076934 | 0.0230802 | 30.0230802 | 30 | [13 empty] | 1.40259 | 0.0006718 | 0.020154 | 30.020154 | 30
| 1.545979 | 0.00078734 | 0.0236202 | 30.0236202 | 30 | [13 empty] | 1.408781 | 0.0006768267 | 0.0203048 | 30.0203048 | 30 | [13 empty] | 1.482531 | 0.00071156 | 0.0213468 | 30.0213468 | 30 | [67 empty] | 1.360045 | 0.0007734967 | 0.0232049 | 30.0232049 | 30 | [13 empty] | 1.34814 | 0.0007807367 | 0.0234221 | 30.0234221 | 30 | [13 empty] | 1.415647 | 0.0006778267 | 0.0203348 | 30.0203348 | 30
| 1.560746 | 0.00079335 | 0.0238005 | 30.0238005 | 30 | [13 empty] | 1.422791 | 0.00068434 | 0.0205302 | 30.0205302 | 30 | [13 empty] | 1.497232 | 0.00071586 | 0.0214758 | 30.0214758 | 30 | [67 empty] | 1.373178 | 0.0007781533 | 0.0233446 | 30.0233446 | 30 | [13 empty] | 1.360948 | 0.0007808067 | 0.0234242 | 30.0234242 | 30 | [13 empty] | 1.428617 | 0.0006848667 | 0.020546 | 30.020546 | 30
| 1.575925 | 0.0008030333 | 0.024091 | 30.024091 | 30 | [13 empty] | 1.436816 | 0.0006967467 | 0.0209024 | 30.0209024 | 30 | [13 empty] | 1.512193 | 0.0007290833 | 0.0218725 | 30.0218725 | 30 | [67 empty] | 1.38626 | 0.00077613 | 0.0232839 | 30.0232839 | 30 | [13 empty] | 1.37378 | 0.0008037233 | 0.0241117 | 30.0241117 | 30 | [13 empty] | 1.441725 | 0.0006958933 | 0.0208768 | 30.0208768 | 30
| 1.590455 | 0.0008148267 | 0.0244448 | 30.0244448 | 30 | [13 empty] | 1.450896 | 0.0007061133 | 0.0211834 | 30.0211834 | 30 | [13 empty] | 1.527101 | 0.0007426167 | 0.0222785 | 30.0222785 | 30 | [67 empty] | 1.399109 | 0.0008170533 | 0.0245116 | 30.0245116 | 30 | [13 empty] | 1.386413 | 0.0008005233 | 0.0240157 | 30.0240157 | 30 | [13 empty] | 1.454882 | 0.0007070033 | 0.0212101 | 30.0212101 | 30
| 1.605383 | 0.0008239133 | 0.0247174 | 30.0247174 | 30 | [13 empty] | 1.465019 | 0.00071667 | 0.0215001 | 30.0215001 | 30 | [13 empty] | 1.54171875 | 0.0007463333 | 0.02239 | 30.02239 | 30 | [67 empty] | 1.412318 | 0.0008054433 | 0.0241633 | 30.0241633 | 30 | [13 empty] | 1.399136 | 0.00082062 | 0.0246186 | 30.0246186 | 30 | [13 empty] | 1.467909 | 0.00071581 | 0.0214743 | 30.0214743 | 30
| 1.620439 | 0.00083965 | 0.0251895 | 30.0251895 | 30 | [13 empty] | 1.479324 | 0.00072457 | 0.0217371 | 30.0217371 | 30 | [13 empty] | 1.556819 | 0.0007565633 | 0.0226969 | 30.0226969 | 30 | [67 empty] | 1.425397 | 0.00081682 | 0.0245046 | 30.0245046 | 30 | [13 empty] | 1.411849 | 0.0008338067 | 0.0250142 | 30.0250142 | 30 | [13 empty] | 1.481238 | 0.0007273767 | 0.0218213 | 30.0218213 | 30
| 1.635447 | 0.0008466033 | 0.0253981 | 30.0253981 | 30 | [13 empty] | 1.493447 | 0.0007298533 | 0.0218956 | 30.0218956 | 30 | [13 empty] | 1.571497 | 0.00076343 | 0.0229029 | 30.0229029 | 30 | [67 empty] | 1.438089 | 0.0008272933 | 0.0248188 | 30.0248188 | 30 | [13 empty] | 1.424639 | 0.00083823 | 0.0251469 | 30.0251469 | 30 | [13 empty] | 1.494259 | 0.0007333533 | 0.0220006 | 30.0220006 | 30
| 1.649998 | 0.00085811 | 0.0257433 | 30.0257433 | 30 | [13 empty] | 1.5079 | 0.0007418067 | 0.0222542 | 30.0222542 | 30 | [13 empty] | 1.586264 | 0.0007786867 | 0.0233606 | 30.0233606 | 30 | [67 empty] | 1.450851 | 0.0008428067 | 0.0252842 | 30.0252842 | 30 | [13 empty] | 1.437213 | 0.0008506767 | 0.0255203 | 30.0255203 | 30 | [13 empty] | 1.507733 | 0.0007384233 | 0.0221527 | 30.0221527 | 30
| 1.66486 | 0.0008552933 | 0.0256588 | 30.0256588 | 30 | [13 empty] | 1.522051 | 0.0007509433 | 0.0225283 | 30.0225283 | 30 | [13 empty] | 1.601299 | 0.0007864733 | 0.0235942 | 30.0235942 | 30 | [67 empty] | 1.463772 | 0.0008561833 | 0.0256855 | 30.0256855 | 30 | [13 empty] | 1.450142 | 0.0008482533 | 0.0254476 | 30.0254476 | 30 | [13 empty] | 1.520966 | 0.0007472767 | 0.0224183 | 30.0224183 | 30
| 1.679782 | 0.00086962 | 0.0260886 | 30.0260886 | 30 | [13 empty] | 1.536286 | 0.00076422 | 0.0229266 | 30.0229266 | 30 | [13 empty] | 1.616648 | 0.0007859133 | 0.0235774 | 30.0235774 | 30 | [67 empty] | 1.476403 | 0.0008640567 | 0.0259217 | 30.0259217 | 30 | [13 empty] | 1.463234 | 0.0008701433 | 0.0261043 | 30.0261043 | 30 | [13 empty] | 1.53441 | 0.0007570567 | 0.0227117 | 30.0227117 | 30
| 1.694422 | 0.0008770667 | 0.026312 | 30.026312 | 30 | [13 empty] | 1.550662 | 0.0007751267 | 0.0232538 | 30.0232538 | 30 | [13 empty] | 1.63163 | 0.00080102 | 0.0240306 | 30.0240306 | 30 | [67 empty] | 1.489468 | 0.0008820433 | 0.0264613 | 30.0264613 | 30 | [13 empty] | 1.476089 | 0.0008837733 | 0.0265132 | 30.0265132 | 30 | [13 empty] | 1.547724 | 0.0007699767 | 0.0230993 | 30.0230993 | 30
| 1.709606 | 0.0008933967 | 0.0268019 | 30.0268019 | 30 | [13 empty] | 1.564797 | 0.00078435 | 0.0235305 | 30.0235305 | 30 | [13 empty] | 1.646758 | 0.00081056 | 0.0243168 | 30.0243168 | 30 | [67 empty] | 1.502336 | 0.00088635 | 0.0265905 | 30.0265905 | 30 | [13 empty] | 1.488904 | 0.0009018067 | 0.0270542 | 30.0270542 | 30 | [13 empty] | 1.56096 | 0.0007767433 | 0.0233023 | 30.0233023 | 30
| 1.724436 | 0.0008963433 | 0.0268903 | 30.0268903 | 30 | [13 empty] | 1.578759 | 0.0007928167 | 0.0237845 | 30.0237845 | 30 | [13 empty] | 1.661364 | 0.0008157567 | 0.0244727 | 30.0244727 | 30 | [67 empty] | 1.514844 | 0.00088423 | 0.0265269 | 30.0265269 | 30 | [13 empty] | 1.501905 | 0.0008945167 | 0.0268355 | 30.0268355 | 30 | [13 empty] | 1.574317 | 0.0007822133 | 0.0234664 | 30.0234664 | 30
| 1.739086 | 0.00090974 | 0.0272922 | 30.0272922 | 30 | [13 empty] | 1.593065 | 0.00080994 | 0.0242982 | 30.0242982 | 30 | [13 empty] | 1.676235 | 0.00082903 | 0.0248709 | 30.0248709 | 30 | [67 empty] | 1.527829 | 0.0009171767 | 0.0275153 | 30.0275153 | 30 | [13 empty] | 1.514788 | 0.00090977 | 0.0272931 | 30.0272931 | 30 | [13 empty] | 1.587758 | 0.0008008467 | 0.0240254 | 30.0240254 | 30
| 1.753786 | 0.00092329 | 0.0276987 | 30.0276987 | 30 | [13 empty] | 1.607374 | 0.0008097267 | 0.0242918 | 30.0242918 | 30 | [13 empty] | 1.690898 | 0.0008338733 | 0.0250162 | 30.0250162 | 30 | [67 empty] | 1.540838 | 0.0009440067 | 0.0283202 | 30.0283202 | 30 | [13 empty] | 1.5274 | 0.0009244767 | 0.0277343 | 30.0277343 | 30 | [13 empty] | 1.601298 | 0.00080837 | 0.0242511 | 30.0242511 | 30
| 1.768558 | 0.00092432 | 0.0277296 | 30.0277296 | 30 | [13 empty] | 1.621696 | 0.00082646 | 0.0247938 | 30.0247938 | 30 | [13 empty] | 1.70598 | 0.0008452267 | 0.0253568 | 30.0253568 | 30 | [67 empty] | 1.553603 | 0.00096172 | 0.0288516 | 30.0288516 | 30 | [13 empty] | 1.54032 | 0.0009326 | 0.027978 | 30.027978 | 30 | [13 empty] | 1.614784 | 0.00081133 | 0.0243399 | 30.0243399 | 30
| 1.78332 | 0.0009438 | 0.028314 | 30.028314 | 30 | [13 empty] | 1.63606 | 0.00083314 | 0.0249942 | 30.0249942 | 30 | [13 empty] | 1.720672 | 0.0008508 | 0.025524 | 30.025524 | 30 | [67 empty] | 1.566896 | 0.0009286333 | 0.027859 | 30.027859 | 30 | [13 empty] | 1.552641 | 0.0009449867 | 0.0283496 | 30.0283496 | 30 | [13 empty] | 1.628361 | 0.00082983 | 0.0248949 | 30.0248949 | 30
| 1.797891 | 0.00095358 | 0.0286074 | 30.0286074 | 30 | [13 empty] | 1.650319 | 0.0008449867 | 0.0253496 | 30.0253496 | 30 | [13 empty] | 1.735127 | 0.0008484133 | 0.0254524 | 30.0254524 | 30 | [67 empty] | 1.579971 | 0.00096006 | 0.0288018 | 30.0288018 | 30 | [13 empty] | 1.565188 | 0.00095532 | 0.0286596 | 30.0286596 | 30 | [13 empty] | 1.641687 | 0.0008327267 | 0.0249818 | 30.0249818 | 30
| 1.812558 | 0.0009630733 | 0.0288922 | 30.0288922 | 30 | [13 empty] | 1.664609 | 0.0008453767 | 0.0253613 | 30.0253613 | 30 | [13 empty] | 1.749864 | 0.00087494 | 0.0262482 | 30.0262482 | 30 | [67 empty] | 1.592877 | 0.001005637 | 0.0301691 | 30.0301691 | 30 | [13 empty] | 1.578104 | 0.0009682933 | 0.0290488 | 30.0290488 | 30 | [13 empty] | 1.65547 | 0.0008417733 | 0.0252532 | 30.0252532 | 30
| 1.82707 | 0.0009726167 | 0.0291785 | 30.0291785 | 30 | [13 empty] | 1.6789 | 0.00086261 | 0.0258783 | 30.0258783 | 30 | [13 empty] | 1.764575 | 0.0008727067 | 0.0261812 | 30.0261812 | 30 | [67 empty] | 1.606167 | 0.0009801 | 0.029403 | 30.029403 | 30 | [13 empty] | 1.591215 | 0.0009839967 | 0.0295199 | 30.0295199 | 30 | [13 empty] | 1.668951 | 0.0008568233 | 0.0257047 | 30.0257047 | 30
| 1.841832 | 0.0009792033 | 0.0293761 | 30.0293761 | 30 | [13 empty] | 1.693355 | 0.0008739933 | 0.0262198 | 30.0262198 | 30 | [13 empty] | 1.779057 | 0.0008845233 | 0.0265357 | 30.0265357 | 30 | [67 empty] | 1.619423 | 0.0009838667 | 0.029516 | 30.029516 | 30 | [13 empty] | 1.604091 | 0.00099099 | 0.0297297 | 30.0297297 | 30 | [13 empty] | 1.682518 | 0.0008604133 | 0.0258124 | 30.0258124 | 30
| 1.856391 | 0.00098548 | 0.0295644 | 30.0295644 | 30 | [13 empty] | 1.70716 | 0.00088433 | 0.0265299 | 30.0265299 | 30 | [13 empty] | 1.794049 | 0.0008991167 | 0.0269735 | 30.0269735 | 30 | [67 empty] | 1.632516 | 0.00098971 | 0.0296913 | 30.0296913 | 30 | [13 empty] | 1.617229 | 0.001003023 | 0.0300907 | 30.0300907 | 30 | [13 empty] | 1.695889 | 0.0008703767 | 0.0261113 | 30.0261113 | 30
| 1.871161 | 0.001002703 | 0.0300811 | 30.0300811 | 30 | [13 empty] | 1.721197 | 0.0008954067 | 0.0268622 | 30.0268622 | 30 | [13 empty] | 1.808888 | 0.0009094767 | 0.0272843 | 30.0272843 | 30 | [67 empty] | 1.645645 | 0.001014587 | 0.0304376 | 30.0304376 | 30 | [13 empty] | 1.63033 | 0.00101121 | 0.0303363 | 30.0303363 | 30 | [13 empty] | 1.708872 | 0.0008794967 | 0.0263849 | 30.0263849 | 30
| 1.885941 | 0.001012437 | 0.0303731 | 30.0303731 | 30 | [13 empty] | 1.735454 | 0.00090722 | 0.0272166 | 30.0272166 | 30 | [13 empty] | 1.823598 | 0.00091137 | 0.0273411 | 30.0273411 | 30 | [67 empty] | 1.658863 | 0.001018237 | 0.0305471 | 30.0305471 | 30 | [13 empty] | 1.643149 | 0.001038207 | 0.0311462 | 30.0311462 | 30 | [13 empty] | 1.72201 | 0.00089658 | 0.0268974 | 30.0268974 | 30
| 1.900699 | 0.001021733 | 0.030652 | 30.030652 | 30 | [13 empty] | 1.749568 | 0.00091373 | 0.0274119 | 30.0274119 | 30 | [13 empty] | 1.838607 | 0.00092293 | 0.0276879 | 30.0276879 | 30 | [67 empty] | 1.67193 | 0.00102978 | 0.0308934 | 30.0308934 | 30 | [13 empty] | 1.656433 | 0.00105019 | 0.0315057 | 30.0315057 | 30 | [13 empty] | 1.735388 | 0.0008962833 | 0.0268885 | 30.0268885 | 30
| 1.915447 | 0.001025047 | 0.0307514 | 30.0307514 | 30 | [13 empty] | 1.763376 | 0.00092713 | 0.0278139 | 30.0278139 | 30 | [13 empty] | 1.853339 | 0.0009334633 | 0.0280039 | 30.0280039 | 30 | [67 empty] | 1.684745 | 0.00103431 | 0.0310293 | 30.0310293 | 30 | [13 empty] | 1.669581 | 0.001046117 | 0.0313835 | 30.0313835 | 30 | [13 empty] | 1.748488 | 0.0009165167 | 0.0274955 | 30.0274955 | 30
| 1.930142 | 0.00103627 | 0.0310881 | 30.0310881 | 30 | [13 empty] | 1.777614 | 0.0009298067 | 0.0278942 | 30.0278942 | 30 | [13 empty] | 1.86817 | 0.00094002 | 0.0282006 | 30.0282006 | 30 | [67 empty] | 1.697501 | 0.001048643 | 0.0314593 | 30.0314593 | 30 | [13 empty] | 1.682573 | 0.001049393 | 0.0314818 | 30.0314818 | 30 | [13 empty] | 1.762167 | 0.00091914 | 0.0275742 | 30.0275742 | 30
| 1.944912 | 0.001045347 | 0.0313604 | 30.0313604 | 30 | [13 empty] | 1.791611 | 0.00094094 | 0.0282282 | 30.0282282 | 30 | [13 empty] | 1.883262 | 0.0009518633 | 0.0285559 | 30.0285559 | 30 | [67 empty] | 1.710579 | 0.001053023 | 0.0315907 | 30.0315907 | 30 | [13 empty] | 1.69575 | 0.001063243 | 0.0318973 | 30.0318973 | 30 | [13 empty] | 1.775742 | 0.0009278933 | 0.0278368 | 30.0278368 | 30
| 1.95982 | 0.001055217 | 0.0316565 | 30.0316565 | 30 | [13 empty] | 1.805836 | 0.0009511567 | 0.0285347 | 30.0285347 | 30 | [13 empty] | 1.897865 | 0.0009653067 | 0.0289592 | 30.0289592 | 30 | [67 empty] | 1.723777 | 0.001071343 | 0.0321403 | 30.0321403 | 30 | [13 empty] | 1.709064 | 0.001077493 | 0.0323248 | 30.0323248 | 30 | [13 empty] | 1.789259 | 0.0009273233 | 0.0278197 | 30.0278197 | 30
| 1.974424 | 0.001072743 | 0.0321823 | 30.0321823 | 30 | [13 empty] | 1.820013 | 0.00096506 | 0.0289518 | 30.0289518 | 30 | [13 empty] | 1.912644 | 0.0009761033 | 0.0292831 | 30.0292831 | 30 | [67 empty] | 1.736953 | 0.001069413 | 0.0320824 | 30.0320824 | 30 | [13 empty] | 1.722472 | 0.001088447 | 0.0326534 | 30.0326534 | 30 | [13 empty] | 1.802876 | 0.0009421667 | 0.028265 | 30.028265 | 30
| 1.989047 | 0.001086753 | 0.0326026 | 30.0326026 | 30 | [13 empty] | 1.834412 | 0.0009774367 | 0.0293231 | 30.0293231 | 30 | [13 empty] | 1.927355 | 0.0009853667 | 0.029561 | 30.029561 | 30 | [67 empty] | 1.749978 | 0.00109223 | 0.0327669 | 30.0327669 | 30 | [13 empty] | 1.735823 | 0.00113604 | 0.0340812 | 30.0340812 | 30 | [13 empty] | 1.81617 | 0.0009556333 | 0.028669 | 30.028669 | 30
| 2.00358 | 0.001086187 | 0.0325856 | 30.0325856 | 30 | [13 empty] | 1.848452 | 0.0009865467 | 0.0295964 | 30.0295964 | 30 | [13 empty] | 1.941882 | 0.0009877133 | 0.0296314 | 30.0296314 | 30 | [67 empty] | 1.763138 | 0.001095607 | 0.0328682 | 30.0328682 | 30 | [13 empty] | 1.749169 | 0.001108467 | 0.033254 | 30.033254 | 30 | [13 empty] | 1.829515 | 0.0009533033 | 0.0285991 | 30.0285991 | 30
| 2.017926 | 0.001095003 | 0.0328501 | 30.0328501 | 30 | [13 empty] | 1.863052 | 0.000996 | 0.02988 | 30.02988 | 30 | [13 empty] | 1.956752 | 0.001003663 | 0.0301099 | 30.0301099 | 30 | [67 empty] | 1.776411 | 0.001111543 | 0.0333463 | 30.0333463 | 30 | [13 empty] | 1.762607 | 0.001131487 | 0.0339446 | 30.0339446 | 30 | [13 empty] | 1.842772 | 0.0009682067 | 0.0290462 | 30.0290462 | 30
| 2.03268 | 0.001107657 | 0.0332297 | 30.0332297 | 30 | [13 empty] | 1.877385 | 0.00100599 | 0.0301797 | 30.0301797 | 30 | [13 empty] | 1.971808 | 0.001007233 | 0.030217 | 30.030217 | 30 | [67 empty] | 1.789466 | 0.001124797 | 0.0337439 | 30.0337439 | 30 | [13 empty] | 1.776439 | 0.001141177 | 0.0342353 | 30.0342353 | 30 | [13 empty] | 1.856335 | 0.0009748867 | 0.0292466 | 30.0292466 | 30
| 2.04716 | 0.00112572 | 0.0337716 | 30.0337716 | 30 | [13 empty] | 1.891461 | 0.00101968 | 0.0305904 | 30.0305904 | 30 | [13 empty] | 1.986986 | 0.001024727 | 0.0307418 | 30.0307418 | 30 | [67 empty] | 1.802566 | 0.001136453 | 0.0340936 | 30.0340936 | 30 | [13 empty] | 1.789796 | 0.001164533 | 0.034936 | 30.034936 | 30 | [13 empty] | 1.870029 | 0.00099223 | 0.0297669 | 30.0297669 | 30
| 2.061607 | 0.00112634 | 0.0337902 | 30.0337902 | 30 | [13 empty] | 1.906124 | 0.001021133 | 0.030634 | 30.030634 | 30 | [13 empty] | 2.001443 | 0.001032027 | 0.0309608 | 30.0309608 | 30 | [67 empty] | 1.816119 | 0.00115962 | 0.0347886 | 30.0347886 | 30 | [13 empty] | 1.803449 | 0.001168083 | 0.0350425 | 30.0350425 | 30 | [13 empty] | 1.883589 | 0.001006883 | 0.0302065 | 30.0302065 | 30
| 2.076398 | 0.001136147 | 0.0340844 | 30.0340844 | 30 | [13 empty] | 1.920316 | 0.001038913 | 0.0311674 | 30.0311674 | 30 | [13 empty] | 2.016292 | 0.00103055 | 0.0309165 | 30.0309165 | 30 | [67 empty] | 1.829511 | 0.00117476 | 0.0352428 | 30.0352428 | 30 | [13 empty] | 1.816843 | 0.001199273 | 0.0359782 | 30.0359782 | 30 | [13 empty] | 1.897401 | 0.001015753 | 0.0304726 | 30.0304726 | 30
| 2.091108 | 0.001151033 | 0.034531 | 30.034531 | 30 | [13 empty] | 1.934408 | 0.00105048 | 0.0315144 | 30.0315144 | 30 | [13 empty] | 2.031435 | 0.0010467 | 0.031401 | 30.031401 | 30 | [67 empty] | 1.842592 | 0.001167047 | 0.0350114 | 30.0350114 | 30 | [13 empty] | 1.830342 | 0.001194507 | 0.0358352 | 30.0358352 | 30 | [13 empty] | 1.910839 | 0.001027123 | 0.0308137 | 30.0308137 | 30
| 2.106052 | 0.001159123 | 0.0347737 | 30.0347737 | 30 | [13 empty] | 1.948659 | 0.00106158 | 0.0318474 | 30.0318474 | 30 | [13 empty] | 2.046202 | 0.001054847 | 0.0316454 | 30.0316454 | 30 | [67 empty] | 1.856209 | 0.001191707 | 0.0357512 | 30.0357512 | 30 | [13 empty] | 1.843655 | 0.001193553 | 0.0358066 | 30.0358066 | 30 | [13 empty] | 1.924539 | 0.001025847 | 0.0307754 | 30.0307754 | 30
| 2.120968 | 0.00117731 | 0.0353193 | 30.0353193 | 30 | [13 empty] | 1.963056 | 0.001076457 | 0.0322937 | 30.0322937 | 30 | [13 empty] | 2.061359375 | 0.001067243 | 0.0320173 | 30.0320173 | 30 | [67 empty] | 1.869748 | 0.00118726 | 0.0356178 | 30.0356178 | 30 | [13 empty] | 1.857056 | 0.001205843 | 0.0361753 | 30.0361753 | 30 | [13 empty] | 1.938237 | 0.001032877 | 0.0309863 | 30.0309863 | 30
| 2.135912 | 0.00118178 | 0.0354534 | 30.0354534 | 30 | [13 empty] | 1.97729 | 0.001079063 | 0.0323719 | 30.0323719 | 30 | [13 empty] | 2.07651 | 0.001077557 | 0.0323267 | 30.0323267 | 30 | [67 empty] | 1.88321 | 0.00121761 | 0.0365283 | 30.0365283 | 30 | [13 empty] | 1.87034 | 0.001208097 | 0.0362429 | 30.0362429 | 30 | [13 empty] | 1.951997 | 0.001049917 | 0.0314975 | 30.0314975 | 30
| 2.150307 | 0.001195773 | 0.0358732 | 30.0358732 | 30 | [13 empty] | 1.991313 | 0.001088757 | 0.0326627 | 30.0326627 | 30 | [13 empty] | 2.091232 | 0.001090293 | 0.0327088 | 30.0327088 | 30 | [67 empty] | 1.896844 | 0.001226823 | 0.0368047 | 30.0368047 | 30 | [13 empty] | 1.883756 | 0.001241973 | 0.0372592 | 30.0372592 | 30 | [13 empty] | 1.965491 | 0.00106184 | 0.0318552 | 30.0318552 | 30
| 2.165148 | 0.001203083 | 0.0360925 | 30.0360925 | 30 | [13 empty] | 2.005494 | 0.00109246 | 0.0327738 | 30.0327738 | 30 | [13 empty] | 2.10615 | 0.001095057 | 0.0328517 | 30.0328517 | 30 | [67 empty] | 1.910313 | 0.001232107 | 0.0369632 | 30.0369632 | 30 | [13 empty] | 1.896934 | 0.001234847 | 0.0370454 | 30.0370454 | 30 | [13 empty] | 1.979379 | 0.0010681 | 0.032043 | 30.032043 | 30
| 2.17985 | 0.00121873 | 0.0365619 | 30.0365619 | 30 | [13 empty] | 2.019751 | 0.001105487 | 0.0331646 | 30.0331646 | 30 | [13 empty] | 2.121072 | 0.001110867 | 0.033326 | 30.033326 | 30 | [67 empty] | 1.923736 | 0.00123994 | 0.0371982 | 30.0371982 | 30 | [13 empty] | 1.910347 | 0.00126037 | 0.0378111 | 30.0378111 | 30 | [13 empty] | 1.992714 | 0.001081573 | 0.0324472 | 30.0324472 | 30
| 2.194632 | 0.00122141 | 0.0366423 | 30.0366423 | 30 | [13 empty] | 2.034316 | 0.00111767 | 0.0335301 | 30.0335301 | 30 | [13 empty] | 2.135833 | 0.001120077 | 0.0336023 | 30.0336023 | 30 | [67 empty] | 1.937473 | 0.00125543 | 0.0376629 | 30.0376629 | 30 | [13 empty] | 1.923609 | 0.001270403 | 0.0381121 | 30.0381121 | 30 | [13 empty] | 2.00591 | 0.001088053 | 0.0326416 | 30.0326416 | 30
| 2.20946 | 0.001228143 | 0.0368443 | 30.0368443 | 30 | [13 empty] | 2.048679 | 0.00112986 | 0.0338958 | 30.0338958 | 30 | [13 empty] | 2.150402 | 0.001129733 | 0.033892 | 30.033892 | 30 | [67 empty] | 1.951072 | 0.00125517 | 0.0376551 | 30.0376551 | 30 | [13 empty] | 1.936825 | 0.001283953 | 0.0385186 | 30.0385186 | 30 | [13 empty] | 2.019642 | 0.001097673 | 0.0329302 | 30.0329302 | 30
| 2.224153 | 0.00123627 | 0.0370881 | 30.0370881 | 30 | [13 empty] | 2.06313 | 0.001154573 | 0.0346372 | 30.0346372 | 30 | [13 empty] | 2.165045 | 0.001145347 | 0.0343604 | 30.0343604 | 30 | [67 empty] | 1.965004 | 0.001266113 | 0.0379834 | 30.0379834 | 30 | [13 empty] | 1.950622 | 0.0012806 | 0.038418 | 30.038418 | 30 | [13 empty] | 2.033487 | 0.00110522 | 0.0331566 | 30.0331566 | 30
| 2.23884 | 0.001255653 | 0.0376696 | 30.0376696 | 30 | [13 empty] | 2.077489 | 0.0011741 | 0.035223 | 30.035223 | 30 | [13 empty] | 2.17964 | 0.001147873 | 0.0344362 | 30.0344362 | 30 | [67 empty] | 1.978721 | 0.0012876 | 0.038628 | 30.038628 | 30 | [13 empty] | 1.964031 | 0.001294003 | 0.0388201 | 30.0388201 | 30 | [13 empty] | 2.047061 | 0.0011096 | 0.033288 | 30.033288 | 30
| 2.25356 | 0.001268573 | 0.0380572 | 30.0380572 | 30 | [13 empty] | 2.092196 | 0.00116451 | 0.0349353 | 30.0349353 | 30 | [13 empty] | 2.194373 | 0.001149647 | 0.0344894 | 30.0344894 | 30 | [67 empty] | 1.992271 | 0.001292553 | 0.0387766 | 30.0387766 | 30 | [13 empty] | 1.977853 | 0.0013095 | 0.039285 | 30.039285 | 30 | [13 empty] | 2.060816 | 0.001131587 | 0.0339476 | 30.0339476 | 30
| 2.268362 | 0.00127584 | 0.0382752 | 30.0382752 | 30 | [13 empty] | 2.106729 | 0.001174967 | 0.035249 | 30.035249 | 30 | [13 empty] | 2.209483 | 0.001166513 | 0.0349954 | 30.0349954 | 30 | [67 empty] | 2.00542 | 0.001312763 | 0.0393829 | 30.0393829 | 30 | [13 empty] | 1.991445 | 0.001324753 | 0.0397426 | 30.0397426 | 30 | [13 empty] | 2.074664 | 0.00115097 | 0.0345291 | 30.0345291 | 30
| 2.282961 | 0.001277903 | 0.0383371 | 30.0383371 | 30 | [13 empty] | 2.121413 | 0.001184273 | 0.0355282 | 30.0355282 | 30 | [13 empty] | 2.224222 | 0.0011779 | 0.035337 | 30.035337 | 30 | [67 empty] | 2.019188 | 0.001327107 | 0.0398132 | 30.0398132 | 30 | [13 empty] | 2.004709 | 0.00133643 | 0.0400929 | 30.0400929 | 30 | [13 empty] | 2.088541 | 0.001145147 | 0.0343544 | 30.0343544 | 30
| 2.298071 | 0.00130009 | 0.0390027 | 30.0390027 | 30 | [13 empty] | 2.135611 | 0.001195923 | 0.0358777 | 30.0358777 | 30 | [13 empty] | 2.239183 | 0.00118168 | 0.0354504 | 30.0354504 | 30 | [67 empty] | 2.032474 | 0.001341043 | 0.0402313 | 30.0402313 | 30 | [13 empty] | 2.017982 | 0.001345013 | 0.0403504 | 30.0403504 | 30 | [13 empty] | 2.102227 | 0.001165213 | 0.0349564 | 30.0349564 | 30
| 2.312696 | 0.001310397 | 0.0393119 | 30.0393119 | 30 | [13 empty] | 2.149785 | 0.0012115 | 0.036345 | 30.036345 | 30 | [13 empty] | 2.253832 | 0.001202073 | 0.0360622 | 30.0360622 | 30 | [67 empty] | 2.045999 | 0.00134226 | 0.0402678 | 30.0402678 | 30 | [13 empty] | 2.031443 | 0.00136301 | 0.0408903 | 30.0408903 | 30 | [13 empty] | 2.116213 | 0.001161723 | 0.0348517 | 30.0348517 | 30
| 2.327735 | 0.00132245 | 0.0396735 | 30.0396735 | 30 | [13 empty] | 2.164005 | 0.001216533 | 0.036496 | 30.036496 | 30 | [13 empty] | 2.268749 | 0.00121574 | 0.0364722 | 30.0364722 | 30 | [67 empty] | 2.059365 | 0.00135631 | 0.0406893 | 30.0406893 | 30 | [13 empty] | 2.04483 | 0.001387827 | 0.0416348 | 30.0416348 | 30 | [13 empty] | 2.130285 | 0.00117634 | 0.0352902 | 30.0352902 | 30
| 2.342648 | 0.001332143 | 0.0399643 | 30.0399643 | 30 | [13 empty] | 2.178484 | 0.001225247 | 0.0367574 | 30.0367574 | 30 | [13 empty] | 2.283507 | 0.00122465 | 0.0367395 | 30.0367395 | 30 | [67 empty] | 2.072851 | 0.001376507 | 0.0412952 | 30.0412952 | 30 | [13 empty] | 2.058154 | 0.001384873 | 0.0415462 | 30.0415462 | 30 | [13 empty] | 2.144542 | 0.00120229 | 0.0360687 | 30.0360687 | 30
| 2.357976 | 0.00134385 | 0.0403155 | 30.0403155 | 30 | [13 empty] | 2.193069 | 0.001248 | 0.03744 | 30.03744 | 30 | [13 empty] | 2.298402 | 0.00123605 | 0.0370815 | 30.0370815 | 30 | [67 empty] | 2.086276 | 0.001385417 | 0.0415625 | 30.0415625 | 30 | [13 empty] | 2.071898 | 0.001402437 | 0.0420731 | 30.0420731 | 30 | [13 empty] | 2.158106 | 0.00120175 | 0.0360525 | 30.0360525 | 30
| 2.372953 | 0.00135328 | 0.0405984 | 30.0405984 | 30 | [13 empty] | 2.207098 | 0.00125276 | 0.0375828 | 30.0375828 | 30 | [13 empty] | 2.313003 | 0.0012397 | 0.037191 | 30.037191 | 30 | [67 empty] | 2.09994 | 0.001395813 | 0.0418744 | 30.0418744 | 30 | [13 empty] | 2.085473 | 0.00141223 | 0.0423669 | 30.0423669 | 30 | [13 empty] | 2.171841 | 0.001215827 | 0.0364748 | 30.0364748 | 30
| 2.388056 | 0.001367143 | 0.0410143 | 30.0410143 | 30 | [13 empty] | 2.221696 | 0.001273137 | 0.0381941 | 30.0381941 | 30 | [13 empty] | 2.32724 | 0.001246857 | 0.0374057 | 30.0374057 | 30 | [67 empty] | 2.113877 | 0.0014035 | 0.042105 | 30.042105 | 30 | [13 empty] | 2.099054 | 0.0014214 | 0.042642 | 30.042642 | 30 | [13 empty] | 2.185769 | 0.001228037 | 0.0368411 | 30.0368411 | 30
| 2.402797 | 0.001368463 | 0.0410539 | 30.0410539 | 30 | [13 empty] | 2.236038 | 0.001281843 | 0.0384553 | 30.0384553 | 30 | [13 empty] | 2.342005 | 0.00126624 | 0.0379872 | 30.0379872 | 30 | [67 empty] | 2.127926 | 0.001427843 | 0.0428353 | 30.0428353 | 30 | [13 empty] | 2.112725 | 0.001439007 | 0.0431702 | 30.0431702 | 30 | [13 empty] | 2.199345 | 0.001241153 | 0.0372346 | 30.0372346 | 30
| 2.417443 | 0.00140014 | 0.0420042 | 30.0420042 | 30 | [13 empty] | 2.250734 | 0.001287953 | 0.0386386 | 30.0386386 | 30 | [13 empty] | 2.356806 | 0.001276953 | 0.0383086 | 30.0383086 | 30 | [67 empty] | 2.141773 | 0.001431477 | 0.0429443 | 30.0429443 | 30 | [13 empty] | 2.126213 | 0.00144941 | 0.0434823 | 30.0434823 | 30 | [13 empty] | 2.212691 | 0.001244507 | 0.0373352 | 30.0373352 | 30
| 2.432083 | 0.001396373 | 0.0418912 | 30.0418912 | 30 | [13 empty] | 2.264904 | 0.001296857 | 0.0389057 | 30.0389057 | 30 | [13 empty] | 2.371716 | 0.001284053 | 0.0385216 | 30.0385216 | 30 | [67 empty] | 2.155539 | 0.00145038 | 0.0435114 | 30.0435114 | 30 | [13 empty] | 2.140118 | 0.00146637 | 0.0439911 | 30.0439911 | 30 | [13 empty] | 2.226538 | 0.00126402 | 0.0379206 | 30.0379206 | 30
| 2.446919 | 0.00143248 | 0.0429744 | 30.0429744 | 30 | [13 empty] | 2.27951 | 0.001322457 | 0.0396737 | 30.0396737 | 30 | [13 empty] | 2.386709 | 0.001300937 | 0.0390281 | 30.0390281 | 30 | [67 empty] | 2.16937 | 0.001456633 | 0.043699 | 30.043699 | 30 | [13 empty] | 2.154127 | 0.001469843 | 0.0440953 | 30.0440953 | 30 | [13 empty] | 2.240126 | 0.001261797 | 0.0378539 | 30.0378539 | 30
| 2.461932 | 0.001423843 | 0.0427153 | 30.0427153 | 30 | [13 empty] | 2.29397 | 0.001322207 | 0.0396662 | 30.0396662 | 30 | [13 empty] | 2.40143 | 0.001290547 | 0.0387164 | 30.0387164 | 30 | [67 empty] | 2.182974 | 0.001469047 | 0.0440714 | 30.0440714 | 30 | [13 empty] | 2.167881 | 0.001488617 | 0.0446585 | 30.0446585 | 30 | [13 empty] | 2.253582 | 0.00127679 | 0.0383037 | 30.0383037 | 30
| 2.476513 | 0.001419977 | 0.0425993 | 30.0425993 | 30 | [13 empty] | 2.30821 | 0.0013335 | 0.040005 | 30.040005 | 30 | [13 empty] | 2.416398 | 0.00131527 | 0.0394581 | 30.0394581 | 30 | [67 empty] | 2.196964 | 0.001479437 | 0.0443831 | 30.0443831 | 30 | [13 empty] | 2.181688 | 0.001505983 | 0.0451795 | 30.0451795 | 30 | [13 empty] | 2.267329 | 0.001288123 | 0.0386437 | 30.0386437 | 30
| 2.491814 | 0.001449313 | 0.0434794 | 30.0434794 | 30 | [13 empty] | 2.322726 | 0.001343807 | 0.0403142 | 30.0403142 | 30 | [13 empty] | 2.431395 | 0.00132052 | 0.0396156 | 30.0396156 | 30 | [67 empty] | 2.210625 | 0.0014931 | 0.044793 | 30.044793 | 30 | [13 empty] | 2.195718 | 0.001517363 | 0.0455209 | 30.0455209 | 30 | [13 empty] | 2.281179 | 0.001308293 | 0.0392488 | 30.0392488 | 30
| 2.506841 | 0.00146553 | 0.0439659 | 30.0439659 | 30 | [13 empty] | 2.336687 | 0.00135506 | 0.0406518 | 30.0406518 | 30 | [13 empty] | 2.446228 | 0.001328873 | 0.0398662 | 30.0398662 | 30 | [67 empty] | 2.224271 | 0.001508937 | 0.0452681 | 30.0452681 | 30 | [13 empty] | 2.209485 | 0.001525187 | 0.0457556 | 30.0457556 | 30 | [13 empty] | 2.29506 | 0.001331283 | 0.0399385 | 30.0399385 | 30
| 2.521719 | 0.00146597 | 0.0439791 | 30.0439791 | 30 | [13 empty] | 2.351178 | 0.00137398 | 0.0412194 | 30.0412194 | 30 | [13 empty] | 2.461376 | 0.001336073 | 0.0400822 | 30.0400822 | 30 | [67 empty] | 2.238075 | 0.001525967 | 0.045779 | 30.045779 | 30 | [13 empty] | 2.223315 | 0.001530623 | 0.0459187 | 30.0459187 | 30 | [13 empty] | 2.309018 | 0.001318427 | 0.0395528 | 30.0395528 | 30
| 2.536917 | 0.001476767 | 0.044303 | 30.044303 | 30 | [13 empty] | 2.365475 | 0.001375697 | 0.0412709 | 30.0412709 | 30 | [13 empty] | 2.476424 | 0.001351363 | 0.0405409 | 30.0405409 | 30 | [67 empty] | 2.252211 | 0.00153393 | 0.0460179 | 30.0460179 | 30 | [13 empty] | 2.237166 | 0.001546963 | 0.0464089 | 30.0464089 | 30 | [13 empty] | 2.322833 | 0.001335893 | 0.0400768 | 30.0400768 | 30
| 2.551894 | 0.00148341 | 0.0445023 | 30.0445023 | 30 | [13 empty] | 2.380191 | 0.00137975 | 0.0413925 | 30.0413925 | 30 | [13 empty] | 2.491427 | 0.001362753 | 0.0408826 | 30.0408826 | 30 | [67 empty] | 2.265848 | 0.001545957 | 0.0463787 | 30.0463787 | 30 | [13 empty] | 2.251178 | 0.001580077 | 0.0474023 | 30.0474023 | 30 | [13 empty] | 2.336501 | 0.001334417 | 0.0400325 | 30.0400325 | 30
| 2.566601 | 0.001502347 | 0.0450704 | 30.0450704 | 30 | [13 empty] | 2.394575 | 0.001413077 | 0.0423923 | 30.0423923 | 30 | [13 empty] | 2.506671875 | 0.00138732 | 0.0416196 | 30.0416196 | 30 | [67 empty] | 2.279974 | 0.001532323 | 0.0459697 | 30.0459697 | 30 | [13 empty] | 2.264536 | 0.001583613 | 0.0475084 | 30.0475084 | 30 | [13 empty] | 2.350484 | 0.00135342 | 0.0406026 | 30.0406026 | 30
| 2.581508 | 0.001509957 | 0.0452987 | 30.0452987 | 30 | [13 empty] | 2.408773 | 0.00141747 | 0.0425241 | 30.0425241 | 30 | [13 empty] | 2.52158 | 0.00138835 | 0.0416505 | 30.0416505 | 30 | [67 empty] | 2.293839 | 0.001582907 | 0.0474872 | 30.0474872 | 30 | [13 empty] | 2.27838 | 0.001588377 | 0.0476513 | 30.0476513 | 30 | [13 empty] | 2.36446875 | 0.001360897 | 0.0408269 | 30.0408269 | 30
| 2.59672 | 0.001525603 | 0.0457681 | 30.0457681 | 30 | [13 empty] | 2.423186 | 0.00142562 | 0.0427686 | 30.0427686 | 30 | [13 empty] | 2.536704 | 0.001393543 | 0.0418063 | 30.0418063 | 30 | [67 empty] | 2.307886 | 0.00158556 | 0.0475668 | 30.0475668 | 30 | [13 empty] | 2.292177 | 0.001602547 | 0.0480764 | 30.0480764 | 30 | [13 empty] | 2.378292 | 0.001376847 | 0.0413054 | 30.0413054 | 30
| 2.611212 | 0.001531897 | 0.0459569 | 30.0459569 | 30 | [13 empty] | 2.438021 | 0.001437007 | 0.0431102 | 30.0431102 | 30 | [13 empty] | 2.551235 | 0.00140205 | 0.0420615 | 30.0420615 | 30 | [67 empty] | 2.322281 | 0.001593213 | 0.0477964 | 30.0477964 | 30 | [13 empty] | 2.30594 | 0.00161337 | 0.0484011 | 30.0484011 | 30 | [13 empty] | 2.392251 | 0.001381673 | 0.0414502 | 30.0414502 | 30
| 2.626039 | 0.001552933 | 0.046588 | 30.046588 | 30 | [13 empty] | 2.452561 | 0.001455727 | 0.0436718 | 30.0436718 | 30 | [13 empty] | 2.566452 | 0.001414393 | 0.0424318 | 30.0424318 | 30 | [67 empty] | 2.3362 | 0.00161302 | 0.0483906 | 30.0483906 | 30 | [13 empty] | 2.319854 | 0.001626727 | 0.0488018 | 30.0488018 | 30 | [13 empty] | 2.406458 | 0.001397647 | 0.0419294 | 30.0419294 | 30
| 2.641283 | 0.001556197 | 0.0466859 | 30.0466859 | 30 | [13 empty] | 2.467017 | 0.001469377 | 0.0440813 | 30.0440813 | 30 | [13 empty] | 2.581682 | 0.001430227 | 0.0429068 | 30.0429068 | 30 | [67 empty] | 2.350309 | 0.00164359 | 0.0493077 | 30.0493077 | 30 | [13 empty] | 2.333826 | 0.001650343 | 0.0495103 | 30.0495103 | 30 | [13 empty] | 2.420286 | 0.001413907 | 0.0424172 | 30.0424172 | 30
| 2.656324 | 0.00156866 | 0.0470598 | 30.0470598 | 30 | [13 empty] | 2.481687 | 0.001483153 | 0.0444946 | 30.0444946 | 30 | [13 empty] | 2.596447 | 0.001434503 | 0.0430351 | 30.0430351 | 30 | [67 empty] | 2.364486 | 0.001638643 | 0.0491593 | 30.0491593 | 30 | [13 empty] | 2.347828 | 0.001653427 | 0.0496028 | 30.0496028 | 30 | [13 empty] | 2.434676 | 0.001424763 | 0.0427429 | 30.0427429 | 30
| 2.671154 | 0.001566543 | 0.0469963 | 30.0469963 | 30 | [13 empty] | 2.496276 | 0.001482947 | 0.0444884 | 30.0444884 | 30 | [13 empty] | 2.611454 | 0.00144609 | 0.0433827 | 30.0433827 | 30 | [67 empty] | 2.378856 | 0.00164282 | 0.0492846 | 30.0492846 | 30 | [13 empty] | 2.361895 | 0.001666823 | 0.0500047 | 30.0500047 | 30 | [13 empty] | 2.448773 | 0.001441683 | 0.0432505 | 30.0432505 | 30
| 2.685903 | 0.001595243 | 0.0478573 | 30.0478573 | 30 | [13 empty] | 2.511253 | 0.001500707 | 0.0450212 | 30.0450212 | 30 | [13 empty] | 2.626503 | 0.00145763 | 0.0437289 | 30.0437289 | 30 | [67 empty] | 2.393102 | 0.00166195 | 0.0498585 | 30.0498585 | 30 | [13 empty] | 2.375926 | 0.00167249 | 0.0501747 | 30.0501747 | 30 | [13 empty] | 2.462822 | 0.001450653 | 0.0435196 | 30.0435196 | 30
| 2.70073 | 0.00160728 | 0.0482184 | 30.0482184 | 30 | [13 empty] | 2.525804 | 0.001509127 | 0.0452738 | 30.0452738 | 30 | [13 empty] | 2.641823 | 0.00146554 | 0.0439662 | 30.0439662 | 30 | [67 empty] | 2.407228 | 0.00168272 | 0.0504816 | 30.0504816 | 30 | [13 empty] | 2.38994 | 0.001692077 | 0.0507623 | 30.0507623 | 30 | [13 empty] | 2.476965 | 0.001457753 | 0.0437326 | 30.0437326 | 30
| 2.715769 | 0.001624557 | 0.0487367 | 30.0487367 | 30 | [13 empty] | 2.540295 | 0.001521377 | 0.0456413 | 30.0456413 | 30 | [13 empty] | 2.656922 | 0.001479477 | 0.0443843 | 30.0443843 | 30 | [67 empty] | 2.421325 | 0.00168684 | 0.0506052 | 30.0506052 | 30 | [13 empty] | 2.403825 | 0.001703853 | 0.0511156 | 30.0511156 | 30 | [13 empty] | 2.491046 | 0.001468147 | 0.0440444 | 30.0440444 | 30
| 2.730977 | 0.001633647 | 0.0490094 | 30.0490094 | 30 | [13 empty] | 2.55422 | 0.001533493 | 0.0460048 | 30.0460048 | 30 | [13 empty] | 2.672184 | 0.001487247 | 0.0446174 | 30.0446174 | 30 | [67 empty] | 2.434972 | 0.001698013 | 0.0509404 | 30.0509404 | 30 | [13 empty] | 2.417939 | 0.001719927 | 0.0515978 | 30.0515978 | 30 | [13 empty] | 2.505448 | 0.00149683 | 0.0449049 | 30.0449049 | 30
| 2.746286 | 0.001638703 | 0.0491611 | 30.0491611 | 30 | [13 empty] | 2.568461 | 0.00154246 | 0.0462738 | 30.0462738 | 30 | [13 empty] | 2.686927 | 0.001503277 | 0.0450983 | 30.0450983 | 30 | [67 empty] | 2.449048 | 0.001711353 | 0.0513406 | 30.0513406 | 30 | [13 empty] | 2.43177 | 0.001726897 | 0.0518069 | 30.0518069 | 30 | [13 empty] | 2.519647 | 0.001489627 | 0.0446888 | 30.0446888 | 30
| 2.761625 | 0.00165172 | 0.0495516 | 30.0495516 | 30 | [13 empty] | 2.582929 | 0.00156384 | 0.0469152 | 30.0469152 | 30 | [13 empty] | 2.702194 | 0.001506743 | 0.0452023 | 30.0452023 | 30 | [67 empty] | 2.46327 | 0.00173695 | 0.0521085 | 30.0521085 | 30 | [13 empty] | 2.445792 | 0.001749533 | 0.052486 | 30.052486 | 30 | [13 empty] | 2.534148 | 0.001502553 | 0.0450766 | 30.0450766 | 30
| 2.776833 | 0.001664857 | 0.0499457 | 30.0499457 | 30 | [13 empty] | 2.597567 | 0.001564273 | 0.0469282 | 30.0469282 | 30 | [13 empty] | 2.717438 | 0.00152055 | 0.0456165 | 30.0456165 | 30 | [67 empty] | 2.477245 | 0.0017453 | 0.052359 | 30.052359 | 30 | [13 empty] | 2.459936 | 0.00175378 | 0.0526134 | 30.0526134 | 30 | [13 empty] | 2.548209 | 0.00152055 | 0.0456165 | 30.0456165 | 30
| 2.791941 | 0.001675723 | 0.0502717 | 30.0502717 | 30 | [13 empty] | 2.611906 | 0.00158278 | 0.0474834 | 30.0474834 | 30 | [13 empty] | 2.732426 | 0.00152831 | 0.0458493 | 30.0458493 | 30 | [67 empty] | 2.491475 | 0.001744083 | 0.0523225 | 30.0523225 | 30 | [13 empty] | 2.473944 | 0.00178829 | 0.0536487 | 30.0536487 | 30 | [13 empty] | 2.562094 | 0.001525177 | 0.0457553 | 30.0457553 | 30
| 2.80718 | 0.00168562 | 0.0505686 | 30.0505686 | 30 | [13 empty] | 2.626442 | 0.001595517 | 0.0478655 | 30.0478655 | 30 | [13 empty] | 2.747372 | 0.001542287 | 0.0462686 | 30.0462686 | 30 | [67 empty] | 2.505714 | 0.00176818 | 0.0530454 | 30.0530454 | 30 | [13 empty] | 2.488114 | 0.001772637 | 0.0531791 | 30.0531791 | 30 | [13 empty] | 2.576204 | 0.001542177 | 0.0462653 | 30.0462653 | 30
| 2.82227 | 0.00169709 | 0.0509127 | 30.0509127 | 30 | [13 empty] | 2.641337 | 0.001604117 | 0.0481235 | 30.0481235 | 30 | [13 empty] | 2.762781 | 0.001552537 | 0.0465761 | 30.0465761 | 30 | [67 empty] | 2.520092 | 0.001781643 | 0.0534493 | 30.0534493 | 30 | [13 empty] | 2.502739 | 0.001805067 | 0.054152 | 30.054152 | 30 | [13 empty] | 2.590099 | 0.00155245 | 0.0465735 | 30.0465735 | 30
| 2.836801 | 0.001710563 | 0.0513169 | 30.0513169 | 30 | [13 empty] | 2.655993 | 0.001616647 | 0.0484994 | 30.0484994 | 30 | [13 empty] | 2.777591 | 0.001568303 | 0.0470491 | 30.0470491 | 30 | [67 empty] | 2.534266 | 0.001785303 | 0.0535591 | 30.0535591 | 30 | [13 empty] | 2.51718 | 0.001754913 | 0.0526474 | 30.0526474 | 30 | [13 empty] | 2.604076 | 0.001548483 | 0.0464545 | 30.0464545 | 30
| 2.851827 | 0.001723997 | 0.0517199 | 30.0517199 | 30 | [13 empty] | 2.670805 | 0.001627367 | 0.048821 | 30.048821 | 30 | [13 empty] | 2.792839 | 0.001579223 | 0.0473767 | 30.0473767 | 30 | [67 empty] | 2.548518 | 0.001803223 | 0.0540967 | 30.0540967 | 30 | [13 empty] | 2.531323 | 0.001829477 | 0.0548843 | 30.0548843 | 30 | [13 empty] | 2.61787 | 0.001587697 | 0.0476309 | 30.0476309 | 30
| 2.866948 | 0.00174012 | 0.0522036 | 30.0522036 | 30 | [13 empty] | 2.685375 | 0.001643003 | 0.0492901 | 30.0492901 | 30 | [13 empty] | 2.808158 | 0.001590163 | 0.0477049 | 30.0477049 | 30 | [67 empty] | 2.562498 | 0.00181183 | 0.0543549 | 30.0543549 | 30 | [13 empty] | 2.545561 | 0.001840427 | 0.0552128 | 30.0552128 | 30 | [13 empty] | 2.632181 | 0.001590343 | 0.0477103 | 30.0477103 | 30
| 2.881854 | 0.0017509 | 0.052527 | 30.052527 | 30 | [13 empty] | 2.699821 | 0.001653957 | 0.0496187 | 30.0496187 | 30 | [13 empty] | 2.823367 | 0.00160125 | 0.0480375 | 30.0480375 | 30 | [67 empty] | 2.576745 | 0.001829293 | 0.0548788 | 30.0548788 | 30 | [13 empty] | 2.560132 | 0.001861473 | 0.0558442 | 30.0558442 | 30 | [13 empty] | 2.64634 | 0.001622257 | 0.0486677 | 30.0486677 | 30
| 2.897028 | 0.001763873 | 0.0529162 | 30.0529162 | 30 | [13 empty] | 2.714489 | 0.001662627 | 0.0498788 | 30.0498788 | 30 | [13 empty] | 2.838756 | 0.00161288 | 0.0483864 | 30.0483864 | 30 | [67 empty] | 2.591147 | 0.0018462 | 0.055386 | 30.055386 | 30 | [13 empty] | 2.574433 | 0.00186677 | 0.0560031 | 30.0560031 | 30 | [13 empty] | 2.660719 | 0.001614157 | 0.0484247 | 30.0484247 | 30
| 2.912585 | 0.00177246 | 0.0531738 | 30.0531738 | 30 | [13 empty] | 2.72901 | 0.001682303 | 0.0504691 | 30.0504691 | 30 | [13 empty] | 2.853857 | 0.001628663 | 0.0488599 | 30.0488599 | 30 | [67 empty] | 2.60535 | 0.00186071 | 0.0558213 | 30.0558213 | 30 | [13 empty] | 2.588942 | 0.00187511 | 0.0562533 | 30.0562533 | 30 | [13 empty] | 2.674593 | 0.001622427 | 0.0486728 | 30.0486728 | 30
| 2.928252 | 0.00178612 | 0.0535836 | 30.0535836 | 30 | [13 empty] | 2.743396 | 0.001692043 | 0.0507613 | 30.0507613 | 30 | [13 empty] | 2.869732 | 0.001633173 | 0.0489952 | 30.0489952 | 30 | [67 empty] | 2.619279 | 0.001875823 | 0.0562747 | 30.0562747 | 30 | [13 empty] | 2.603321 | 0.001903277 | 0.0570983 | 30.0570983 | 30 | [13 empty] | 2.688989 | 0.001643317 | 0.0492995 | 30.0492995 | 30
| 2.943343 | 0.001800357 | 0.0540107 | 30.0540107 | 30 | [13 empty] | 2.758088 | 0.001707217 | 0.0512165 | 30.0512165 | 30 | [13 empty] | 2.88506 | 0.001650293 | 0.0495088 | 30.0495088 | 30 | [67 empty] | 2.63385 | 0.001885423 | 0.0565627 | 30.0565627 | 30 | [13 empty] | 2.617559 | 0.001913027 | 0.0573908 | 30.0573908 | 30 | [13 empty] | 2.703482 | 0.001661613 | 0.0498484 | 30.0498484 | 30
| 2.958909 | 0.001809557 | 0.0542867 | 30.0542867 | 30 | [13 empty] | 2.772542 | 0.00172173 | 0.0516519 | 30.0516519 | 30 | [13 empty] | 2.900662 | 0.001659197 | 0.0497759 | 30.0497759 | 30 | [67 empty] | 2.648571 | 0.001893063 | 0.0567919 | 30.0567919 | 30 | [13 empty] | 2.632207 | 0.00192679 | 0.0578037 | 30.0578037 | 30 | [13 empty] | 2.717769 | 0.001669373 | 0.0500812 | 30.0500812 | 30
| 2.974252 | 0.001827873 | 0.0548362 | 30.0548362 | 30 | [13 empty] | 2.787138 | 0.001729543 | 0.0518863 | 30.0518863 | 30 | [13 empty] | 2.916053 | 0.001678017 | 0.0503405 | 30.0503405 | 30 | [67 empty] | 2.663286 | 0.001930563 | 0.0579169 | 30.0579169 | 30 | [13 empty] | 2.646567 | 0.001934517 | 0.0580355 | 30.0580355 | 30 | [13 empty] | 2.731846 | 0.00167965 | 0.0503895 | 30.0503895 | 30
| 2.989697 | 0.001837333 | 0.05512 | 30.05512 | 30 | [13 empty] | 2.802068 | 0.001740213 | 0.0522064 | 30.0522064 | 30 | [13 empty] | 2.931318 | 0.001683573 | 0.0505072 | 30.0505072 | 30 | [67 empty] | 2.67806 | 0.001938843 | 0.0581653 | 30.0581653 | 30 | [13 empty] | 2.660612 | 0.001950277 | 0.0585083 | 30.0585083 | 30 | [13 empty] | 2.745968 | 0.00168549 | 0.0505647 | 30.0505647 | 30
| 3.005336 | 0.001862227 | 0.0558668 | 30.0558668 | 30 | [13 empty] | 2.8167 | 0.001757803 | 0.0527341 | 30.0527341 | 30 | [13 empty] | 2.946829 | 0.00169171 | 0.0507513 | 30.0507513 | 30 | [67 empty] | 2.692682 | 0.001958983 | 0.0587695 | 30.0587695 | 30 | [13 empty] | 2.67484 | 0.001976183 | 0.0592855 | 30.0592855 | 30 | [13 empty] | 2.760047 | 0.0016949 | 0.050847 | 30.050847 | 30
| 3.020812 | 0.001864843 | 0.0559453 | 30.0559453 | 30 | [13 empty] | 2.83145 | 0.001767897 | 0.0530369 | 30.0530369 | 30 | [13 empty] | 2.962113 | 0.001708823 | 0.0512647 | 30.0512647 | 30 | [67 empty] | 2.707294 | 0.00195435 | 0.0586305 | 30.0586305 | 30 | [13 empty] | 2.689367 | 0.001971923 | 0.0591577 | 30.0591577 | 30 | [13 empty] | 2.77395 | 0.001717733 | 0.051532 | 30.051532 | 30
| 3.036046 | 0.00187641 | 0.0562923 | 30.0562923 | 30 | [13 empty] | 2.846365 | 0.0017846 | 0.053538 | 30.053538 | 30 | [13 empty] | 2.977464 | 0.001714237 | 0.0514271 | 30.0514271 | 30 | [67 empty] | 2.721931 | 0.001986187 | 0.0595856 | 30.0595856 | 30 | [13 empty] | 2.703631 | 0.001992913 | 0.0597874 | 30.0597874 | 30 | [13 empty] | 2.788155 | 0.001731777 | 0.0519533 | 30.0519533 | 30
| 3.051737 | 0.001894157 | 0.0568247 | 30.0568247 | 30 | [13 empty] | 2.861648 | 0.001799227 | 0.0539768 | 30.0539768 | 30 | [13 empty] | 2.992517 | 0.00172512 | 0.0517536 | 30.0517536 | 30 | [67 empty] | 2.736748 | 0.00198945 | 0.0596835 | 30.0596835 | 30 | [13 empty] | 2.718204 | 0.002008603 | 0.0602581 | 30.0602581 | 30 | [13 empty] | 2.802535 | 0.001739393 | 0.0521818 | 30.0521818 | 30
| 3.067864 | 0.001911617 | 0.0573485 | 30.0573485 | 30 | [13 empty] | 2.876454 | 0.001811397 | 0.0543419 | 30.0543419 | 30 | [13 empty] | 3.007952 | 0.00174008 | 0.0522024 | 30.0522024 | 30 | [67 empty] | 2.751143 | 0.002007143 | 0.0602143 | 30.0602143 | 30 | [13 empty] | 2.732725 | 0.002022983 | 0.0606895 | 30.0606895 | 30 | [13 empty] | 2.816672 | 0.00175151 | 0.0525453 | 30.0525453 | 30
| 3.083886 | 0.001921173 | 0.0576352 | 30.0576352 | 30 | [13 empty] | 2.891555 | 0.00182418 | 0.0547254 | 30.0547254 | 30 | [13 empty] | 3.023364 | 0.001755663 | 0.0526699 | 30.0526699 | 30 | [67 empty] | 2.765977 | 0.00202408 | 0.0607224 | 30.0607224 | 30 | [13 empty] | 2.747124 | 0.00203397 | 0.0610191 | 30.0610191 | 30 | [13 empty] | 2.831147 | 0.001765673 | 0.0529702 | 30.0529702 | 30
| 3.100598 | 0.001936637 | 0.0580991 | 30.0580991 | 30 | [13 empty] | 2.906711 | 0.00183506 | 0.0550518 | 30.0550518 | 30 | [13 empty] | 3.03908 | 0.001763597 | 0.0529079 | 30.0529079 | 30 | [67 empty] | 2.780676 | 0.002048183 | 0.0614455 | 30.0614455 | 30 | [13 empty] | 2.76199 | 0.002044553 | 0.0613366 | 30.0613366 | 30 | [13 empty] | 2.845555 | 0.001781593 | 0.0534478 | 30.0534478 | 30
| 3.117478 | 0.00195288 | 0.0585864 | 30.0585864 | 30 | [13 empty] | 2.921633 | 0.00185143 | 0.0555429 | 30.0555429 | 30 | [13 empty] | 3.054637 | 0.001774463 | 0.0532339 | 30.0532339 | 30 | [67 empty] | 2.795116 | 0.002043153 | 0.0612946 | 30.0612946 | 30 | [13 empty] | 2.77621 | 0.002076933 | 0.062308 | 30.062308 | 30 | [13 empty] | 2.859846 | 0.001788207 | 0.0536462 | 30.0536462 | 30
| 3.134155 | 0.001964657 | 0.0589397 | 30.0589397 | 30 | [13 empty] | 2.936796 | 0.001874147 | 0.0562244 | 30.0562244 | 30 | [13 empty] | 3.070367 | 0.00179143 | 0.0537429 | 30.0537429 | 30 | [67 empty] | 2.809823 | 0.002058637 | 0.0617591 | 30.0617591 | 30 | [13 empty] | 2.79093 | 0.002082547 | 0.0624764 | 30.0624764 | 30 | [13 empty] | 2.874315 | 0.00180477 | 0.0541431 | 30.0541431 | 30
| 3.151216 | 0.001966113 | 0.0589834 | 30.0589834 | 30 | [13 empty] | 2.95158 | 0.001887097 | 0.0566129 | 30.0566129 | 30 | [13 empty] | 3.086662 | 0.00180438 | 0.0541314 | 30.0541314 | 30 | [67 empty] | 2.824081 | 0.002072197 | 0.0621659 | 30.0621659 | 30 | [13 empty] | 2.805248 | 0.0021049 | 0.063147 | 30.063147 | 30 | [13 empty] | 2.888882 | 0.00181813 | 0.0545439 | 30.0545439 | 30
| 3.168799 | 0.001995727 | 0.0598718 | 30.0598718 | 30 | [13 empty] | 2.966491 | 0.001892853 | 0.0567856 | 30.0567856 | 30 | [13 empty] | 3.102721 | 0.00181439 | 0.0544317 | 30.0544317 | 30 | [67 empty] | 2.838737 | 0.002088827 | 0.0626648 | 30.0626648 | 30 | [13 empty] | 2.819957 | 0.00209936 | 0.0629808 | 30.0629808 | 30 | [13 empty] | 2.903544 | 0.001819733 | 0.054592 | 30.054592 | 30
| 3.186482 | 0.002016953 | 0.0605086 | 30.0605086 | 30 | [13 empty] | 2.981353 | 0.001885127 | 0.0565538 | 30.0565538 | 30 | [13 empty] | 3.118787 | 0.001831747 | 0.0549524 | 30.0549524 | 30 | [67 empty] | 2.853127 | 0.002103997 | 0.0631199 | 30.0631199 | 30 | [13 empty] | 2.834515 | 0.002113193 | 0.0633958 | 30.0633958 | 30 | [13 empty] | 2.917983 | 0.001845527 | 0.0553658 | 30.0553658 | 30
| 3.204107 | 0.002024173 | 0.0607252 | 30.0607252 | 30 | [13 empty] | 2.996551 | 0.001910677 | 0.0573203 | 30.0573203 | 30 | [13 empty] | 3.135068 | 0.001841503 | 0.0552451 | 30.0552451 | 30 | [67 empty] | 2.867896 | 0.00211327 | 0.0633981 | 30.0633981 | 30 | [13 empty] | 2.848755 | 0.002137983 | 0.0641395 | 30.0641395 | 30 | [13 empty] | 2.932764 | 0.001852517 | 0.0555755 | 30.0555755 | 30
| 3.221815 | 0.002045413 | 0.0613624 | 30.0613624 | 30 | [13 empty] | 3.01166 | 0.001926193 | 0.0577858 | 30.0577858 | 30 | [13 empty] | 3.151947 | 0.0018597 | 0.055791 | 30.055791 | 30 | [67 empty] | 2.882657 | 0.00213169 | 0.0639507 | 30.0639507 | 30 | [13 empty] | 2.863431 | 0.002157757 | 0.0647327 | 30.0647327 | 30 | [13 empty] | 2.947396 | 0.001868763 | 0.0560629 | 30.0560629 | 30
| 3.239112 | 0.00205596 | 0.0616788 | 30.0616788 | 30 | [13 empty] | 3.026447 | 0.00194495 | 0.0583485 | 30.0583485 | 30 | [13 empty] | 3.16872 | 0.001865853 | 0.0559756 | 30.0559756 | 30 | [67 empty] | 2.897527 | 0.002148017 | 0.0644405 | 30.0644405 | 30 | [13 empty] | 2.878247 | 0.002167407 | 0.0650222 | 30.0650222 | 30 | [13 empty] | 2.961961 | 0.001885613 | 0.0565684 | 30.0565684 | 30
| 3.256789 | 0.002076707 | 0.0623012 | 30.0623012 | 30 | [13 empty] | 3.041838 | 0.001953287 | 0.0585986 | 30.0585986 | 30 | [13 empty] | 3.18583 | 0.001879377 | 0.0563813 | 30.0563813 | 30 | [67 empty] | 2.912716 | 0.002155453 | 0.0646636 | 30.0646636 | 30 | [13 empty] | 2.892834 | 0.002182037 | 0.0654611 | 30.0654611 | 30 | [13 empty] | 2.976564 | 0.00189446 | 0.0568338 | 30.0568338 | 30
| 3.274333 | 0.002091887 | 0.0627566 | 30.0627566 | 30 | [13 empty] | 3.057079 | 0.00197514 | 0.0592542 | 30.0592542 | 30 | [13 empty] | 3.202904 | 0.00189496 | 0.0568488 | 30.0568488 | 30 | [67 empty] | 2.927671875 | 0.002166383 | 0.0649915 | 30.0649915 | 30 | [13 empty] | 2.907836 | 0.002190897 | 0.0657269 | 30.0657269 | 30 | [13 empty] | 2.990806 | 0.00190705 | 0.0572115 | 30.0572115 | 30
| 3.291597 | 0.00210706 | 0.0632118 | 30.0632118 | 30 | [13 empty] | 3.072799 | 0.001989577 | 0.0596873 | 30.0596873 | 30 | [13 empty] | 3.219973 | 0.001907813 | 0.0572344 | 30.0572344 | 30 | [67 empty] | 2.943305 | 0.00218874 | 0.0656622 | 30.0656622 | 30 | [13 empty] | 2.92257 | 0.002211503 | 0.0663451 | 30.0663451 | 30 | [13 empty] | 3.005179 | 0.00193075 | 0.0579225 | 30.0579225 | 30
| 3.309033 | 0.002122787 | 0.0636836 | 30.0636836 | 30 | [13 empty] | 3.088835 | 0.00200162 | 0.0600486 | 30.0600486 | 30 | [13 empty] | 3.237262 | 0.001922613 | 0.0576784 | 30.0576784 | 30 | [67 empty] | 2.9582 | 0.00220237 | 0.0660711 | 30.0660711 | 30 | [13 empty] | 2.937496 | 0.002249937 | 0.0674981 | 30.0674981 | 30 | [13 empty] | 3.020293 | 0.001946173 | 0.0583852 | 30.0583852 | 30
| 3.326664 | 0.002139357 | 0.0641807 | 30.0641807 | 30 | [13 empty] | 3.104981 | 0.002011517 | 0.0603455 | 30.0603455 | 30 | [13 empty] | 3.254517 | 0.00193114 | 0.0579342 | 30.0579342 | 30 | [67 empty] | 2.973521 | 0.002215937 | 0.0664781 | 30.0664781 | 30 | [13 empty] | 2.952704 | 0.002243837 | 0.0673151 | 30.0673151 | 30 | [13 empty] | 3.034987 | 0.001958073 | 0.0587422 | 30.0587422 | 30
| 3.344254 | 0.002154673 | 0.0646402 | 30.0646402 | 30 | [13 empty] | 3.121219 | 0.002034057 | 0.0610217 | 30.0610217 | 30 | [13 empty] | 3.272216 | 0.001942137 | 0.0582641 | 30.0582641 | 30 | [67 empty] | 2.988804 | 0.00223567 | 0.0670701 | 30.0670701 | 30 | [13 empty] | 2.96785 | 0.002261057 | 0.0678317 | 30.0678317 | 30 | [13 empty] | 3.05001 | 0.001963187 | 0.0588956 | 30.0588956 | 30
| 3.3621 | 0.00217222 | 0.0651666 | 30.0651666 | 30 | [13 empty] | 3.137472 | 0.002039473 | 0.0611842 | 30.0611842 | 30 | [13 empty] | 3.289959 | 0.00196656 | 0.0589968 | 30.0589968 | 30 | [67 empty] | 3.004383 | 0.002249053 | 0.0674716 | 30.0674716 | 30 | [13 empty] | 2.98296 | 0.002269347 | 0.0680804 | 30.0680804 | 30 | [13 empty] | 3.065192 | 0.0019807 | 0.059421 | 30.059421 | 30
| 3.380666 | 0.00218685 | 0.0656055 | 30.0656055 | 30 | [13 empty] | 3.154023 | 0.002062393 | 0.0618718 | 30.0618718 | 30 | [13 empty] | 3.307783 | 0.00199152 | 0.0597456 | 30.0597456 | 30 | [67 empty] | 3.019578 | 0.00227025 | 0.0681075 | 30.0681075 | 30 | [13 empty] | 2.998697 | 0.002289393 | 0.0686818 | 30.0686818 | 30 | [13 empty] | 3.080793 | 0.00198954 | 0.0596862 | 30.0596862 | 30
| 3.398698 | 0.002198027 | 0.0659408 | 30.0659408 | 30 | [13 empty] | 3.17029 | 0.002077333 | 0.06232 | 30.06232 | 30 | [13 empty] | 3.325638 | 0.002002797 | 0.0600839 | 30.0600839 | 30 | [67 empty] | 3.034873 | 0.002279883 | 0.0683965 | 30.0683965 | 30 | [13 empty] | 3.014246 | 0.002322157 | 0.0696647 | 30.0696647 | 30 | [13 empty] | 3.096418 | 0.002022023 | 0.0606607 | 30.0606607 | 30
| 3.41701 | 0.002223667 | 0.06671 | 30.06671 | 30 | [13 empty] | 3.187423 | 0.00208015 | 0.0624045 | 30.0624045 | 30 | [13 empty] | 3.343792 | 0.002011327 | 0.0603398 | 30.0603398 | 30 | [67 empty] | 3.050348 | 0.002270897 | 0.0681269 | 30.0681269 | 30 | [13 empty] | 3.029528 | 0.00232688 | 0.0698064 | 30.0698064 | 30 | [13 empty] | 3.112168 | 0.00202828 | 0.0608484 | 30.0608484 | 30
| 3.435402 | 0.002226753 | 0.0668026 | 30.0668026 | 30 | [13 empty] | 3.204119 | 0.00210429 | 0.0631287 | 30.0631287 | 30 | [13 empty] | 3.36215 | 0.002028173 | 0.0608452 | 30.0608452 | 30 | [67 empty] | 3.065488 | 0.002311863 | 0.0693559 | 30.0693559 | 30 | [13 empty] | 3.04459 | 0.002340857 | 0.0702257 | 30.0702257 | 30 | [13 empty] | 3.127938 | 0.00204216 | 0.0612648 | 30.0612648 | 30
| 3.453861 | 0.00225114 | 0.0675342 | 30.0675342 | 30 | [13 empty] | 3.220875 | 0.002121353 | 0.0636406 | 30.0636406 | 30 | [13 empty] | 3.380246 | 0.00204771 | 0.0614313 | 30.0614313 | 30 | [67 empty] | 3.081067 | 0.00231876 | 0.0695628 | 30.0695628 | 30 | [13 empty] | 3.059938 | 0.002350487 | 0.0705146 | 30.0705146 | 30 | [13 empty] | 3.143929 | 0.00205657 | 0.0616971 | 30.0616971 | 30
| 3.472047 | 0.002264503 | 0.0679351 | 30.0679351 | 30 | [13 empty] | 3.237733 | 0.002137153 | 0.0641146 | 30.0641146 | 30 | [13 empty] | 3.398221 | 0.00205896 | 0.0617688 | 30.0617688 | 30 | [67 empty] | 3.096585 | 0.00234627 | 0.0703881 | 30.0703881 | 30 | [13 empty] | 3.075043 | 0.002378383 | 0.0713515 | 30.0713515 | 30 | [13 empty] | 3.16048 | 0.00207015 | 0.0621045 | 30.0621045 | 30
| 3.490452 | 0.002285673 | 0.0685702 | 30.0685702 | 30 | [13 empty] | 3.254825 | 0.002155383 | 0.0646615 | 30.0646615 | 30 | [13 empty] | 3.416466 | 0.00207538 | 0.0622614 | 30.0622614 | 30 | [67 empty] | 3.112118 | 0.00236076 | 0.0708228 | 30.0708228 | 30 | [13 empty] | 3.090552 | 0.002398153 | 0.0719446 | 30.0719446 | 30 | [13 empty] | 3.176622 | 0.0020876 | 0.062628 | 30.062628 | 30
| 3.508705 | 0.002304237 | 0.0691271 | 30.0691271 | 30 | [13 empty] | 3.271866 | 0.00217718 | 0.0653154 | 30.0653154 | 30 | [13 empty] | 3.434853 | 0.00209638 | 0.0628914 | 30.0628914 | 30 | [67 empty] | 3.127957 | 0.00239006 | 0.0717018 | 30.0717018 | 30 | [13 empty] | 3.105948 | 0.002397947 | 0.0719384 | 30.0719384 | 30 | [13 empty] | 3.19268 | 0.002098617 | 0.0629585 | 30.0629585 | 30
| 3.526827 | 0.00231636 | 0.0694908 | 30.0694908 | 30 | [13 empty] | 3.28924 | 0.002187847 | 0.0656354 | 30.0656354 | 30 | [13 empty] | 3.452967 | 0.002104673 | 0.0631402 | 30.0631402 | 30 | [67 empty] | 3.144113 | 0.002388123 | 0.0716437 | 30.0716437 | 30 | [13 empty] | 3.121138 | 0.0024354 | 0.073062 | 30.073062 | 30 | [13 empty] | 3.209308 | 0.002118147 | 0.0635444 | 30.0635444 | 30
| 3.545445 | 0.002335037 | 0.0700511 | 30.0700511 | 30 | [13 empty] | 3.307017 | 0.002207073 | 0.0662122 | 30.0662122 | 30 | [13 empty] | 3.471352 | 0.002119597 | 0.0635879 | 30.0635879 | 30 | [67 empty] | 3.16051 | 0.002400823 | 0.0720247 | 30.0720247 | 30 | [13 empty] | 3.13684 | 0.002427543 | 0.0728263 | 30.0728263 | 30 | [13 empty] | 3.225977 | 0.002128797 | 0.0638639 | 30.0638639 | 30
| 3.5637 | 0.00235522 | 0.0706566 | 30.0706566 | 30 | [13 empty] | 3.324255 | 0.00222838 | 0.0668514 | 30.0668514 | 30 | [13 empty] | 3.489753 | 0.002137777 | 0.0641333 | 30.0641333 | 30 | [67 empty] | 3.177052 | 0.002429877 | 0.0728963 | 30.0728963 | 30 | [13 empty] | 3.15283 | 0.00244572 | 0.0733716 | 30.0733716 | 30 | [13 empty] | 3.242481 | 0.002149697 | 0.0644909 | 30.0644909 | 30
| 3.581966 | 0.002374493 | 0.0712348 | 30.0712348 | 30 | [13 empty] | 3.342058 | 0.002237773 | 0.0671332 | 30.0671332 | 30 | [13 empty] | 3.508144 | 0.002152173 | 0.0645652 | 30.0645652 | 30 | [67 empty] | 3.193738 | 0.00243464 | 0.0730392 | 30.0730392 | 30 | [13 empty] | 3.169031 | 0.002455943 | 0.0736783 | 30.0736783 | 30 | [13 empty] | 3.258774 | 0.002169583 | 0.0650875 | 30.0650875 | 30
| 3.60046 | 0.00238632 | 0.0715896 | 30.0715896 | 30 | [13 empty] | 3.359689 | 0.002256933 | 0.067708 | 30.067708 | 30 | [13 empty] | 3.526594 | 0.002170887 | 0.0651266 | 30.0651266 | 30 | [67 empty] | 3.210583 | 0.002458433 | 0.073753 | 30.073753 | 30 | [13 empty] | 3.185054 | 0.002484983 | 0.0745495 | 30.0745495 | 30 | [13 empty] | 3.275732 | 0.00217332 | 0.0651996 | 30.0651996 | 30
| 3.618874 | 0.00242176 | 0.0726528 | 30.0726528 | 30 | [13 empty] | 3.37717 | 0.00227069 | 0.0681207 | 30.0681207 | 30 | [13 empty] | 3.545085 | 0.002186647 | 0.0655994 | 30.0655994 | 30 | [67 empty] | 3.227478 | 0.00247737 | 0.0743211 | 30.0743211 | 30 | [13 empty] | 3.201493 | 0.002508303 | 0.0752491 | 30.0752491 | 30 | [13 empty] | 3.292316 | 0.00219467 | 0.0658401 | 30.0658401 | 30
| 3.637406 | 0.002430727 | 0.0729218 | 30.0729218 | 30 | [13 empty] | 3.39484 | 0.002292633 | 0.068779 | 30.068779 | 30 | [13 empty] | 3.56333 | 0.002203957 | 0.0661187 | 30.0661187 | 30 | [67 empty] | 3.24453 | 0.0024986 | 0.074958 | 30.074958 | 30 | [13 empty] | 3.21777 | 0.00251831 | 0.0755493 | 30.0755493 | 30 | [13 empty] | 3.30939 | 0.002214607 | 0.0664382 | 30.0664382 | 30
| 3.655915 | 0.002443807 | 0.0733142 | 30.0733142 | 30 | [13 empty] | 3.413033 | 0.00230416 | 0.0691248 | 30.0691248 | 30 | [13 empty] | 3.582096 | 0.002221963 | 0.0666589 | 30.0666589 | 30 | [67 empty] | 3.261532 | 0.00250786 | 0.0752358 | 30.0752358 | 30 | [13 empty] | 3.234779 | 0.002529777 | 0.0758933 | 30.0758933 | 30 | [13 empty] | 3.326528 | 0.00222975 | 0.0668925 | 30.0668925 | 30
| 3.67484 | 0.002475097 | 0.0742529 | 30.0742529 | 30 | [13 empty] | 3.430821 | 0.002329593 | 0.0698878 | 30.0698878 | 30 | [13 empty] | 3.600606 | 0.002244293 | 0.0673288 | 30.0673288 | 30 | [67 empty] | 3.278275 | 0.002522007 | 0.0756602 | 30.0756602 | 30 | [13 empty] | 3.251742 | 0.002552607 | 0.0765782 | 30.0765782 | 30 | [13 empty] | 3.343705 | 0.002245013 | 0.0673504 | 30.0673504 | 30
| 3.693657 | 0.00248888 | 0.0746664 | 30.0746664 | 30 | [13 empty] | 3.448879 | 0.002346447 | 0.0703934 | 30.0703934 | 30 | [13 empty] | 3.619256 | 0.002256513 | 0.0676954 | 30.0676954 | 30 | [67 empty] | 3.295253 | 0.002543047 | 0.0762914 | 30.0762914 | 30 | [13 empty] | 3.268668 | 0.002564503 | 0.0769351 | 30.0769351 | 30 | [13 empty] | 3.360648 | 0.002268443 | 0.0680533 | 30.0680533 | 30
| 3.712748 | 0.002503143 | 0.0750943 | 30.0750943 | 30 | [13 empty] | 3.466865 | 0.00235902 | 0.0707706 | 30.0707706 | 30 | [13 empty] | 3.638213 | 0.002279127 | 0.0683738 | 30.0683738 | 30 | [67 empty] | 3.312352 | 0.00256369 | 0.0769107 | 30.0769107 | 30 | [13 empty] | 3.285645 | 0.00258921 | 0.0776763 | 30.0776763 | 30 | [13 empty] | 3.378063 | 0.002288277 | 0.0686483 | 30.0686483 | 30
| 3.732101 | 0.002523023 | 0.0756907 | 30.0756907 | 30 | [13 empty] | 3.484678 | 0.002379647 | 0.0713894 | 30.0713894 | 30 | [13 empty] | 3.656791 | 0.002294353 | 0.0688306 | 30.0688306 | 30 | [67 empty] | 3.329438 | 0.00259154 | 0.0777462 | 30.0777462 | 30 | [13 empty] | 3.302847 | 0.002610037 | 0.0783011 | 30.0783011 | 30 | [13 empty] | 3.395173 | 0.002294067 | 0.068822 | 30.068822 | 30
| 3.751056 | 0.002546713 | 0.0764014 | 30.0764014 | 30 | [13 empty] | 3.502663 | 0.00239866 | 0.0719598 | 30.0719598 | 30 | [13 empty] | 3.67519 | 0.0023072 | 0.069216 | 30.069216 | 30 | [67 empty] | 3.346722 | 0.0025994 | 0.077982 | 30.077982 | 30 | [13 empty] | 3.320026 | 0.00261613 | 0.0784839 | 30.0784839 | 30 | [13 empty] | 3.412789 | 0.002314727 | 0.0694418 | 30.0694418 | 30
| 3.770087 | 0.00256642 | 0.0769926 | 30.0769926 | 30 | [13 empty] | 3.520572 | 0.00241839 | 0.0725517 | 30.0725517 | 30 | [13 empty] | 3.693478 | 0.00231954 | 0.0695862 | 30.0695862 | 30 | [67 empty] | 3.364384 | 0.002625887 | 0.0787766 | 30.0787766 | 30 | [13 empty] | 3.33756 | 0.00265142 | 0.0795426 | 30.0795426 | 30 | [13 empty] | 3.429884 | 0.002330417 | 0.0699125 | 30.0699125 | 30
| 3.789299 | 0.00258737 | 0.0776211 | 30.0776211 | 30 | [13 empty] | 3.538834 | 0.002439913 | 0.0731974 | 30.0731974 | 30 | [13 empty] | 3.712556 | 0.00234177 | 0.0702531 | 30.0702531 | 30 | [67 empty] | 3.381567 | 0.002636633 | 0.079099 | 30.079099 | 30 | [13 empty] | 3.354991 | 0.002660377 | 0.0798113 | 30.0798113 | 30 | [13 empty] | 3.446837 | 0.002357583 | 0.0707275 | 30.0707275 | 30
| 3.80799 | 0.00260741 | 0.0782223 | 30.0782223 | 30 | [13 empty] | 3.557018 | 0.002460447 | 0.0738134 | 30.0738134 | 30 | [13 empty] | 3.731418 | 0.00236027 | 0.0708081 | 30.0708081 | 30 | [67 empty] | 3.399091 | 0.00269286 | 0.0807858 | 30.0807858 | 30 | [13 empty] | 3.372314 | 0.002707357 | 0.0812207 | 30.0812207 | 30 | [13 empty] | 3.464157 | 0.00236559 | 0.0709677 | 30.0709677 | 30
| 3.826784 | 0.002627977 | 0.0788393 | 30.0788393 | 30 | [13 empty] | 3.575227 | 0.002475703 | 0.0742711 | 30.0742711 | 30 | [13 empty] | 3.75067 | 0.002373113 | 0.0711934 | 30.0711934 | 30 | [67 empty] | 3.416654 | 0.002678477 | 0.0803543 | 30.0803543 | 30 | [13 empty] | 3.389993 | 0.00269901 | 0.0809703 | 30.0809703 | 30 | [13 empty] | 3.481612 | 0.00239566 | 0.0718698 | 30.0718698 | 30
| 3.845546 | 0.002645663 | 0.0793699 | 30.0793699 | 30 | [13 empty] | 3.593193 | 0.002488693 | 0.0746608 | 30.0746608 | 30 | [13 empty] | 3.769727 | 0.00239926 | 0.0719778 | 30.0719778 | 30 | [67 empty] | 3.434382 | 0.002701937 | 0.0810581 | 30.0810581 | 30 | [13 empty] | 3.407874 | 0.002709803 | 0.0812941 | 30.0812941 | 30 | [13 empty] | 3.499224 | 0.002386447 | 0.0715934 | 30.0715934 | 30
| 3.864491 | 0.002664713 | 0.0799414 | 30.0799414 | 30 | [13 empty] | 3.611559 | 0.002511353 | 0.0753406 | 30.0753406 | 30 | [13 empty] | 3.788932 | 0.002418933 | 0.072568 | 30.072568 | 30 | [67 empty] | 3.452645 | 0.002720713 | 0.0816214 | 30.0816214 | 30 | [13 empty] | 3.426028 | 0.002742013 | 0.0822604 | 30.0822604 | 30 | [13 empty] | 3.516611 | 0.002419833 | 0.072595 | 30.072595 | 30
| 3.88332 | 0.00268351 | 0.0805053 | 30.0805053 | 30 | [13 empty] | 3.630142 | 0.00252857 | 0.0758571 | 30.0758571 | 30 | [13 empty] | 3.808221 | 0.002440353 | 0.0732106 | 30.0732106 | 30 | [67 empty] | 3.470608 | 0.002724123 | 0.0817237 | 30.0817237 | 30 | [13 empty] | 3.443661 | 0.00275306 | 0.0825918 | 30.0825918 | 30 | [13 empty] | 3.534566 | 0.002443587 | 0.0733076 | 30.0733076 | 30
| 3.90247 | 0.002705133 | 0.081154 | 30.081154 | 30 | [13 empty] | 3.648214 | 0.002544533 | 0.076336 | 30.076336 | 30 | [13 empty] | 3.827755 | 0.00245716 | 0.0737148 | 30.0737148 | 30 | [67 empty] | 3.488593 | 0.002757867 | 0.082736 | 30.082736 | 30 | [13 empty] | 3.461955 | 0.002787373 | 0.0836212 | 30.0836212 | 30 | [13 empty] | 3.55198 | 0.00245369 | 0.0736107 | 30.0736107 | 30
| 3.921728 | 0.002725613 | 0.0817684 | 30.0817684 | 30 | [13 empty] | 3.666604 | 0.002566053 | 0.0769816 | 30.0769816 | 30 | [13 empty] | 3.847492 | 0.002472057 | 0.0741617 | 30.0741617 | 30 | [67 empty] | 3.506371 | 0.00276448 | 0.0829344 | 30.0829344 | 30 | [13 empty] | 3.480005 | 0.00281948 | 0.0845844 | 30.0845844 | 30 | [13 empty] | 3.569841 | 0.00247614 | 0.0742842 | 30.0742842 | 30
| 3.940812 | 0.002753327 | 0.0825998 | 30.0825998 | 30 | [13 empty] | 3.685054 | 0.00258748 | 0.0776244 | 30.0776244 | 30 | [13 empty] | 3.867022 | 0.002495017 | 0.0748505 | 30.0748505 | 30 | [67 empty] | 3.524572 | 0.002801193 | 0.0840358 | 30.0840358 | 30 | [13 empty] | 3.498003 | 0.00281537 | 0.0844611 | 30.0844611 | 30 | [13 empty] | 3.587729 | 0.002497957 | 0.0749387 | 30.0749387 | 30
| 3.959684 | 0.002762707 | 0.0828812 | 30.0828812 | 30 | [13 empty] | 3.70364 | 0.002605547 | 0.0781664 | 30.0781664 | 30 | [13 empty] | 3.88627 | 0.002514947 | 0.0754484 | 30.0754484 | 30 | [67 empty] | 3.542725 | 0.002826507 | 0.0847952 | 30.0847952 | 30 | [13 empty] | 3.516179 | 0.002813937 | 0.0844181 | 30.0844181 | 30 | [13 empty] | 3.605652 | 0.002511393 | 0.0753418 | 30.0753418 | 30
| 3.978552 | 0.002787933 | 0.083638 | 30.083638 | 30 | [13 empty] | 3.722148 | 0.002624893 | 0.0787468 | 30.0787468 | 30 | [13 empty] | 3.905239 | 0.002536167 | 0.076085 | 30.076085 | 30 | [67 empty] | 3.560853 | 0.002835367 | 0.085061 | 30.085061 | 30 | [13 empty] | 3.533769 | 0.00287956 | 0.0863868 | 30.0863868 | 30 | [13 empty] | 3.623227 | 0.00253311 | 0.0759933 | 30.0759933 | 30
| 3.997606 | 0.002809393 | 0.0842818 | 30.0842818 | 30 | [13 empty] | 3.74065 | 0.002646493 | 0.0793948 | 30.0793948 | 30 | [13 empty] | 3.92489 | 0.0025417 | 0.076251 | 30.076251 | 30 | [67 empty] | 3.579454 | 0.002855273 | 0.0856582 | 30.0856582 | 30 | [13 empty] | 3.552034 | 0.002898517 | 0.0869555 | 30.0869555 | 30 | [13 empty] | 3.641237 | 0.00254316 | 0.0762948 | 30.0762948 | 30
| 4.016701 | 0.002824733 | 0.084742 | 30.084742 | 30 | [13 empty] | 3.759186 | 0.002666457 | 0.0799937 | 30.0799937 | 30 | [13 empty] | 3.944037 | 0.002554843 | 0.0766453 | 30.0766453 | 30 | [67 empty] | 3.597618 | 0.00288044 | 0.0864132 | 30.0864132 | 30 | [13 empty] | 3.570092 | 0.002900797 | 0.0870239 | 30.0870239 | 30 | [13 empty] | 3.659054 | 0.002563827 | 0.0769148 | 30.0769148 | 30
| 4.035653 | 0.002849017 | 0.0854705 | 30.0854705 | 30 | [13 empty] | 3.777688 | 0.00268807 | 0.0806421 | 30.0806421 | 30 | [13 empty] | 3.96329 | 0.002580413 | 0.0774124 | 30.0774124 | 30 | [67 empty] | 3.615997 | 0.002894767 | 0.086843 | 30.086843 | 30 | [13 empty] | 3.588596 | 0.002915193 | 0.0874558 | 30.0874558 | 30 | [13 empty] | 3.676727 | 0.002590597 | 0.0777179 | 30.0777179 | 30
| 4.054443 | 0.002872657 | 0.0861797 | 30.0861797 | 30 | [13 empty] | 3.796663 | 0.00271254 | 0.0813762 | 30.0813762 | 30 | [13 empty] | 3.982559 | 0.00260312 | 0.0780936 | 30.0780936 | 30 | [67 empty] | 3.634687 | 0.0029289 | 0.087867 | 30.087867 | 30 | [13 empty] | 3.606283 | 0.002935697 | 0.0880709 | 30.0880709 | 30 | [13 empty] | 3.694972 | 0.00262302 | 0.0786906 | 30.0786906 | 30
| 4.072936 | 0.0029026 | 0.087078 | 30.087078 | 30 | [13 empty] | 3.815562 | 0.002722323 | 0.0816697 | 30.0816697 | 30 | [13 empty] | 4.001886 | 0.002619603 | 0.0785881 | 30.0785881 | 30 | [67 empty] | 3.653364 | 0.002934647 | 0.0880394 | 30.0880394 | 30 | [13 empty] | 3.624779 | 0.002955763 | 0.0886729 | 30.0886729 | 30 | [13 empty] | 3.712758 | 0.002633337 | 0.0790001 | 30.0790001 | 30
| 4.092122 | 0.002913487 | 0.0874046 | 30.0874046 | 30 | [13 empty] | 3.834033 | 0.00275463 | 0.0826389 | 30.0826389 | 30 | [13 empty] | 4.021048 | 0.002638697 | 0.0791609 | 30.0791609 | 30 | [67 empty] | 3.671895 | 0.002958323 | 0.0887497 | 30.0887497 | 30 | [13 empty] | 3.642788 | 0.002975253 | 0.0892576 | 30.0892576 | 30 | [13 empty] | 3.73054 | 0.00264286 | 0.0792858 | 30.0792858 | 30
| 4.111104 | 0.002941623 | 0.0882487 | 30.0882487 | 30 | [13 empty] | 3.853104 | 0.002765443 | 0.0829633 | 30.0829633 | 30 | [13 empty] | 4.039955 | 0.00266238 | 0.0798714 | 30.0798714 | 30 | [67 empty] | 3.690837 | 0.00297377 | 0.0892131 | 30.0892131 | 30 | [13 empty] | 3.661027 | 0.00299611 | 0.0898833 | 30.0898833 | 30 | [13 empty] | 3.748543 | 0.002678613 | 0.0803584 | 30.0803584 | 30
| 4.130314 | 0.002964157 | 0.0889247 | 30.0889247 | 30 | [13 empty] | 3.872091 | 0.0027835 | 0.083505 | 30.083505 | 30 | [13 empty] | 4.059085 | 0.00268129 | 0.0804387 | 30.0804387 | 30 | [67 empty] | 3.70964 | 0.002997293 | 0.0899188 | 30.0899188 | 30 | [13 empty] | 3.679924 | 0.003016893 | 0.0905068 | 30.0905068 | 30 | [13 empty] | 3.76640625 | 0.002736243 | 0.0820873 | 30.0820873 | 30
| 4.148943 | 0.002983073 | 0.0894922 | 30.0894922 | 30 | [13 empty] | 3.890739 | 0.002806567 | 0.084197 | 30.084197 | 30 | [13 empty] | 4.078034 | 0.00270402 | 0.0811206 | 30.0811206 | 30 | [67 empty] | 3.728299 | 0.003016147 | 0.0904844 | 30.0904844 | 30 | [13 empty] | 3.698125 | 0.003025267 | 0.090758 | 30.090758 | 30 | [13 empty] | 3.78438 | 0.00269255 | 0.0807765 | 30.0807765 | 30
| 4.167787 | 0.003008113 | 0.0902434 | 30.0902434 | 30 | [13 empty] | 3.909664 | 0.00282981 | 0.0848943 | 30.0848943 | 30 | [13 empty] | 4.097529 | 0.002720263 | 0.0816079 | 30.0816079 | 30 | [67 empty] | 3.747057 | 0.003038107 | 0.0911432 | 30.0911432 | 30 | [13 empty] | 3.7164 | 0.003060533 | 0.091816 | 30.091816 | 30 | [13 empty] | 3.802522 | 0.00275681 | 0.0827043 | 30.0827043 | 30
| 4.187136 | 0.003025307 | 0.0907592 | 30.0907592 | 30 | [13 empty] | 3.928336 | 0.002850723 | 0.0855217 | 30.0855217 | 30 | [13 empty] | 4.117011 | 0.002744523 | 0.0823357 | 30.0823357 | 30 | [67 empty] | 3.765221 | 0.003059237 | 0.0917771 | 30.0917771 | 30 | [13 empty] | 3.735165 | 0.00308712 | 0.0926136 | 30.0926136 | 30 | [13 empty] | 3.820901 | 0.002734333 | 0.08203 | 30.08203 | 30
| 4.20653125 | 0.003072527 | 0.0921758 | 30.0921758 | 30 | [13 empty] | 3.947052 | 0.00287519 | 0.0862557 | 30.0862557 | 30 | [13 empty] | 4.136207 | 0.002764517 | 0.0829355 | 30.0829355 | 30 | [67 empty] | 3.783897 | 0.00308081 | 0.0924243 | 30.0924243 | 30 | [13 empty] | 3.753631 | 0.00311232 | 0.0933696 | 30.0933696 | 30 | [13 empty] | 3.839212 | 0.002774157 | 0.0832247 | 30.0832247 | 30
| 4.22572 | 0.003079137 | 0.0923741 | 30.0923741 | 30 | [13 empty] | 3.965597 | 0.002899523 | 0.0869857 | 30.0869857 | 30 | [13 empty] | 4.155238 | 0.00278613 | 0.0835839 | 30.0835839 | 30 | [67 empty] | 3.802502 | 0.003102857 | 0.0930857 | 30.0930857 | 30 | [13 empty] | 3.771899 | 0.003120047 | 0.0936014 | 30.0936014 | 30 | [13 empty] | 3.857982 | 0.002784007 | 0.0835202 | 30.0835202 | 30
| 4.245356 | 0.0031055 | 0.093165 | 30.093165 | 30 | [13 empty] | 3.984684 | 0.002926377 | 0.0877913 | 30.0877913 | 30 | [13 empty] | 4.174372 | 0.00280679 | 0.0842037 | 30.0842037 | 30 | [67 empty] | 3.821109 | 0.003128753 | 0.0938626 | 30.0938626 | 30 | [13 empty] | 3.790366 | 0.00314561 | 0.0943683 | 30.0943683 | 30 | [13 empty] | 3.876874 | 0.002807783 | 0.0842335 | 30.0842335 | 30
| 4.264676 | 0.003121743 | 0.0936523 | 30.0936523 | 30 | [13 empty] | 4.00309 | 0.002946587 | 0.0883976 | 30.0883976 | 30 | [13 empty] | 4.193658 | 0.00283055 | 0.0849165 | 30.0849165 | 30 | [67 empty] | 3.839554 | 0.003144793 | 0.0943438 | 30.0943438 | 30 | [13 empty] | 3.808523 | 0.00316793 | 0.0950379 | 30.0950379 | 30 | [13 empty] | 3.895726 | 0.002828713 | 0.0848614 | 30.0848614 | 30
| 4.284026 | 0.003159457 | 0.0947837 | 30.0947837 | 30 | [13 empty] | 4.021971 | 0.002967937 | 0.0890381 | 30.0890381 | 30 | [13 empty] | 4.212876 | 0.002851723 | 0.0855517 | 30.0855517 | 30 | [67 empty] | 3.858508 | 0.003173 | 0.09519 | 30.09519 | 30 | [13 empty] | 3.826896 | 0.003200077 | 0.0960023 | 30.0960023 | 30 | [13 empty] | 3.914195 | 0.002846007 | 0.0853802 | 30.0853802 | 30
| 4.303512 | 0.003169747 | 0.0950924 | 30.0950924 | 30 | [13 empty] | 4.040928 | 0.002990887 | 0.0897266 | 30.0897266 | 30 | [13 empty] | 4.232171 | 0.002867733 | 0.086032 | 30.086032 | 30 | [67 empty] | 3.877417 | 0.003197977 | 0.0959393 | 30.0959393 | 30 | [13 empty] | 3.845515 | 0.00320449 | 0.0961347 | 30.0961347 | 30 | [13 empty] | 3.933011 | 0.00286809 | 0.0860427 | 30.0860427 | 30
| 4.322112 | 0.003218013 | 0.0965404 | 30.0965404 | 30 | [13 empty] | 4.059495 | 0.00300189 | 0.0900567 | 30.0900567 | 30 | [13 empty] | 4.251206 | 0.002891157 | 0.0867347 | 30.0867347 | 30 | [67 empty] | 3.896212 | 0.00320447 | 0.0961341 | 30.0961341 | 30 | [13 empty] | 3.864038 | 0.003215167 | 0.096455 | 30.096455 | 30 | [13 empty] | 3.951301 | 0.002890923 | 0.0867277 | 30.0867277 | 30
| 4.341076 | 0.003231623 | 0.0969487 | 30.0969487 | 30 | [13 empty] | 4.078431 | 0.003023827 | 0.0907148 | 30.0907148 | 30 | [13 empty] | 4.269988 | 0.002918737 | 0.0875621 | 30.0875621 | 30 | [67 empty] | 3.915447 | 0.003233277 | 0.0969983 | 30.0969983 | 30 | [13 empty] | 3.882759 | 0.003252273 | 0.0975682 | 30.0975682 | 30 | [13 empty] | 3.969969 | 0.002911943 | 0.0873583 | 30.0873583 | 30
| 4.35996 | 0.0032482 | 0.097446 | 30.097446 | 30 | [13 empty] | 4.09746 | 0.003058157 | 0.0917447 | 30.0917447 | 30 | [13 empty] | 4.28898 | 0.002933587 | 0.0880076 | 30.0880076 | 30 | [67 empty] | 3.934393 | 0.003245007 | 0.0973502 | 30.0973502 | 30 | [13 empty] | 3.901254 | 0.00327061 | 0.0981183 | 30.0981183 | 30 | [13 empty] | 3.988325 | 0.002933433 | 0.088003 | 30.088003 | 30
| 4.379309 | 0.003273777 | 0.0982133 | 30.0982133 | 30 | [13 empty] | 4.116113 | 0.00307209 | 0.0921627 | 30.0921627 | 30 | [13 empty] | 4.308126 | 0.002959673 | 0.0887902 | 30.0887902 | 30 | [67 empty] | 3.953138 | 0.0032754 | 0.098262 | 30.098262 | 30 | [13 empty] | 3.920299 | 0.003304947 | 0.0991484 | 30.0991484 | 30 | [13 empty] | 4.006672 | 0.00295893 | 0.0887679 | 30.0887679 | 30
| 4.398263 | 0.003305813 | 0.0991744 | 30.0991744 | 30 | [13 empty] | 4.135062 | 0.00309982 | 0.0929946 | 30.0929946 | 30 | [13 empty] | 4.327178 | 0.00298603 | 0.0895809 | 30.0895809 | 30 | [67 empty] | 3.971717 | 0.003305803 | 0.0991741 | 30.0991741 | 30 | [13 empty] | 3.939407 | 0.003298993 | 0.0989698 | 30.0989698 | 30 | [13 empty] | 4.025377 | 0.002975783 | 0.0892735 | 30.0892735 | 30
| 4.417277 | 0.003312103 | 0.0993631 | 30.0993631 | 30 | [13 empty] | 4.153894 | 0.003127653 | 0.0938296 | 30.0938296 | 30 | [13 empty] | 4.346309 | 0.003007083 | 0.0902125 | 30.0902125 | 30 | [67 empty] | 3.990465 | 0.003325577 | 0.0997673 | 30.0997673 | 30 | [13 empty] | 3.958847 | 0.003338067 | 0.100142 | 30.100142 | 30 | [13 empty] | 4.044514 | 0.00300143 | 0.0900429 | 30.0900429 | 30
| 4.436505 | 0.003352067 | 0.100562 | 30.100562 | 30 | [13 empty] | 4.172295 | 0.003147367 | 0.094421 | 30.094421 | 30 | [13 empty] | 4.366033 | 0.003027203 | 0.0908161 | 30.0908161 | 30 | [67 empty] | 4.009041 | 0.0033445 | 0.100335 | 30.100335 | 30 | [13 empty] | 3.978031 | 0.0033626 | 0.100878 | 30.100878 | 30 | [13 empty] | 4.062775 | 0.00298906 | 0.0896718 | 30.0896718 | 30
| 4.455767 | 0.0033785 | 0.101355 | 30.101355 | 30 | [13 empty] | 4.191251 | 0.003176557 | 0.0952967 | 30.0952967 | 30 | [13 empty] | 4.385513 | 0.003053323 | 0.0915997 | 30.0915997 | 30 | [67 empty] | 4.027965 | 0.003367267 | 0.101018 | 30.101018 | 30 | [13 empty] | 3.996999 | 0.003385533 | 0.101566 | 30.101566 | 30 | [13 empty] | 4.080682 | 0.00305006 | 0.0915018 | 30.0915018 | 30
| 4.475202 | 0.003405133 | 0.102154 | 30.102154 | 30 | [13 empty] | 4.209777 | 0.00319367 | 0.0958101 | 30.0958101 | 30 | [13 empty] | 4.40587 | 0.003079097 | 0.0923729 | 30.0923729 | 30 | [67 empty] | 4.046688 | 0.003399167 | 0.101975 | 30.101975 | 30 | [13 empty] | 4.016038 | 0.0034299 | 0.102897 | 30.102897 | 30 | [13 empty] | 4.099138 | 0.003058327 | 0.0917498 | 30.0917498 | 30
| 4.494075 | 0.0034264 | 0.102792 | 30.102792 | 30 | [13 empty] | 4.22829 | 0.003215547 | 0.0964664 | 30.0964664 | 30 | [13 empty] | 4.425972 | 0.003099323 | 0.0929797 | 30.0929797 | 30 | [67 empty] | 4.065269 | 0.003423733 | 0.102712 | 30.102712 | 30 | [13 empty] | 4.035417 | 0.003442333 | 0.10327 | 30.10327 | 30 | [13 empty] | 4.11740625 | 0.00308874 | 0.0926622 | 30.0926622 | 30
| 4.512896 | 0.003460467 | 0.103814 | 30.103814 | 30 | [13 empty] | 4.246847 | 0.003240967 | 0.097229 | 30.097229 | 30 | [13 empty] | 4.445865 | 0.003122963 | 0.0936889 | 30.0936889 | 30 | [67 empty] | 4.083924 | 0.0034353 | 0.103059 | 30.103059 | 30 | [13 empty] | 4.054502 | 0.003454367 | 0.103631 | 30.103631 | 30 | [13 empty] | 4.136176 | 0.00310672 | 0.0932016 | 30.0932016 | 30
| 4.531613 | 0.0034808 | 0.104424 | 30.104424 | 30 | [13 empty] | 4.265598 | 0.003266333 | 0.09799 | 30.09799 | 30 | [13 empty] | 4.46546 | 0.003151057 | 0.0945317 | 30.0945317 | 30 | [67 empty] | 4.10262 | 0.003468833 | 0.104065 | 30.104065 | 30 | [13 empty] | 4.072855 | 0.0034856 | 0.104568 | 30.104568 | 30 | [13 empty] | 4.155096 | 0.003129593 | 0.0938878 | 30.0938878 | 30
| 4.550505 | 0.003517433 | 0.105523 | 30.105523 | 30 | [13 empty] | 4.284293 | 0.003293267 | 0.098798 | 30.098798 | 30 | [13 empty] | 4.485078 | 0.003172443 | 0.0951733 | 30.0951733 | 30 | [67 empty] | 4.121489 | 0.0034915 | 0.104745 | 30.104745 | 30 | [13 empty] | 4.091666 | 0.003513433 | 0.105403 | 30.105403 | 30 | [13 empty] | 4.173656 | 0.00316213 | 0.0948639 | 30.0948639 | 30
| 4.56934375 | 0.003533 | 0.10599 | 30.10599 | 30 | [13 empty] | 4.303117 | 0.00331906 | 0.0995718 | 30.0995718 | 30 | [13 empty] | 4.504362 | 0.00319756 | 0.0959268 | 30.0959268 | 30 | [67 empty] | 4.140333 | 0.0035182 | 0.105546 | 30.105546 | 30 | [13 empty] | 4.110681 | 0.0035376 | 0.106128 | 30.106128 | 30 | [13 empty] | 4.192374 | 0.00318452 | 0.0955356 | 30.0955356 | 30
| 4.587876 | 0.0035778 | 0.107334 | 30.107334 | 30 | [13 empty] | 4.322258 | 0.0033461 | 0.100383 | 30.100383 | 30 | [13 empty] | 4.523629 | 0.00321911 | 0.0965733 | 30.0965733 | 30 | [67 empty] | 4.159469 | 0.003538967 | 0.106169 | 30.106169 | 30 | [13 empty] | 4.12976 | 0.0035498 | 0.106494 | 30.106494 | 30 | [13 empty] | 4.211307 | 0.003209773 | 0.0962932 | 30.0962932 | 30
| 4.606866 | 0.003600067 | 0.108002 | 30.108002 | 30 | [13 empty] | 4.341243 | 0.003368033 | 0.101041 | 30.101041 | 30 | [13 empty] | 4.542945 | 0.003246517 | 0.0973955 | 30.0973955 | 30 | [67 empty] | 4.178631 | 0.0035654 | 0.106962 | 30.106962 | 30 | [13 empty] | 4.1488125 | 0.0035734 | 0.107202 | 30.107202 | 30 | [13 empty] | 4.22977 | 0.003230063 | 0.0969019 | 30.0969019 | 30
| 4.625238 | 0.0036347 | 0.109041 | 30.109041 | 30 | [13 empty] | 4.360599 | 0.0033966 | 0.101898 | 30.101898 | 30 | [13 empty] | 4.562336 | 0.003279027 | 0.0983708 | 30.0983708 | 30 | [67 empty] | 4.198394 | 0.003586733 | 0.107602 | 30.107602 | 30 | [13 empty] | 4.168018 | 0.003610333 | 0.10831 | 30.10831 | 30 | [13 empty] | 4.248404 | 0.00325629 | 0.0976887 | 30.0976887 | 30
| 4.643661 | 0.003667233 | 0.110017 | 30.110017 | 30 | [13 empty] | 4.380390625 | 0.0034203 | 0.102609 | 30.102609 | 30 | [13 empty] | 4.58156 | 0.003298783 | 0.0989635 | 30.0989635 | 30 | [67 empty] | 4.217632 | 0.0036154 | 0.108462 | 30.108462 | 30 | [13 empty] | 4.186864 | 0.003619633 | 0.108589 | 30.108589 | 30 | [13 empty] | 4.267201 | 0.00326887 | 0.0980661 | 30.0980661 | 30
| 4.662311 | 0.003696867 | 0.110906 | 30.110906 | 30 | [13 empty] | 4.399881 | 0.003447167 | 0.103415 | 30.103415 | 30 | [13 empty] | 4.600743 | 0.003330607 | 0.0999182 | 30.0999182 | 30 | [67 empty] | 4.23676 | 0.0036391 | 0.109173 | 30.109173 | 30 | [13 empty] | 4.206121 | 0.003642633 | 0.109279 | 30.109279 | 30 | [13 empty] | 4.28582 | 0.00329426 | 0.0988278 | 30.0988278 | 30
| 4.680916 | 0.003724867 | 0.111746 | 30.111746 | 30 | [13 empty] | 4.418977 | 0.003474767 | 0.104243 | 30.104243 | 30 | [13 empty] | 4.619797 | 0.0033535 | 0.100605 | 30.100605 | 30 | [67 empty] | 4.255884 | 0.003667367 | 0.110021 | 30.110021 | 30 | [13 empty] | 4.224843 | 0.0036769 | 0.110307 | 30.110307 | 30 | [13 empty] | 4.304657 | 0.003323723 | 0.0997117 | 30.0997117 | 30
| 4.699286 | 0.003759233 | 0.112777 | 30.112777 | 30 | [13 empty] | 4.438232 | 0.0035002 | 0.105006 | 30.105006 | 30 | [13 empty] | 4.638775 | 0.0033751 | 0.101253 | 30.101253 | 30 | [67 empty] | 4.275173 | 0.0036827 | 0.110481 | 30.110481 | 30 | [13 empty] | 4.243727 | 0.003693133 | 0.110794 | 30.110794 | 30 | [13 empty] | 4.323522 | 0.0033554 | 0.100662 | 30.100662 | 30
| 4.718424 | 0.003800333 | 0.11401 | 30.11401 | 30 | [13 empty] | 4.457246 | 0.003531733 | 0.105952 | 30.105952 | 30 | [13 empty] | 4.658045 | 0.003411167 | 0.102335 | 30.102335 | 30 | [67 empty] | 4.294498 | 0.003718133 | 0.111544 | 30.111544 | 30 | [13 empty] | 4.262989 | 0.003725167 | 0.111755 | 30.111755 | 30 | [13 empty] | 4.342418 | 0.003381533 | 0.101446 | 30.101446 | 30
| 4.737229 | 0.003829733 | 0.114892 | 30.114892 | 30 | [13 empty] | 4.475761 | 0.0035577 | 0.106731 | 30.106731 | 30 | [13 empty] | 4.676951 | 0.003438133 | 0.103144 | 30.103144 | 30 | [67 empty] | 4.313444 | 0.003745233 | 0.112357 | 30.112357 | 30 | [13 empty] | 4.281745 | 0.0037575 | 0.112725 | 30.112725 | 30 | [13 empty] | 4.361332 | 0.003401133 | 0.102034 | 30.102034 | 30
| 4.75636 | 0.0038667 | 0.116001 | 30.116001 | 30 | [13 empty] | 4.494572 | 0.0035854 | 0.107562 | 30.107562 | 30 | [13 empty] | 4.69603125 | 0.003465467 | 0.103964 | 30.103964 | 30 | [67 empty] | 4.332446 | 0.003761667 | 0.11285 | 30.11285 | 30 | [13 empty] | 4.300657 | 0.003780933 | 0.113428 | 30.113428 | 30 | [13 empty] | 4.380412 | 0.0034266 | 0.102798 | 30.102798 | 30
| 4.775236 | 0.003902133 | 0.117064 | 30.117064 | 30 | [13 empty] | 4.513167 | 0.003614633 | 0.108439 | 30.108439 | 30 | [13 empty] | 4.715486 | 0.003491567 | 0.104747 | 30.104747 | 30 | [67 empty] | 4.351396 | 0.003788767 | 0.113663 | 30.113663 | 30 | [13 empty] | 4.319493 | 0.003814367 | 0.114431 | 30.114431 | 30 | [13 empty] | 4.40005 | 0.003446867 | 0.103406 | 30.103406 | 30
| 4.793896 | 0.003939967 | 0.118199 | 30.118199 | 30 | [13 empty] | 4.531765 | 0.003647667 | 0.10943 | 30.10943 | 30 | [13 empty] | 4.734283 | 0.003529467 | 0.105884 | 30.105884 | 30 | [67 empty] | 4.370097 | 0.003817467 | 0.114524 | 30.114524 | 30 | [13 empty] | 4.338425 | 0.003833567 | 0.115007 | 30.115007 | 30 | [13 empty] | 4.419046 | 0.0034767 | 0.104301 | 30.104301 | 30
| 4.812158 | 0.003985367 | 0.119561 | 30.119561 | 30 | [13 empty] | 4.550518 | 0.003659567 | 0.109787 | 30.109787 | 30 | [13 empty] | 4.753132 | 0.003547833 | 0.106435 | 30.106435 | 30 | [67 empty] | 4.389128 | 0.003846333 | 0.11539 | 30.11539 | 30 | [13 empty] | 4.35721 | 0.003850633 | 0.115519 | 30.115519 | 30 | [13 empty] | 4.438246 | 0.003489067 | 0.104672 | 30.104672 | 30
| 4.830168 | 0.004017733 | 0.120532 | 30.120532 | 30 | [13 empty] | 4.569261 | 0.003704933 | 0.111148 | 30.111148 | 30 | [13 empty] | 4.77213 | 0.0035868 | 0.107604 | 30.107604 | 30 | [67 empty] | 4.408115 | 0.0038641 | 0.115923 | 30.115923 | 30 | [13 empty] | 4.376092 | 0.0038885 | 0.116655 | 30.116655 | 30 | [13 empty] | 4.457259 | 0.003537133 | 0.106114 | 30.106114 | 30
| 4.848097 | 0.004067033 | 0.122011 | 30.122011 | 30 | [13 empty] | 4.587663 | 0.003730433 | 0.111913 | 30.111913 | 30 | [13 empty] | 4.790943 | 0.003622 | 0.10866 | 30.10866 | 30 | [67 empty] | 4.426956 | 0.003910767 | 0.117323 | 30.117323 | 30 | [13 empty] | 4.395033 | 0.0039116 | 0.117348 | 30.117348 | 30 | [13 empty] | 4.475994 | 0.0035593 | 0.106779 | 30.106779 | 30
| 4.865282 | 0.004091433 | 0.122743 | 30.122743 | 30 | [13 empty] | 4.60639 | 0.003756467 | 0.112694 | 30.112694 | 30 | [13 empty] | 4.809479 | 0.003653167 | 0.109595 | 30.109595 | 30 | [67 empty] | 4.446108 | 0.0039314 | 0.117942 | 30.117942 | 30 | [13 empty] | 4.41382 | 0.003931667 | 0.11795 | 30.11795 | 30 | [13 empty] | 4.494797 | 0.003580167 | 0.107405 | 30.107405 | 30
| 4.882622 | 0.004155133 | 0.124654 | 30.124654 | 30 | [13 empty] | 4.624767 | 0.003785533 | 0.113566 | 30.113566 | 30 | [13 empty] | 4.828086 | 0.003678933 | 0.110368 | 30.110368 | 30 | [67 empty] | 4.465026 | 0.003969433 | 0.119083 | 30.119083 | 30 | [13 empty] | 4.432986 | 0.003961633 | 0.118849 | 30.118849 | 30 | [13 empty] | 4.513773 | 0.003606567 | 0.108197 | 30.108197 | 30
| 4.899671 | 0.0041947 | 0.125841 | 30.125841 | 30 | [13 empty] | 4.643242 | 0.003820433 | 0.114613 | 30.114613 | 30 | [13 empty] | 4.846331 | 0.0037163 | 0.111489 | 30.111489 | 30 | [67 empty] | 4.483901 | 0.0039835 | 0.119505 | 30.119505 | 30 | [13 empty] | 4.452058 | 0.003994433 | 0.119833 | 30.119833 | 30 | [13 empty] | 4.532468 | 0.0036291 | 0.108873 | 30.108873 | 30
| 4.916342 | 0.004242767 | 0.127283 | 30.127283 | 30 | [13 empty] | 4.661855 | 0.003843 | 0.11529 | 30.11529 | 30 | [13 empty] | 4.86469 | 0.003751167 | 0.112535 | 30.112535 | 30 | [67 empty] | 4.503088 | 0.004021433 | 0.120643 | 30.120643 | 30 | [13 empty] | 4.471485 | 0.0040237 | 0.120711 | 30.120711 | 30 | [13 empty] | 4.551339 | 0.003663 | 0.10989 | 30.10989 | 30
| 4.933146 | 0.004298967 | 0.128969 | 30.128969 | 30 | [13 empty] | 4.680316 | 0.003880433 | 0.116413 | 30.116413 | 30 | [13 empty] | 4.883063 | 0.0037894 | 0.113682 | 30.113682 | 30 | [67 empty] | 4.522068 | 0.004039533 | 0.121186 | 30.121186 | 30 | [13 empty] | 4.490871 | 0.004046267 | 0.121388 | 30.121388 | 30 | [13 empty] | 4.570067 | 0.0036944 | 0.110832 | 30.110832 | 30
| 4.949636 | 0.004353133 | 0.130594 | 30.130594 | 30 | [13 empty] | 4.698411 | 0.0039172 | 0.117516 | 30.117516 | 30 | [13 empty] | 4.901381 | 0.003823667 | 0.11471 | 30.11471 | 30 | [67 empty] | 4.540651 | 0.0040703 | 0.122109 | 30.122109 | 30 | [13 empty] | 4.510316 | 0.0040813 | 0.122439 | 30.122439 | 30 | [13 empty] | 4.588889 | 0.003729533 | 0.111886 | 30.111886 | 30
| 4.965696 | 0.0043937 | 0.131811 | 30.131811 | 30 | [13 empty] | 4.717073 | 0.003947533 | 0.118426 | 30.118426 | 30 | [13 empty] | 4.919509 | 0.003858633 | 0.115759 | 30.115759 | 30 | [67 empty] | 4.559335 | 0.004099967 | 0.122999 | 30.122999 | 30 | [13 empty] | 4.529481 | 0.004105867 | 0.123176 | 30.123176 | 30 | [13 empty] | 4.607606 | 0.0037576 | 0.112728 | 30.112728 | 30
| 4.981807 | 0.004459167 | 0.133775 | 30.133775 | 30 | [13 empty] | 4.735681 | 0.003974333 | 0.11923 | 30.11923 | 30 | [13 empty] | 4.937931 | 0.0039002 | 0.117006 | 30.117006 | 30 | [67 empty] | 4.578101 | 0.0041229 | 0.123687 | 30.123687 | 30 | [13 empty] | 4.548755 | 0.004132933 | 0.123988 | 30.123988 | 30 | [13 empty] | 4.626036 | 0.003794567 | 0.113837 | 30.113837 | 30
| 4.99708 | 0.004517167 | 0.135515 | 30.135515 | 30 | [13 empty] | 4.754013 | 0.004012467 | 0.120374 | 30.120374 | 30 | [13 empty] | 4.956138 | 0.003942433 | 0.118273 | 30.118273 | 30 | [67 empty] | 4.59678 | 0.0041562 | 0.124686 | 30.124686 | 30 | [13 empty] | 4.567564 | 0.004169867 | 0.125096 | 30.125096 | 30 | [13 empty] | 4.644456 | 0.003803467 | 0.114104 | 30.114104 | 30
| 5.012386 | 0.004561233 | 0.136837 | 30.136837 | 30 | [13 empty] | 4.772498 | 0.004056767 | 0.121703 | 30.121703 | 30 | [13 empty] | 4.973816 | 0.003980533 | 0.119416 | 30.119416 | 30 | [67 empty] | 4.615627 | 0.004192433 | 0.125773 | 30.125773 | 30 | [13 empty] | 4.586454 | 0.004190367 | 0.125711 | 30.125711 | 30 | [13 empty] | 4.663209 | 0.003834533 | 0.115036 | 30.115036 | 30
| 5.028162 | 0.004633567 | 0.139007 | 30.139007 | 30 | [13 empty] | 4.790508 | 0.004087233 | 0.122617 | 30.122617 | 30 | [13 empty] | 4.991161 | 0.004028067 | 0.120842 | 30.120842 | 30 | [67 empty] | 4.634122 | 0.0042164 | 0.126492 | 30.126492 | 30 | [13 empty] | 4.605392 | 0.004224067 | 0.126722 | 30.126722 | 30 | [13 empty] | 4.681754 | 0.003860933 | 0.115828 | 30.115828 | 30
| 5.043431 | 0.0046935 | 0.140805 | 30.140805 | 30 | [13 empty] | 4.80881 | 0.004121167 | 0.123635 | 30.123635 | 30 | [13 empty] | 5.007795 | 0.004071233 | 0.122137 | 30.122137 | 30 | [67 empty] | 4.652745 | 0.0042442 | 0.127326 | 30.127326 | 30 | [13 empty] | 4.624473 | 0.004250467 | 0.127514 | 30.127514 | 30 | [13 empty] | 4.699828125 | 0.003898667 | 0.11696 | 30.11696 | 30
| 5.058232 | 0.004750767 | 0.142523 | 30.142523 | 30 | [13 empty] | 4.826872 | 0.004162633 | 0.124879 | 30.124879 | 30 | [13 empty] | 5.024672 | 0.004129033 | 0.123871 | 30.123871 | 30 | [67 empty] | 4.67178 | 0.004286433 | 0.128593 | 30.128593 | 30 | [13 empty] | 4.643295 | 0.004290933 | 0.128728 | 30.128728 | 30 | [13 empty] | 4.718194 | 0.003919433 | 0.117583 | 30.117583 | 30
| 5.073182 | 0.0048211 | 0.144633 | 30.144633 | 30 | [13 empty] | 4.844761 | 0.004198067 | 0.125942 | 30.125942 | 30 | [13 empty] | 5.041413 | 0.0041747 | 0.125241 | 30.125241 | 30 | [67 empty] | 4.690585 | 0.0043126 | 0.129378 | 30.129378 | 30 | [13 empty] | 4.661888 | 0.004325667 | 0.12977 | 30.12977 | 30 | [13 empty] | 4.73642 | 0.003950867 | 0.118526 | 30.118526 | 30
| 5.088099 | 0.004889867 | 0.146696 | 30.146696 | 30 | [13 empty] | 4.862675 | 0.0042309 | 0.126927 | 30.126927 | 30 | [13 empty] | 5.057986 | 0.004231833 | 0.126955 | 30.126955 | 30 | [67 empty] | 4.709356 | 0.004343333 | 0.1303 | 30.1303 | 30 | [13 empty] | 4.681117 | 0.004353367 | 0.130601 | 30.130601 | 30 | [13 empty] | 4.754825 | 0.0039888 | 0.119664 | 30.119664 | 30
| 5.102713 | 0.004959333 | 0.14878 | 30.14878 | 30 | [13 empty] | 4.880726 | 0.004281533 | 0.128446 | 30.128446 | 30 | [13 empty] | 5.074046875 | 0.004287967 | 0.128639 | 30.128639 | 30 | [67 empty] | 4.728517 | 0.0043862 | 0.131586 | 30.131586 | 30 | [13 empty] | 4.699762 | 0.004374133 | 0.131224 | 30.131224 | 30 | [13 empty] | 4.773265 | 0.004036967 | 0.121109 | 30.121109 | 30
| 5.117111 | 0.0050293 | 0.150879 | 30.150879 | 30 | [13 empty] | 4.898755 | 0.004318567 | 0.129557 | 30.129557 | 30 | [13 empty] | 5.090074 | 0.004347533 | 0.130426 | 30.130426 | 30 | [67 empty] | 4.747551 | 0.004409667 | 0.13229 | 30.13229 | 30 | [13 empty] | 4.718556 | 0.004427533 | 0.132826 | 30.132826 | 30 | [13 empty] | 4.791228 | 0.0040547 | 0.121641 | 30.121641 | 30
| 5.131575 | 0.005100667 | 0.15302 | 30.15302 | 30 | [13 empty] | 4.916285 | 0.0043696 | 0.131088 | 30.131088 | 30 | [13 empty] | 5.106106 | 0.0043986 | 0.131958 | 30.131958 | 30 | [67 empty] | 4.766155 | 0.004452833 | 0.133585 | 30.133585 | 30 | [13 empty] | 4.73736 | 0.004419933 | 0.132598 | 30.132598 | 30 | [13 empty] | 4.8096 | 0.004088567 | 0.122657 | 30.122657 | 30
| 5.145415 | 0.005175233 | 0.155257 | 30.155257 | 30 | [13 empty] | 4.933642 | 0.004412033 | 0.132361 | 30.132361 | 30 | [13 empty] | 5.121677 | 0.004456467 | 0.133694 | 30.133694 | 30 | [67 empty] | 4.784858 | 0.0044866 | 0.134598 | 30.134598 | 30 | [13 empty] | 4.755972 | 0.004477267 | 0.134318 | 30.134318 | 30 | [13 empty] | 4.827914 | 0.004120267 | 0.123608 | 30.123608 | 30
| 5.159686 | 0.005246533 | 0.157396 | 30.157396 | 30 | [13 empty] | 4.95017 | 0.004470067 | 0.134102 | 30.134102 | 30 | [13 empty] | 5.137551 | 0.004526 | 0.13578 | 30.13578 | 30 | [67 empty] | 4.80316 | 0.004518567 | 0.135557 | 30.135557 | 30 | [13 empty] | 4.774101 | 0.004499667 | 0.13499 | 30.13499 | 30 | [13 empty] | 4.84625 | 0.004145867 | 0.124376 | 30.124376 | 30
| 5.173752 | 0.005326033 | 0.159781 | 30.159781 | 30 | [13 empty] | 4.966784 | 0.004506067 | 0.135182 | 30.135182 | 30 | [13 empty] | 5.152716 | 0.004581767 | 0.137453 | 30.137453 | 30 | [67 empty] | 4.821656 | 0.004550733 | 0.136522 | 30.136522 | 30 | [13 empty] | 4.792577 | 0.0045638 | 0.136914 | 30.136914 | 30 | [13 empty] | 4.864587 | 0.004189633 | 0.125689 | 30.125689 | 30
| 5.187956 | 0.005404733 | 0.162142 | 30.162142 | 30 | [13 empty] | 4.983194 | 0.0045665 | 0.136995 | 30.136995 | 30 | [13 empty] | 5.167994 | 0.004652933 | 0.139588 | 30.139588 | 30 | [67 empty] | 4.839769 | 0.004589 | 0.13767 | 30.13767 | 30 | [13 empty] | 4.810917 | 0.004584167 | 0.137525 | 30.137525 | 30 | [13 empty] | 4.882976 | 0.004225967 | 0.126779 | 30.126779 | 30
| 5.201273 | 0.0054856 | 0.164568 | 30.164568 | 30 | [13 empty] | 4.999416 | 0.0046178 | 0.138534 | 30.138534 | 30 | [13 empty] | 5.182883 | 0.004713733 | 0.141412 | 30.141412 | 30 | [67 empty] | 4.858075 | 0.0046288 | 0.138864 | 30.138864 | 30 | [13 empty] | 4.828552 | 0.004623 | 0.13869 | 30.13869 | 30 | [13 empty] | 4.901208 | 0.0042451 | 0.127353 | 30.127353 | 30
| 5.215407 | 0.005569833 | 0.167095 | 30.167095 | 30 | [13 empty] | 5.015152 | 0.004676333 | 0.14029 | 30.14029 | 30 | [13 empty] | 5.197713 | 0.0047804 | 0.143412 | 30.143412 | 30 | [67 empty] | 4.876037 | 0.0046629 | 0.139887 | 30.139887 | 30 | [13 empty] | 4.846853 | 0.0046588 | 0.139764 | 30.139764 | 30 | [13 empty] | 4.91972 | 0.004296667 | 0.1289 | 30.1289 | 30
| 5.229037 | 0.005657167 | 0.169715 | 30.169715 | 30 | [13 empty] | 5.030464 | 0.0047327 | 0.141981 | 30.141981 | 30 | [13 empty] | 5.212632 | 0.0048475 | 0.145425 | 30.145425 | 30 | [67 empty] | 4.893958 | 0.004704333 | 0.14113 | 30.14113 | 30 | [13 empty] | 4.864839 | 0.004683833 | 0.140515 | 30.140515 | 30 | [13 empty] | 4.937707 | 0.0043425 | 0.130275 | 30.130275 | 30
| 5.242349 | 0.005733467 | 0.172004 | 30.172004 | 30 | [13 empty] | 5.045958 | 0.0047963 | 0.143889 | 30.143889 | 30 | [13 empty] | 5.227175 | 0.004918133 | 0.147544 | 30.147544 | 30 | [67 empty] | 4.912199 | 0.004738 | 0.14214 | 30.14214 | 30 | [13 empty] | 4.882703 | 0.004713033 | 0.141391 | 30.141391 | 30 | [13 empty] | 4.955482 | 0.0043881 | 0.131643 | 30.131643 | 30
| 5.25522 | 0.005821233 | 0.174637 | 30.174637 | 30 | [13 empty] | 5.060698 | 0.004861133 | 0.145834 | 30.145834 | 30 | [13 empty] | 5.241792 | 0.004988167 | 0.149645 | 30.149645 | 30 | [67 empty] | 4.929934 | 0.004773967 | 0.143219 | 30.143219 | 30 | [13 empty] | 4.900615 | 0.004751067 | 0.142532 | 30.142532 | 30 | [13 empty] | 4.973213 | 0.004420867 | 0.132626 | 30.132626 | 30
| 5.267791 | 0.005904367 | 0.177131 | 30.177131 | 30 | [13 empty] | 5.075636 | 0.0049287 | 0.147861 | 30.147861 | 30 | [13 empty] | 5.256054 | 0.0050595 | 0.151785 | 30.151785 | 30 | [67 empty] | 4.947796875 | 0.004826567 | 0.144797 | 30.144797 | 30 | [13 empty] | 4.918692 | 0.004795967 | 0.143879 | 30.143879 | 30 | [13 empty] | 4.990104 | 0.004475733 | 0.134272 | 30.134272 | 30
| 5.280347 | 0.0059965 | 0.179895 | 30.179895 | 30 | [13 empty] | 5.090333 | 0.004992567 | 0.149777 | 30.149777 | 30 | [13 empty] | 5.270273 | 0.0051337 | 0.154011 | 30.154011 | 30 | [67 empty] | 4.965483 | 0.004862767 | 0.145883 | 30.145883 | 30 | [13 empty] | 4.936693 | 0.004837167 | 0.145115 | 30.145115 | 30 | [13 empty] | 5.007247 | 0.0045206 | 0.135618 | 30.135618 | 30
| 5.293283 | 0.006088633 | 0.182659 | 30.182659 | 30 | [13 empty] | 5.104488 | 0.005066767 | 0.152003 | 30.152003 | 30 | [13 empty] | 5.284325 | 0.005209267 | 0.156278 | 30.156278 | 30 | [67 empty] | 4.982741 | 0.004912767 | 0.147383 | 30.147383 | 30 | [13 empty] | 4.954411 | 0.004878267 | 0.146348 | 30.146348 | 30 | [13 empty] | 5.023671 | 0.004559833 | 0.136795 | 30.136795 | 30
| 5.305855 | 0.006178767 | 0.185363 | 30.185363 | 30 | [13 empty] | 5.118666 | 0.005143367 | 0.154301 | 30.154301 | 30 | [13 empty] | 5.298079 | 0.005294667 | 0.15884 | 30.15884 | 30 | [67 empty] | 4.999549 | 0.004956567 | 0.148697 | 30.148697 | 30 | [13 empty] | 4.972129 | 0.004921067 | 0.147632 | 30.147632 | 30 | [13 empty] | 5.039989 | 0.004617333 | 0.13852 | 30.13852 | 30
| 5.317638 | 0.006265967 | 0.187979 | 30.187979 | 30 | [13 empty] | 5.1328125 | 0.005211967 | 0.156359 | 30.156359 | 30 | [13 empty] | 5.311874 | 0.005366867 | 0.161006 | 30.161006 | 30 | [67 empty] | 5.016583 | 0.0049974 | 0.149922 | 30.149922 | 30 | [13 empty] | 4.989681 | 0.004965733 | 0.148972 | 30.148972 | 30 | [13 empty] | 5.055943 | 0.004671033 | 0.140131 | 30.140131 | 30
| 5.329948 | 0.006348967 | 0.190469 | 30.190469 | 30 | [13 empty] | 5.14671 | 0.0052804 | 0.158412 | 30.158412 | 30 | [13 empty] | 5.325719 | 0.0054465 | 0.163395 | 30.163395 | 30 | [67 empty] | 5.033311 | 0.0050469 | 0.151407 | 30.151407 | 30 | [13 empty] | 5.007265 | 0.005004933 | 0.150148 | 30.150148 | 30 | [13 empty] | 5.071858 | 0.004715267 | 0.141458 | 30.141458 | 30
| 5.341815 | 0.0064532 | 0.193596 | 30.193596 | 30 | [13 empty] | 5.160145 | 0.005364333 | 0.16093 | 30.16093 | 30 | [13 empty] | 5.339029 | 0.0055241 | 0.165723 | 30.165723 | 30 | [67 empty] | 5.0494 | 0.005095367 | 0.152861 | 30.152861 | 30 | [13 empty] | 5.025036 | 0.0050492 | 0.151476 | 30.151476 | 30 | [13 empty] | 5.087455 | 0.004772167 | 0.143165 | 30.143165 | 30
| 5.353599 | 0.0065458 | 0.196374 | 30.196374 | 30 | [13 empty] | 5.17397 | 0.0054375 | 0.163125 | 30.163125 | 30 | [13 empty] | 5.352322 | 0.005609067 | 0.168272 | 30.168272 | 30 | [67 empty] | 5.06599 | 0.0051666 | 0.154998 | 30.154998 | 30 | [13 empty] | 5.042212 | 0.0050884 | 0.152652 | 30.152652 | 30 | [13 empty] | 5.102716 | 0.0048395 | 0.145185 | 30.145185 | 30
| 5.3651875 | 0.006649033 | 0.199471 | 30.199471 | 30 | [13 empty] | 5.187225 | 0.005516033 | 0.165481 | 30.165481 | 30 | [13 empty] | 5.365761 | 0.005697467 | 0.170924 | 30.170924 | 30 | [67 empty] | 5.081743 | 0.005215033 | 0.156451 | 30.156451 | 30 | [13 empty] | 5.059068 | 0.0051468 | 0.154404 | 30.154404 | 30 | [13 empty] | 5.117668 | 0.004890933 | 0.146728 | 30.146728 | 30
| 5.376553 | 0.006748367 | 0.202451 | 30.202451 | 30 | [13 empty] | 5.20053 | 0.0055974 | 0.167922 | 30.167922 | 30 | [13 empty] | 5.378869 | 0.0057815 | 0.173445 | 30.173445 | 30 | [67 empty] | 5.097047 | 0.005263067 | 0.157892 | 30.157892 | 30 | [13 empty] | 5.075951 | 0.005196967 | 0.155909 | 30.155909 | 30 | [13 empty] | 5.132212 | 0.0049677 | 0.149031 | 30.149031 | 30
| 5.387501 | 0.0068454 | 0.205362 | 30.205362 | 30 | [13 empty] | 5.213583 | 0.005675933 | 0.170278 | 30.170278 | 30 | [13 empty] | 5.391921 | 0.005870867 | 0.176126 | 30.176126 | 30 | [67 empty] | 5.112561 | 0.005323267 | 0.159698 | 30.159698 | 30 | [13 empty] | 5.092314 | 0.0052501 | 0.157503 | 30.157503 | 30 | [13 empty] | 5.146678 | 0.0050256 | 0.150768 | 30.150768 | 30
| 5.398378 | 0.006938967 | 0.208169 | 30.208169 | 30 | [13 empty] | 5.226843 | 0.005758133 | 0.172744 | 30.172744 | 30 | [13 empty] | 5.404852 | 0.005958267 | 0.178748 | 30.178748 | 30 | [67 empty] | 5.127636 | 0.005388467 | 0.161654 | 30.161654 | 30 | [13 empty] | 5.1081875 | 0.005302133 | 0.159064 | 30.159064 | 30 | [13 empty] | 5.160944 | 0.005091567 | 0.152747 | 30.152747 | 30
| 5.409171 | 0.0070532 | 0.211596 | 30.211596 | 30 | [13 empty] | 5.239745 | 0.0058454 | 0.175362 | 30.175362 | 30 | [13 empty] | 5.417438 | 0.006047033 | 0.181411 | 30.181411 | 30 | [67 empty] | 5.14201 | 0.0054476 | 0.163428 | 30.163428 | 30 | [13 empty] | 5.123633 | 0.0053608 | 0.160824 | 30.160824 | 30 | [13 empty] | 5.174784 | 0.0051583 | 0.154749 | 30.154749 | 30
| 5.419291 | 0.0071567 | 0.214701 | 30.214701 | 30 | [13 empty] | 5.252647 | 0.005928267 | 0.177848 | 30.177848 | 30 | [13 empty] | 5.429373 | 0.0061409 | 0.184227 | 30.184227 | 30 | [67 empty] | 5.156384 | 0.0055177 | 0.165531 | 30.165531 | 30 | [13 empty] | 5.13878 | 0.0054229 | 0.162687 | 30.162687 | 30 | [13 empty] | 5.18859 | 0.005216767 | 0.156503 | 30.156503 | 30
| 5.4296875 | 0.0072643 | 0.217929 | 30.217929 | 30 | [13 empty] | 5.265153 | 0.006017533 | 0.180526 | 30.180526 | 30 | [13 empty] | 5.441737 | 0.0062354 | 0.187062 | 30.187062 | 30 | [67 empty] | 5.170857 | 0.0055861 | 0.167583 | 30.167583 | 30 | [13 empty] | 5.153626 | 0.005503867 | 0.165116 | 30.165116 | 30 | [13 empty] | 5.202546 | 0.005297967 | 0.158939 | 30.158939 | 30
| 5.439881 | 0.007364767 | 0.220943 | 30.220943 | 30 | [13 empty] | 5.277543 | 0.0061117 | 0.183351 | 30.183351 | 30 | [13 empty] | 5.45364 | 0.006322567 | 0.189677 | 30.189677 | 30 | [67 empty] | 5.184852 | 0.005666333 | 0.16999 | 30.16999 | 30 | [13 empty] | 5.168268 | 0.005569167 | 0.167075 | 30.167075 | 30 | [13 empty] | 5.216159 | 0.005384233 | 0.161527 | 30.161527 | 30
| 5.449729 | 0.007474033 | 0.224221 | 30.224221 | 30 | [13 empty] | 5.290029 | 0.006204733 | 0.186142 | 30.186142 | 30 | [13 empty] | 5.465239 | 0.0064208 | 0.192624 | 30.192624 | 30 | [67 empty] | 5.199107 | 0.005752167 | 0.172565 | 30.172565 | 30 | [13 empty] | 5.182607 | 0.005628533 | 0.168856 | 30.168856 | 30 | [13 empty] | 5.229869 | 0.0054355 | 0.163065 | 30.163065 | 30
| 5.459487 | 0.0075856 | 0.227568 | 30.227568 | 30 | [13 empty] | 5.302447 | 0.006305933 | 0.189178 | 30.189178 | 30 | [13 empty] | 5.476963 | 0.006518533 | 0.195556 | 30.195556 | 30 | [67 empty] | 5.212957 | 0.005818333 | 0.17455 | 30.17455 | 30 | [13 empty] | 5.196276 | 0.005701967 | 0.171059 | 30.171059 | 30 | [13 empty] | 5.243181 | 0.005525 | 0.16575 | 30.16575 | 30
| 5.468834 | 0.0076963 | 0.230889 | 30.230889 | 30 | [13 empty] | 5.314406 | 0.006402267 | 0.192068 | 30.192068 | 30 | [13 empty] | 5.488763 | 0.006617733 | 0.198532 | 30.198532 | 30 | [67 empty] | 5.226848 | 0.005904333 | 0.17713 | 30.17713 | 30 | [13 empty] | 5.210206 | 0.005778367 | 0.173351 | 30.173351 | 30 | [13 empty] | 5.255877 | 0.005625567 | 0.168767 | 30.168767 | 30
| 5.478082 | 0.007812633 | 0.234379 | 30.234379 | 30 | [13 empty] | 5.326067 | 0.006485733 | 0.194572 | 30.194572 | 30 | [13 empty] | 5.49992 | 0.0067213 | 0.201639 | 30.201639 | 30 | [67 empty] | 5.240004 | 0.005982433 | 0.179473 | 30.179473 | 30 | [13 empty] | 5.224144 | 0.00584 | 0.1752 | 30.1752 | 30 | [13 empty] | 5.268972 | 0.0056815 | 0.170445 | 30.170445 | 30
| 5.487761 | 0.0079207 | 0.237621 | 30.237621 | 30 | [13 empty] | 5.337713 | 0.0065844 | 0.197532 | 30.197532 | 30 | [13 empty] | 5.511145 | 0.0068159 | 0.204477 | 30.204477 | 30 | [67 empty] | 5.253365 | 0.006076567 | 0.182297 | 30.182297 | 30 | [13 empty] | 5.237623 | 0.0059342 | 0.178026 | 30.178026 | 30 | [13 empty] | 5.281894 | 0.005763667 | 0.17291 | 30.17291 | 30
| 5.497017 | 0.008048833 | 0.241465 | 30.241465 | 30 | [13 empty] | 5.348798 | 0.006695067 | 0.200852 | 30.200852 | 30 | [13 empty] | 5.521576 | 0.0069174 | 0.207522 | 30.207522 | 30 | [67 empty] | 5.265592 | 0.006151833 | 0.184555 | 30.184555 | 30 | [13 empty] | 5.251002 | 0.006010867 | 0.180326 | 30.180326 | 30 | [13 empty] | 5.295031 | 0.005854633 | 0.175639 | 30.175639 | 30
| 5.505727 | 0.008171733 | 0.245152 | 30.245152 | 30 | [13 empty] | 5.3597 | 0.006792633 | 0.203779 | 30.203779 | 30 | [13 empty] | 5.532153 | 0.007020067 | 0.210602 | 30.210602 | 30 | [67 empty] | 5.278488 | 0.006241 | 0.18723 | 30.18723 | 30 | [13 empty] | 5.2640625 | 0.006084 | 0.18252 | 30.18252 | 30 | [13 empty] | 5.30762 | 0.005940233 | 0.178207 | 30.178207 | 30
| 5.514401 | 0.008287233 | 0.248617 | 30.248617 | 30 | [13 empty] | 5.370679 | 0.006895467 | 0.206864 | 30.206864 | 30 | [13 empty] | 5.542851 | 0.007122233 | 0.213667 | 30.213667 | 30 | [67 empty] | 5.290765 | 0.006330067 | 0.189902 | 30.189902 | 30 | [13 empty] | 5.276748 | 0.006166733 | 0.185002 | 30.185002 | 30 | [13 empty] | 5.320793 | 0.006018567 | 0.180557 | 30.180557 | 30
| 5.52286 | 0.008416967 | 0.252509 | 30.252509 | 30 | [13 empty] | 5.38122 | 0.006995833 | 0.209875 | 30.209875 | 30 | [13 empty] | 5.553227 | 0.0072326 | 0.216978 | 30.216978 | 30 | [67 empty] | 5.303033 | 0.0064163 | 0.192489 | 30.192489 | 30 | [13 empty] | 5.289085 | 0.0062484 | 0.187452 | 30.187452 | 30 | [13 empty] | 5.332948 | 0.006114067 | 0.183422 | 30.183422 | 30
| 5.531101 | 0.008539533 | 0.256186 | 30.256186 | 30 | [13 empty] | 5.391758 | 0.007103233 | 0.213097 | 30.213097 | 30 | [13 empty] | 5.562999 | 0.007335167 | 0.220055 | 30.220055 | 30 | [67 empty] | 5.315035 | 0.006503833 | 0.195115 | 30.195115 | 30 | [13 empty] | 5.301496 | 0.006332867 | 0.189986 | 30.189986 | 30 | [13 empty] | 5.34506 | 0.006208167 | 0.186245 | 30.186245 | 30
| 5.538739 | 0.008670233 | 0.260107 | 30.260107 | 30 | [13 empty] | 5.402037 | 0.007207167 | 0.216215 | 30.216215 | 30 | [13 empty] | 5.572824 | 0.007451433 | 0.223543 | 30.223543 | 30 | [67 empty] | 5.327055 | 0.0066011 | 0.198033 | 30.198033 | 30 | [13 empty] | 5.313484375 | 0.006420667 | 0.19262 | 30.19262 | 30 | [13 empty] | 5.35681 | 0.0063031 | 0.189093 | 30.189093 | 30
| 5.546216 | 0.008804367 | 0.264131 | 30.264131 | 30 | [13 empty] | 5.412511 | 0.0073207 | 0.219621 | 30.219621 | 30 | [13 empty] | 5.582625 | 0.007562167 | 0.226865 | 30.226865 | 30 | [67 empty] | 5.338799 | 0.0066981 | 0.200943 | 30.200943 | 30 | [13 empty] | 5.326265625 | 0.0065069 | 0.195207 | 30.195207 | 30 | [13 empty] | 5.367963 | 0.006402767 | 0.192083 | 30.192083 | 30
| 5.553466 | 0.008934267 | 0.268028 | 30.268028 | 30 | [13 empty] | 5.421998 | 0.007434567 | 0.223037 | 30.223037 | 30 | [13 empty] | 5.591853 | 0.007671667 | 0.23015 | 30.23015 | 30 | [67 empty] | 5.350197 | 0.0067929 | 0.203787 | 30.203787 | 30 | [13 empty] | 5.338374 | 0.0066046 | 0.198138 | 30.198138 | 30 | [13 empty] | 5.379316 | 0.006503567 | 0.195107 | 30.195107 | 30
| 5.560149 | 0.0090743 | 0.272229 | 30.272229 | 30 | [13 empty] | 5.431853 | 0.007546933 | 0.226408 | 30.226408 | 30 | [13 empty] | 5.60155 | 0.0077848 | 0.233544 | 30.233544 | 30 | [67 empty] | 5.361066 | 0.0068934 | 0.206802 | 30.206802 | 30 | [13 empty] | 5.350142 | 0.006689133 | 0.200674 | 30.200674 | 30 | [13 empty] | 5.390491 | 0.006598633 | 0.197959 | 30.197959 | 30
| 5.566988 | 0.009204967 | 0.276149 | 30.276149 | 30 | [13 empty] | 5.441065 | 0.007661533 | 0.229846 | 30.229846 | 30 | [13 empty] | 5.610668 | 0.007913067 | 0.237392 | 30.237392 | 30 | [67 empty] | 5.372054 | 0.006998333 | 0.20995 | 30.20995 | 30 | [13 empty] | 5.36173 | 0.006789133 | 0.203674 | 30.203674 | 30 | [13 empty] | 5.401774 | 0.006701867 | 0.201056 | 30.201056 | 30
| 5.573257 | 0.009350467 | 0.280514 | 30.280514 | 30 | [13 empty] | 5.450083 | 0.007774967 | 0.233249 | 30.233249 | 30 | [13 empty] | 5.619328 | 0.008024733 | 0.240742 | 30.240742 | 30 | [67 empty] | 5.382734 | 0.007100867 | 0.213026 | 30.213026 | 30 | [13 empty] | 5.373471 | 0.0068767 | 0.206301 | 30.206301 | 30 | [13 empty] | 5.41215625 | 0.0067988 | 0.203964 | 30.203964 | 30
| 5.579023 | 0.0094884 | 0.284652 | 30.284652 | 30 | [13 empty] | 5.459104 | 0.007892167 | 0.236765 | 30.236765 | 30 | [13 empty] | 5.627698 | 0.008149433 | 0.244483 | 30.244483 | 30 | [67 empty] | 5.393044 | 0.0071975 | 0.215925 | 30.215925 | 30 | [13 empty] | 5.384535 | 0.0069824 | 0.209472 | 30.209472 | 30 | [13 empty] | 5.423207 | 0.006896767 | 0.206903 | 30.206903 | 30
| 5.584765 | 0.009635367 | 0.289061 | 30.289061 | 30 | [13 empty] | 5.467773 | 0.008007 | 0.24021 | 30.24021 | 30 | [13 empty] | 5.636192 | 0.008275267 | 0.248258 | 30.248258 | 30 | [67 empty] | 5.403121 | 0.0073078 | 0.219234 | 30.219234 | 30 | [13 empty] | 5.396138 | 0.0070918 | 0.212754 | 30.212754 | 30 | [13 empty] | 5.433426 | 0.007005367 | 0.210161 | 30.210161 | 30
| 5.59024 | 0.009783633 | 0.293509 | 30.293509 | 30 | [13 empty] | 5.476025 | 0.008132 | 0.24396 | 30.24396 | 30 | [13 empty] | 5.644572 | 0.008399833 | 0.251995 | 30.251995 | 30 | [67 empty] | 5.413248 | 0.007419033 | 0.222571 | 30.222571 | 30 | [13 empty] | 5.407121 | 0.0071907 | 0.215721 | 30.215721 | 30 | [13 empty] | 5.4435625 | 0.0071056 | 0.213168 | 30.213168 | 30
| 5.595191 | 0.009919267 | 0.297578 | 30.297578 | 30 | [13 empty] | 5.484733 | 0.008255533 | 0.247666 | 30.247666 | 30 | [13 empty] | 5.651998 | 0.008529633 | 0.255889 | 30.255889 | 30 | [67 empty] | 5.423328 | 0.0075215 | 0.225645 | 30.225645 | 30 | [13 empty] | 5.417347 | 0.007296133 | 0.218884 | 30.218884 | 30 | [13 empty] | 5.453821 | 0.007217267 | 0.216518 | 30.216518 | 30
| 5.599965 | 0.0100688 | 0.302064 | 30.302064 | 30 | [13 empty] | 5.492824 | 0.008373233 | 0.251197 | 30.251197 | 30 | [13 empty] | 5.660134 | 0.0086565 | 0.259695 | 30.259695 | 30 | [67 empty] | 5.432857 | 0.007631033 | 0.228931 | 30.228931 | 30 | [13 empty] | 5.427969 | 0.007402033 | 0.222061 | 30.222061 | 30 | [13 empty] | 5.463801 | 0.007328133 | 0.219844 | 30.219844 | 30
| 5.604035 | 0.0102273 | 0.306819 | 30.306819 | 30 | [13 empty] | 5.500521 | 0.008507333 | 0.25522 | 30.25522 | 30 | [13 empty] | 5.667222 | 0.0087902 | 0.263706 | 30.263706 | 30 | [67 empty] | 5.442263 | 0.007745267 | 0.232358 | 30.232358 | 30 | [13 empty] | 5.43764 | 0.007509667 | 0.22529 | 30.22529 | 30 | [13 empty] | 5.472861 | 0.0074365 | 0.223095 | 30.223095 | 30
| 5.607553 | 0.01037543 | 0.311263 | 30.311263 | 30 | [13 empty] | 5.507776 | 0.008639933 | 0.259198 | 30.259198 | 30 | [13 empty] | 5.674122 | 0.008923533 | 0.267706 | 30.267706 | 30 | [67 empty] | 5.451725 | 0.0078618 | 0.235854 | 30.235854 | 30 | [13 empty] | 5.447707 | 0.0076227 | 0.228681 | 30.228681 | 30 | [13 empty] | 5.482351 | 0.007557967 | 0.226739 | 30.226739 | 30
| 5.610835 | 0.01053497 | 0.316049 | 30.316049 | 30 | [13 empty] | 5.514893 | 0.008771067 | 0.263132 | 30.263132 | 30 | [13 empty] | 5.68078125 | 0.009064267 | 0.271928 | 30.271928 | 30 | [67 empty] | 5.460619 | 0.007978933 | 0.239368 | 30.239368 | 30 | [13 empty] | 5.457375 | 0.007739767 | 0.232193 | 30.232193 | 30 | [13 empty] | 5.491502 | 0.007675267 | 0.230258 | 30.230258 | 30
| 5.613569 | 0.0107004 | 0.321012 | 30.321012 | 30 | [13 empty] | 5.521676 | 0.0088961 | 0.266883 | 30.266883 | 30 | [13 empty] | 5.686986 | 0.009202133 | 0.276064 | 30.276064 | 30 | [67 empty] | 5.469471 | 0.008099433 | 0.242983 | 30.242983 | 30 | [13 empty] | 5.466908 | 0.0078392 | 0.235176 | 30.235176 | 30 | [13 empty] | 5.499933 | 0.0077898 | 0.233694 | 30.233694 | 30
| 5.615523 | 0.01085593 | 0.325678 | 30.325678 | 30 | [13 empty] | 5.528462 | 0.009039567 | 0.271187 | 30.271187 | 30 | [13 empty] | 5.692967 | 0.0093544 | 0.280632 | 30.280632 | 30 | [67 empty] | 5.477699 | 0.008223633 | 0.246709 | 30.246709 | 30 | [13 empty] | 5.47584 | 0.0079561 | 0.238683 | 30.238683 | 30 | [13 empty] | 5.508242 | 0.007908733 | 0.237262 | 30.237262 | 30
| 5.616889 | 0.01101563 | 0.330469 | 30.330469 | 30 | [13 empty] | 5.534897 | 0.009178367 | 0.275351 | 30.275351 | 30 | [13 empty] | 5.698654 | 0.0094857 | 0.284571 | 30.284571 | 30 | [67 empty] | 5.486176 | 0.0083474 | 0.250422 | 30.250422 | 30 | [13 empty] | 5.485171 | 0.008081133 | 0.242434 | 30.242434 | 30 | [13 empty] | 5.516571 | 0.008024 | 0.24072 | 30.24072 | 30
| 5.617424 | 0.01119817 | 0.335945 | 30.335945 | 30 | [13 empty] | 5.540697 | 0.009320467 | 0.279614 | 30.279614 | 30 | [13 empty] | 5.704167 | 0.0096383 | 0.289149 | 30.289149 | 30 | [67 empty] | 5.493747 | 0.0084766 | 0.254298 | 30.254298 | 30 | [13 empty] | 5.493836 | 0.0081887 | 0.245661 | 30.245661 | 30 | [13 empty] | 5.52491 | 0.008150133 | 0.244504 | 30.244504 | 30
| 5.616472 | 0.01137297 | 0.341189 | 30.341189 | 30 | [13 empty] | 5.546858 | 0.009461 | 0.28383 | 30.28383 | 30 | [13 empty] | 5.708272 | 0.0097861 | 0.293583 | 30.293583 | 30 | [67 empty] | 5.501869 | 0.008620967 | 0.258629 | 30.258629 | 30 | [13 empty] | 5.502111 | 0.008317333 | 0.24952 | 30.24952 | 30 | [13 empty] | 5.532826 | 0.008269867 | 0.248096 | 30.248096 | 30
| 5.614098 | 0.01155807 | 0.346742 | 30.346742 | 30 | [13 empty] | 5.551949 | 0.0096233 | 0.288699 | 30.288699 | 30 | [13 empty] | 5.71324 | 0.0099363 | 0.298089 | 30.298089 | 30 | [67 empty] | 5.509072 | 0.00873 | 0.2619 | 30.2619 | 30 | [13 empty] | 5.510452 | 0.008441933 | 0.253258 | 30.253258 | 30 | [13 empty] | 5.540367 | 0.0084041 | 0.252123 | 30.252123 | 30
| 5.607482 | 0.0117714 | 0.353142 | 30.353142 | 30 | [13 empty] | 5.55616 | 0.0097707 | 0.293121 | 30.293121 | 30 | [13 empty] | 5.717092 | 0.0100869 | 0.302607 | 30.302607 | 30 | [67 empty] | 5.515782 | 0.0088793 | 0.266379 | 30.266379 | 30 | [13 empty] | 5.518194 | 0.008559833 | 0.256795 | 30.256795 | 30 | [13 empty] | 5.547253 | 0.008531833 | 0.255955 | 30.255955 | 30
| 5.5890625 | 0.0120357 | 0.361071 | 30.361071 | 30 | [13 empty] | 5.560144 | 0.009923267 | 0.297698 | 30.297698 | 30 | [13 empty] | 5.720434 | 0.01024593 | 0.307378 | 30.307378 | 30 | [67 empty] | 5.522477 | 0.0090215 | 0.270645 | 30.270645 | 30 | [13 empty] | 5.525905 | 0.0086892 | 0.260676 | 30.260676 | 30 | [13 empty] | 5.554618 | 0.008664733 | 0.259942 | 30.259942 | 30
| 5.534773 | 0.01238417 | 0.371525 | 30.371525 | 30 | [13 empty] | 5.563312 | 0.01007793 | 0.302338 | 30.302338 | 30 | [13 empty] | 5.723684 | 0.0104125 | 0.312375 | 30.312375 | 30 | [67 empty] | 5.52825 | 0.009157933 | 0.274738 | 30.274738 | 30 | [13 empty] | 5.532808 | 0.008807867 | 0.264236 | 30.264236 | 30 | [13 empty] | 5.561448 | 0.0088083 | 0.264249 | 30.264249 | 30
| 5.45438 | 0.0127674 | 0.383022 | 30.383022 | 30 | [13 empty] | 5.566431 | 0.01023653 | 0.307096 | 30.307096 | 30 | [13 empty] | 5.726151 | 0.0105757 | 0.317271 | 30.317271 | 30 | [67 empty] | 5.533833 | 0.0093034 | 0.279102 | 30.279102 | 30 | [13 empty] | 5.53965 | 0.008949067 | 0.268472 | 30.268472 | 30 | [13 empty] | 5.567614 | 0.008927067 | 0.267812 | 30.267812 | 30
| 5.369316 | 0.0131773 | 0.395319 | 30.395319 | 30 | [13 empty] | 5.568595 | 0.01040923 | 0.312277 | 30.312277 | 30 | [13 empty] | 5.72775 | 0.0107374 | 0.322122 | 30.322122 | 30 | [67 empty] | 5.538612 | 0.009459767 | 0.283793 | 30.283793 | 30 | [13 empty] | 5.546054 | 0.009086133 | 0.272584 | 30.272584 | 30 | [13 empty] | 5.573862 | 0.009076033 | 0.272281 | 30.272281 | 30
| 5.261554 | 0.0136919 | 0.410757 | 30.410757 | 30 | [13 empty] | 5.570205 | 0.01057773 | 0.317332 | 30.317332 | 30 | [13 empty] | 5.728794 | 0.0109094 | 0.327282 | 30.327282 | 30 | [67 empty] | 5.542308 | 0.009605833 | 0.288175 | 30.288175 | 30 | [13 empty] | 5.551824 | 0.009225567 | 0.276767 | 30.276767 | 30 | [13 empty] | 5.579592 | 0.009220833 | 0.276625 | 30.276625 | 30
| 5.115059 | 0.01421013 | 0.426304 | 30.426304 | 30 | [13 empty] | 5.570475 | 0.0107447 | 0.322341 | 30.322341 | 30 | [13 empty] | 5.729136 | 0.01108587 | 0.332576 | 30.332576 | 30 | [67 empty] | 5.542604 | 0.009780567 | 0.293417 | 30.293417 | 30 | [13 empty] | 5.5559375 | 0.009374033 | 0.281221 | 30.281221 | 30 | [13 empty] | 5.584836 | 0.009375067 | 0.281252 | 30.281252 | 30
| 4.984698 | 0.01475053 | 0.442516 | 30.442516 | 30 | [13 empty] | 5.569396 | 0.01095707 | 0.328712 | 30.328712 | 30 | [13 empty] | 5.728452 | 0.0112581 | 0.337743 | 30.337743 | 30 | [67 empty] | 5.524301 | 0.01007847 | 0.302354 | 30.302354 | 30 | [13 empty] | 5.55506 | 0.0095371 | 0.286113 | 30.286113 | 30 | [13 empty] | 5.58976 | 0.009528133 | 0.285844 | 30.285844 | 30
| 4.812594 | 0.01565873 | 0.469762 | 30.469762 | 30 | [13 empty] | 5.557215 | 0.0111851 | 0.335553 | 30.335553 | 30 | [13 empty] | 5.727174 | 0.0114397 | 0.343191 | 30.343191 | 30 | [67 empty] | 5.471709 | 0.01033733 | 0.31012 | 30.31012 | 30 | [13 empty] | 5.547518 | 0.009724867 | 0.291746 | 30.291746 | 30 | [13 empty] | 5.59403 | 0.009676667 | 0.2903 | 30.2903 | 30
[19 empty] | 5.531975 | 0.01143757 | 0.343127 | 30.343127 | 30 | [13 empty] | 5.723316 | 0.01165617 | 0.349685 | 30.349685 | 30 | [67 empty] | 5.440311 | 0.01059003 | 0.317701 | 30.317701 | 30 | [13 empty] | 5.538311 | 0.009940267 | 0.298208 | 30.298208 | 30 | [13 empty] | 5.59781 | 0.009843067 | 0.295292 | 30.295292 | 30
[19 empty] | 5.498459 | 0.01170453 | 0.351136 | 30.351136 | 30 | [13 empty] | 5.70087 | 0.011946 | 0.35838 | 30.35838 | 30 | [67 empty] | 5.408976 | 0.0108819 | 0.326457 | 30.326457 | 30 | [13 empty] | 5.522408 | 0.0101868 | 0.305604 | 30.305604 | 30 | [13 empty] | 5.601163 | 0.01000183 | 0.300055 | 30.300055 | 30
[19 empty] | 5.460919 | 0.0120112 | 0.360336 | 30.360336 | 30 | [13 empty] | 5.650746 | 0.01224883 | 0.367465 | 30.367465 | 30 | [67 empty] | 5.364461 | 0.01116877 | 0.335063 | 30.335063 | 30 | [13 empty] | 5.492617 | 0.01041487 | 0.312446 | 30.312446 | 30 | [13 empty] | 5.603551 | 0.0101692 | 0.305076 | 30.305076 | 30
[19 empty] | 5.400669 | 0.01238483 | 0.371545 | 30.371545 | 30 | [13 empty] | 5.596836 | 0.01255653 | 0.376696 | 30.376696 | 30 | [67 empty] | 5.320341 | 0.01147623 | 0.344287 | 30.344287 | 30 | [13 empty] | 5.465143 | 0.0106589 | 0.319767 | 30.319767 | 30 | [13 empty] | 5.601119 | 0.010373 | 0.31119 | 30.31119 | 30
[19 empty] | 5.324477 | 0.01274553 | 0.382366 | 30.382366 | 30 | [13 empty] | 5.542291 | 0.01289057 | 0.386717 | 30.386717 | 30 | [67 empty] | 5.26154 | 0.01181257 | 0.354377 | 30.354377 | 30 | [13 empty] | 5.437363 | 0.0109279 | 0.327837 | 30.327837 | 30 | [13 empty] | 5.566757 | 0.0106576 | 0.319728 | 30.319728 | 30
[19 empty] | 5.253221 | 0.01313167 | 0.39395 | 30.39395 | 30 | [13 empty] | 5.473465 | 0.01331273 | 0.399382 | 30.399382 | 30 | [67 empty] | 5.193004 | 0.01217843 | 0.365353 | 30.365353 | 30 | [13 empty] | 5.398634 | 0.01120343 | 0.336103 | 30.336103 | 30 | [13 empty] | 5.524612 | 0.01090893 | 0.327268 | 30.327268 | 30
[19 empty] | 5.17082 | 0.0135217 | 0.405651 | 30.405651 | 30 | [13 empty] | 5.378333 | 0.01370907 | 0.411272 | 30.411272 | 30 | [67 empty] | 5.115576 | 0.01253463 | 0.376039 | 30.376039 | 30 | [13 empty] | 5.35118 | 0.01152977 | 0.345893 | 30.345893 | 30 | [13 empty] | 5.492226 | 0.0111924 | 0.335772 | 30.335772 | 30
[19 empty] | 5.081394 | 0.01401233 | 0.42037 | 30.42037 | 30 | [13 empty] | 5.286722 | 0.0141933 | 0.425799 | 30.425799 | 30 | [67 empty] | 5.047272 | 0.01287847 | 0.386354 | 30.386354 | 30 | [13 empty] | 5.288536 | 0.0118776 | 0.356328 | 30.356328 | 30 | [13 empty] | 5.442996 | 0.01148523 | 0.344557 | 30.344557 | 30
[19 empty] | 4.957801 | 0.0144666 | 0.433998 | 30.433998 | 30 | [13 empty] | 5.162294 | 0.0147239 | 0.441717 | 30.441717 | 30 | [67 empty] | 4.978413 | 0.01324703 | 0.397411 | 30.397411 | 30 | [13 empty] | 5.213248 | 0.0122534 | 0.367602 | 30.367602 | 30 | [13 empty] | 5.404408 | 0.01176597 | 0.352979 | 30.352979 | 30
[19 empty] | 4.841604 | 0.01497943 | 0.449383 | 30.449383 | 30 | [13 empty] | 5.007568 | 0.0157859 | 0.473577 | 30.473577 | 30 | [67 empty] | 4.901239 | 0.013627 | 0.40881 | 30.40881 | 30 | [13 empty] | 5.135096 | 0.01259997 | 0.377999 | 30.377999 | 30 | [13 empty] | 5.357331 | 0.01211017 | 0.363305 | 30.363305 | 30
[19 empty] | 4.709885 | 0.01554727 | 0.466418 | 30.466418 | 30 | [85 empty] | 4.815134 | 0.01404407 | 0.421322 | 30.421322 | 30 | [13 empty] | 5.075919 | 0.012927 | 0.38781 | 30.38781 | 30 | [13 empty] | 5.261965 | 0.01258667 | 0.3776 | 30.3776 | 30
[19 empty] | 4.527314 | 0.01554727 | 0.466418 | 30.466418 | 30 | [85 empty] | 4.718167 | 0.014538 | 0.43614 | 30.43614 | 30 | [13 empty] | 5.014126 | 0.01330527 | 0.399158 | 30.399158 | 30 | [13 empty] | 5.137571 | 0.0130651 | 0.391953 | 30.391953 | 30
[109 empty] | 4.577453125 | 0.0150352 | 0.451056 | 30.451056 | 30 | [13 empty] | 4.934814 | 0.01366917 | 0.410075 | 30.410075 | 30 | [13 empty] | 5.011023 | 0.01358003 | 0.407401 | 30.407401 | 30
[109 empty] | 4.448959 | 0.0155364 | 0.466092 | 30.466092 | 30 | [13 empty] | 4.857325 | 0.0140788 | 0.422364 | 30.422364 | 30 | [13 empty] | 4.881434 | 0.01418473 | 0.425542 | 30.425542 | 30
[109 empty] | 4.303937 | 0.01674117 | 0.502235 | 30.502235 | 30 | [13 empty] | 4.762463 | 0.0144975 | 0.434925 | 30.434925 | 30 | [13 empty] | 4.669633 | 0.0148873 | 0.446619 | 30.446619 | 30
[127 empty] | 4.660807 | 0.01498423 | 0.449527 | 30.449527 | 30 | [13 empty] | 4.476834 | 0.01584003 | 0.475201 | 30.475201 | 30
[127 empty] | 4.519902 | 0.0155579 | 0.466737 | 30.466737 | 30
[127 empty] | 4.341458 | 0.0166798 | 0.500394 | 30.500394 | 30

## NDBR2
NDBR2_RD_1 | [17 empty] | NDBR2_RD_2 | [17 empty] | NDBR2_RD_3 | [17 empty] | NDBR2_DD_1 | [17 empty] | NDBR2_DD_2 | [17 empty] | NDBR2_DD_3 | [17 empty] | NDBR2_TD_1 | [17 empty] | NDBR2_TD_2 | [17 empty] | NDBR2_TD_3
Machine |  | Disp_Y |  |  |  | Local | [7 empty] | Fracture |  | Strain |  | Machine |  | Disp_Y |  |  |  | Local | [7 empty] | Fracture |  | Strain |  | Machine |  | Disp_Y |  |  |  | Local | [7 empty] | Fracture |  | Strain |  | Machine |  | Disp_Y |  |  |  | Local | [7 empty] | Fracture |  | Strain |  | Machine |  | Disp_Y |  |  |  | Local | [7 empty] | Fracture |  | Strain |  | Machine |  | Disp_Y |  |  |  | Local | [7 empty] | Fracture |  | Strain |  | Machine |  | Disp_Y |  |  |  | Local | [7 empty] | Fracture |  | Strain |  | Machine |  | Disp_Y |  |  |  | Local | [7 empty] | Fracture |  | Strain |  | Machine |  | Disp_Y |  |  |  | Local | [7 empty] | Fracture |  | Strain
Frame | Force | ∆L/L0 | ∆L [mm] | L1 [mm] | L0 [mm] | ∆L/L0 | ∆L [mm] | L1 [mm] | L0 [mm] | ∆L/L0 | ∆L [mm] | L1 [mm] | L0 [mm] | t0 [mm] | tf [mm] | Thickness strain | Strain rate | Frame | Force | ∆L/L0 | ∆L [mm] | L1 [mm] | L0 [mm] | ∆L/L0 | ∆L [mm] | L1 [mm] | L0 [mm] | ∆L/L0 | ∆L [mm] | L1 [mm] | L0 [mm] | t0 [mm] | tf [mm] | Thickness strain | Strain rate | Frame | Force | ∆L/L0 | ∆L [mm] | L1 [mm] | L0 [mm] | ∆L/L0 | ∆L [mm] | L1 [mm] | L0 [mm] | ∆L/L0 | ∆L [mm] | L1 [mm] | L0 [mm] | t0 [mm] | tf [mm] | Thickness strain | Strain rate | Frame | Force | ∆L/L0 | ∆L [mm] | L1 [mm] | L0 [mm] | ∆L/L0 | ∆L [mm] | L1 [mm] | L0 [mm] | ∆L/L0 | ∆L [mm] | L1 [mm] | L0 [mm] | t0 [mm] | tf [mm] | Thickness strain | Strain rate | Frame | Force | ∆L/L0 | ∆L [mm] | L1 [mm] | L0 [mm] | ∆L/L0 | ∆L [mm] | L1 [mm] | L0 [mm] | ∆L/L0 | ∆L [mm] | L1 [mm] | L0 [mm] | t0 [mm] | tf [mm] | Thickness strain | Strain rate | Frame | Force | ∆L/L0 | ∆L [mm] | L1 [mm] | L0 [mm] | ∆L/L0 | ∆L [mm] | L1 [mm] | L0 [mm] | ∆L/L0 | ∆L [mm] | L1 [mm] | L0 [mm] | t0 [mm] | tf [mm] | Thickness strain | Strain rate | Frame | Force | ∆L/L0 | ∆L [mm] | L1 [mm] | L0 [mm] | ∆L/L0 | ∆L [mm] | L1 [mm] | L0 [mm] | ∆L/L0 | ∆L [mm] | L1 [mm] | L0 [mm] | t0 [mm] | tf [mm] | Thickness strain | Strain rate | Frame | Force | ∆L/L0 | ∆L [mm] | L1 [mm] | L0 [mm] | ∆L/L0 | ∆L [mm] | L1 [mm] | L0 [mm] | ∆L/L0 | ∆L [mm] | L1 [mm] | L0 [mm] | t0 [mm] | tf [mm] | Thickness strain | Strain rate | Frame | Force | ∆L/L0 | ∆L [mm] | L1 [mm] | L0 [mm] | ∆L/L0 | ∆L [mm] | L1 [mm] | L0 [mm] | ∆L/L0 | ∆L [mm] | L1 [mm] | L0 [mm] | t0 [mm] | tf [mm] | Thickness strain | Strain rate
| 0 | 0 | 0 | 30 | 30 | [13 empty] | 0 | 0 | 0 | 30 | 30 | [13 empty] | 0 | 0 | 0 | 30 | 30 | [67 empty] | 0 | 0 | 0 | 30 | 30 | [13 empty] | 0 | 0 | 0 | 30 | 30 | [13 empty] | 0 | 0 | 0 | 30 | 30
| 0.109219 | -4.091733e-06 | -0.000122752 | 29.99988 | 30 | [13 empty] | 0.1101349 | -7.6294e-06 | -0.000228882 | 29.99977 | 30 | [13 empty] | 0.1139696 | 2.591763e-06 | 7.77529e-05 | 30.00008 | 30 | [67 empty] | 0.1146454 | -8.933367e-06 | -0.000268001 | 29.99973 | 30 | [13 empty] | 0.1121424 | 2.1961e-06 | 6.5883e-05 | 30.00007 | 30 | [13 empty] | 0.1166465 | -1.356973e-05 | -0.000407092 | 29.99959 | 30
| 0.1178215 | -1.546163e-05 | -0.000463849 | 29.99954 | 30 | [13 empty] | 0.1180721 | -3.395467e-06 | -0.000101864 | 29.9999 | 30 | [13 empty] | 0.1224451 | -2.656247e-06 | -7.96874e-05 | 29.99992 | 30 | [67 empty] | 0.1219121 | 8.307467e-06 | 0.000249224 | 30.00025 | 30 | [13 empty] | 0.1207863 | 2.06687e-05 | 0.000620061 | 30.00062 | 30 | [13 empty] | 0.1232912 | -2.13746e-06 | -6.41238e-05 | 29.99994 | 30
| 0.125311 | 2.670243e-06 | 8.01073e-05 | 30.00008 | 30 | [13 empty] | 0.1241482 | -3.744833e-06 | -0.000112345 | 29.99989 | 30 | [13 empty] | 0.1287314 | 3.730933e-06 | 0.000111928 | 30.00011 | 30 | [67 empty] | 0.1291856 | 6.993367e-06 | 0.000209801 | 30.00021 | 30 | [13 empty] | 0.1271857 | 1.75453e-05 | 0.000526359 | 30.00053 | 30 | [13 empty] | 0.1295327 | -1.46279e-07 | -4.38837e-06 | 30 | 30
| 0.1310646 | 1.38494e-05 | 0.000415482 | 30.00042 | 30 | [13 empty] | 0.1296103 | 1.095563e-06 | 3.28669e-05 | 30.00003 | 30 | [13 empty] | 0.1345239 | 1.261333e-06 | 3.784e-05 | 30.00003784 | 30 | [67 empty] | 0.1356073 | 1.132507e-05 | 0.000339752 | 30.00034 | 30 | [13 empty] | 0.1329722 | 1.34775e-05 | 0.000404325 | 30.0004 | 30 | [13 empty] | 0.1354914 | -4.201133e-06 | -0.000126034 | 29.99987 | 30
| 0.1373158 | -9.962967e-07 | -2.98889e-05 | 29.99997 | 30 | [13 empty] | 0.1351584 | 8.676833e-06 | 0.000260305 | 30.00026 | 30 | [13 empty] | 0.1405934 | 9.694433e-06 | 0.000290833 | 30.00029 | 30 | [67 empty] | 0.1424135 | 1.314413e-05 | 0.000394324 | 30.00039 | 30 | [13 empty] | 0.1388377 | 2.281843e-05 | 0.000684553 | 30.00068 | 30 | [13 empty] | 0.141451 | -1.322837e-06 | -3.96851e-05 | 29.99996 | 30
| 0.1424865 | 9.6291e-06 | 0.000288873 | 30.00029 | 30 | [13 empty] | 0.1404258 | 6.604767e-06 | 0.000198143 | 30.0002 | 30 | [13 empty] | 0.1461891 | 1.19571e-05 | 0.000358713 | 30.00036 | 30 | [67 empty] | 0.1482173 | 1.157753e-05 | 0.000347326 | 30.00035 | 30 | [13 empty] | 0.1443309 | 2.83407e-05 | 0.000850221 | 30.00085 | 30 | [13 empty] | 0.1465644 | 7.001767e-06 | 0.000210053 | 30.00021 | 30
| 0.1473148 | 1.107e-05 | 0.0003321 | 30.0003321 | 30 | [13 empty] | 0.1448016 | 1.241713e-05 | 0.000372514 | 30.00037 | 30 | [13 empty] | 0.1513203 | 1.598713e-05 | 0.000479614 | 30.00048 | 30 | [67 empty] | 0.153475 | 2.049843e-05 | 0.000614953 | 30.00061 | 30 | [13 empty] | 0.1491692 | 2.028593e-05 | 0.000608578 | 30.00061 | 30 | [13 empty] | 0.1509091 | -1.829073e-06 | -5.48722e-05 | 29.99995 | 30
| 0.1521802 | 1.412403e-05 | 0.000423721 | 30.00042 | 30 | [13 empty] | 0.1493589 | 1.139683e-05 | 0.000341905 | 30.00034 | 30 | [13 empty] | 0.1564578 | 2.462443e-05 | 0.000738733 | 30.00074 | 30 | [67 empty] | 0.158534 | 1.997953e-05 | 0.000599386 | 30.0006 | 30 | [13 empty] | 0.1537736 | 3.592367e-05 | 0.00107771 | 30.00107771 | 30 | [13 empty] | 0.155109 | -4.007e-06 | -0.00012021 | 29.99987979 | 30
| 0.1570107 | 1.631e-05 | 0.0004893 | 30.0004893 | 30 | [13 empty] | 0.1538023 | 3.288393e-05 | 0.000986518 | 30.00099 | 30 | [13 empty] | 0.1617228 | 2.401477e-05 | 0.000720443 | 30.00072 | 30 | [67 empty] | 0.1636617 | 2.050343e-05 | 0.000615103 | 30.00062 | 30 | [13 empty] | 0.1580018 | 2.65551e-05 | 0.000796653 | 30.0008 | 30 | [13 empty] | 0.159179 | 2.450077e-06 | 7.35023e-05 | 30.00007 | 30
| 0.1617278 | 1.786633e-05 | 0.00053599 | 30.00053599 | 30 | [13 empty] | 0.1580828 | -3.4885e-06 | -0.000104655 | 29.9999 | 30 | [13 empty] | 0.1667792 | 3.123597e-05 | 0.000937079 | 30.00094 | 30 | [67 empty] | 0.1687614 | 2.896187e-05 | 0.000868856 | 30.00087 | 30 | [13 empty] | 0.1627839 | 4.144167e-05 | 0.00124325 | 30.00124325 | 30 | [13 empty] | 0.1634198 | -1.46323e-05 | -0.000438969 | 29.99956 | 30
| 0.1664002 | 2.480363e-05 | 0.000744109 | 30.00074 | 30 | [13 empty] | 0.1626409 | 1.945463e-05 | 0.000583639 | 30.00058 | 30 | [13 empty] | 0.1721023 | 2.176017e-05 | 0.000652805 | 30.00065 | 30 | [67 empty] | 0.1740114 | 1.884207e-05 | 0.000565262 | 30.00057 | 30 | [13 empty] | 0.1671249 | 4.847133e-05 | 0.00145414 | 30.00145414 | 30 | [13 empty] | 0.1675368 | 1.268403e-05 | 0.000380521 | 30.00038 | 30
| 0.1711694 | 2.823893e-05 | 0.000847168 | 30.00085 | 30 | [13 empty] | 0.1672961 | 1.884443e-05 | 0.000565333 | 30.00057 | 30 | [13 empty] | 0.1775646 | 2.84387e-05 | 0.000853161 | 30.00085 | 30 | [67 empty] | 0.1791506 | 3.673767e-05 | 0.00110213 | 30.00110213 | 30 | [13 empty] | 0.1719424 | 4.775233e-05 | 0.00143257 | 30.00143257 | 30 | [13 empty] | 0.1717111 | -8.351533e-06 | -0.000250546 | 29.99975 | 30
| 0.1760839 | 1.823083e-05 | 0.000546925 | 30.00055 | 30 | [13 empty] | 0.1718552 | 1.944207e-05 | 0.000583262 | 30.00058 | 30 | [13 empty] | 0.1829411 | 3.7155e-05 | 0.00111465 | 30.00111465 | 30 | [67 empty] | 0.184632 | 3.946767e-05 | 0.00118403 | 30.00118403 | 30 | [13 empty] | 0.1766302 | 4.346067e-05 | 0.00130382 | 30.00130382 | 30 | [13 empty] | 0.1758242 | -4.4226e-06 | -0.000132678 | 29.99987 | 30
| 0.181012 | 2.60791e-05 | 0.000782373 | 30.00078 | 30 | [13 empty] | 0.1765509 | 3.494167e-05 | 0.00104825 | 30.00104825 | 30 | [13 empty] | 0.1882373 | 2.313023e-05 | 0.000693907 | 30.00069 | 30 | [67 empty] | 0.1898747 | 4.336133e-05 | 0.00130084 | 30.00130084 | 30 | [13 empty] | 0.181612 | 5.5843e-05 | 0.00167529 | 30.00167529 | 30 | [13 empty] | 0.179987 | 3.301107e-06 | 9.90332e-05 | 30.0001 | 30
| 0.185987 | 2.863403e-05 | 0.000859021 | 30.00086 | 30 | [13 empty] | 0.1812731 | 2.136163e-05 | 0.000640849 | 30.00064 | 30 | [13 empty] | 0.1939824 | 3.681567e-05 | 0.00110447 | 30.00110447 | 30 | [67 empty] | 0.1956014 | 5.032967e-05 | 0.00150989 | 30.00150989 | 30 | [13 empty] | 0.18633 | 5.4459e-05 | 0.00163377 | 30.00163377 | 30 | [13 empty] | 0.1839556 | -2.1533e-05 | -0.00064599 | 29.99935401 | 30
| 0.1909094 | 2.9708e-05 | 0.00089124 | 30.00089124 | 30 | [13 empty] | 0.186093 | 3.6724e-05 | 0.00110172 | 30.00110172 | 30 | [13 empty] | 0.1997043 | 4.278467e-05 | 0.00128354 | 30.00128354 | 30 | [67 empty] | 0.201433 | 5.5725e-05 | 0.00167175 | 30.00167175 | 30 | [13 empty] | 0.1913392 | 5.576733e-05 | 0.00167302 | 30.00167302 | 30 | [13 empty] | 0.1878645 | -6.605067e-06 | -0.000198152 | 29.9998 | 30
| 0.1961621 | 3.756933e-05 | 0.00112708 | 30.00112708 | 30 | [13 empty] | 0.1910128 | 3.631167e-05 | 0.00108935 | 30.00108935 | 30 | [13 empty] | 0.2058011 | 4.609033e-05 | 0.00138271 | 30.00138271 | 30 | [67 empty] | 0.207403 | 5.982967e-05 | 0.00179489 | 30.00179489 | 30 | [13 empty] | 0.1968072 | 6.2935e-05 | 0.00188805 | 30.00188805 | 30 | [13 empty] | 0.1919505 | 1.11177e-05 | 0.000333531 | 30.00033 | 30
| 0.2015177 | 3.618367e-05 | 0.00108551 | 30.00108551 | 30 | [13 empty] | 0.1960848 | 4.218867e-05 | 0.00126566 | 30.00126566 | 30 | [13 empty] | 0.2118451 | 4.8718e-05 | 0.00146154 | 30.00146154 | 30 | [67 empty] | 0.2134701 | 5.722e-05 | 0.0017166 | 30.0017166 | 30 | [13 empty] | 0.2021151 | 6.463333e-05 | 0.001939 | 30.001939 | 30 | [13 empty] | 0.1960479 | 1.742113e-05 | 0.000522634 | 30.00052 | 30
| 0.20686 | 3.899933e-05 | 0.00116998 | 30.00116998 | 30 | [13 empty] | 0.2012696 | 4.091e-05 | 0.0012273 | 30.0012273 | 30 | [13 empty] | 0.2179913 | 6.128967e-05 | 0.00183869 | 30.00183869 | 30 | [67 empty] | 0.2199005 | 6.0472e-05 | 0.00181416 | 30.00181416 | 30 | [13 empty] | 0.2073697 | 6.1345e-05 | 0.00184035 | 30.00184035 | 30 | [13 empty] | 0.2003747 | 3.099377e-05 | 0.000929813 | 30.00093 | 30
| 0.2126842 | 4.138167e-05 | 0.00124145 | 30.00124145 | 30 | [13 empty] | 0.2065523 | 4.2126e-05 | 0.00126378 | 30.00126378 | 30 | [13 empty] | 0.2242523 | 5.427067e-05 | 0.00162812 | 30.00162812 | 30 | [67 empty] | 0.2263388 | 4.298533e-05 | 0.00128956 | 30.00128956 | 30 | [13 empty] | 0.2127843 | 7.768833e-05 | 0.00233065 | 30.00233065 | 30 | [13 empty] | 0.2044439 | 1.955467e-05 | 0.00058664 | 30.00058664 | 30
| 0.218405 | 5.056133e-05 | 0.00151684 | 30.00151684 | 30 | [13 empty] | 0.2117794 | 6.690833e-05 | 0.00200725 | 30.00200725 | 30 | [13 empty] | 0.2306915 | 5.359533e-05 | 0.00160786 | 30.00160786 | 30 | [67 empty] | 0.2323847 | 6.431233e-05 | 0.00192937 | 30.00192937 | 30 | [13 empty] | 0.2183809 | 7.782767e-05 | 0.00233483 | 30.00233483 | 30 | [13 empty] | 0.2086353 | 2.78879e-05 | 0.000836637 | 30.00084 | 30
| 0.2241926 | 4.373167e-05 | 0.00131195 | 30.00131195 | 30 | [13 empty] | 0.2171979 | 4.477867e-05 | 0.00134336 | 30.00134336 | 30 | [13 empty] | 0.2370163 | 6.3506e-05 | 0.00190518 | 30.00190518 | 30 | [67 empty] | 0.2391951 | 7.1791e-05 | 0.00215373 | 30.00215373 | 30 | [13 empty] | 0.223982 | 4.019733e-05 | 0.00120592 | 30.00120592 | 30 | [13 empty] | 0.2128963 | 1.07262e-05 | 0.000321786 | 30.00032 | 30
| 0.2301158 | 5.6986e-05 | 0.00170958 | 30.00170958 | 30 | [13 empty] | 0.2226095 | 5.678567e-05 | 0.00170357 | 30.00170357 | 30 | [13 empty] | 0.2435171 | 5.948267e-05 | 0.00178448 | 30.00178448 | 30 | [67 empty] | 0.245904 | 5.049133e-05 | 0.00151474 | 30.00151474 | 30 | [13 empty] | 0.2297506 | 8.2102e-05 | 0.00246306 | 30.00246306 | 30 | [13 empty] | 0.2170376 | 3.128367e-05 | 0.00093851 | 30.00093851 | 30
| 0.2361793 | 5.387967e-05 | 0.00161639 | 30.00161639 | 30 | [13 empty] | 0.2281437 | 5.2592e-05 | 0.00157776 | 30.00157776 | 30 | [13 empty] | 0.2501195 | 8.092667e-05 | 0.0024278 | 30.0024278 | 30 | [67 empty] | 0.2529776 | 5.768167e-05 | 0.00173045 | 30.00173045 | 30 | [13 empty] | 0.235657 | 8.930867e-05 | 0.00267926 | 30.00267926 | 30 | [13 empty] | 0.2212316 | 4.795067e-05 | 0.00143852 | 30.00143852 | 30
| 0.2422196 | 5.421667e-05 | 0.0016265 | 30.0016265 | 30 | [13 empty] | 0.2338488 | 5.286133e-05 | 0.00158584 | 30.00158584 | 30 | [13 empty] | 0.2567515 | 7.3555e-05 | 0.00220665 | 30.00220665 | 30 | [67 empty] | 0.2598458 | 8.608933e-05 | 0.00258268 | 30.00258268 | 30 | [13 empty] | 0.2415346 | 7.8815e-05 | 0.00236445 | 30.00236445 | 30 | [13 empty] | 0.225395 | 3.778567e-05 | 0.00113357 | 30.00113357 | 30
| 0.2484435 | 6.945e-05 | 0.0020835 | 30.0020835 | 30 | [13 empty] | 0.2394602 | 6.026833e-05 | 0.00180805 | 30.00180805 | 30 | [13 empty] | 0.2633221 | 7.394633e-05 | 0.00221839 | 30.00221839 | 30 | [67 empty] | 0.266717 | 7.827067e-05 | 0.00234812 | 30.00234812 | 30 | [13 empty] | 0.2474323 | 6.245367e-05 | 0.00187361 | 30.00187361 | 30 | [13 empty] | 0.2295876 | 2.48586e-05 | 0.000745758 | 30.00075 | 30
| 0.2548218 | 7.017067e-05 | 0.00210512 | 30.00210512 | 30 | [13 empty] | 0.2454691 | 6.3376e-05 | 0.00190128 | 30.00190128 | 30 | [13 empty] | 0.2702186 | 8.8181e-05 | 0.00264543 | 30.00264543 | 30 | [67 empty] | 0.273742 | 5.6473e-05 | 0.00169419 | 30.00169419 | 30 | [13 empty] | 0.2536051 | 0.000108021 | 0.00324063 | 30.00324063 | 30 | [13 empty] | 0.2336599 | 3.253057e-05 | 0.000975917 | 30.00098 | 30
| 0.2612406 | 6.4506e-05 | 0.00193518 | 30.00193518 | 30 | [13 empty] | 0.2511638 | 7.075233e-05 | 0.00212257 | 30.00212257 | 30 | [13 empty] | 0.2770795 | 8.811133e-05 | 0.00264334 | 30.00264334 | 30 | [67 empty] | 0.2810966 | 0.0001016353 | 0.00304906 | 30.00304906 | 30 | [13 empty] | 0.2598029 | 0.000117483 | 0.00352449 | 30.00352449 | 30 | [13 empty] | 0.2378065 | 3.162787e-05 | 0.000948836 | 30.00095 | 30
| 0.2677418 | 7.0638e-05 | 0.00211914 | 30.00211914 | 30 | [13 empty] | 0.2571796875 | 6.926467e-05 | 0.00207794 | 30.00207794 | 30 | [13 empty] | 0.2839607 | 8.985267e-05 | 0.00269558 | 30.00269558 | 30 | [67 empty] | 0.288572 | 7.867033e-05 | 0.00236011 | 30.00236011 | 30 | [13 empty] | 0.2660133 | 0.0001119543 | 0.00335863 | 30.00335863 | 30 | [13 empty] | 0.2419321 | 3.5115e-05 | 0.00105345 | 30.00105345 | 30
| 0.274314 | 7.2742e-05 | 0.00218226 | 30.00218226 | 30 | [13 empty] | 0.2632041 | 7.136867e-05 | 0.00214106 | 30.00214106 | 30 | [13 empty] | 0.2913103 | 8.541167e-05 | 0.00256235 | 30.00256235 | 30 | [67 empty] | 0.2958883 | 7.570333e-05 | 0.0022711 | 30.0022711 | 30 | [13 empty] | 0.2722141 | 0.0001189583 | 0.00356875 | 30.00356875 | 30 | [13 empty] | 0.2459186 | 3.712067e-05 | 0.00111362 | 30.00111362 | 30
| 0.2809979 | 6.854933e-05 | 0.00205648 | 30.00205648 | 30 | [13 empty] | 0.2695551 | 6.586967e-05 | 0.00197609 | 30.00197609 | 30 | [13 empty] | 0.2987483 | 9.6805e-05 | 0.00290415 | 30.00290415 | 30 | [67 empty] | 0.3034902 | 0.000124851 | 0.00374553 | 30.00374553 | 30 | [13 empty] | 0.2787323 | 0.000109346 | 0.00328038 | 30.00328038 | 30 | [13 empty] | 0.2500855 | 3.8614e-05 | 0.00115842 | 30.00115842 | 30
| 0.2878672 | 8.2293e-05 | 0.00246879 | 30.00246879 | 30 | [13 empty] | 0.2755833 | 7.8279e-05 | 0.00234837 | 30.00234837 | 30 | [13 empty] | 0.3063223 | 9.723167e-05 | 0.00291695 | 30.00291695 | 30 | [67 empty] | 0.3112564 | 9.5561e-05 | 0.00286683 | 30.00286683 | 30 | [13 empty] | 0.2851682 | 0.0001358527 | 0.00407558 | 30.00407558 | 30 | [13 empty] | 0.2544017 | 3.107923e-05 | 0.000932377 | 30.00093 | 30
| 0.2946849 | 8.226633e-05 | 0.00246799 | 30.00246799 | 30 | [13 empty] | 0.2820068 | 8.3688e-05 | 0.00251064 | 30.00251064 | 30 | [13 empty] | 0.3138205 | 0.000105882 | 0.00317646 | 30.00317646 | 30 | [67 empty] | 0.3191639 | 0.0001042873 | 0.00312862 | 30.00312862 | 30 | [13 empty] | 0.2920782 | 0.0001159477 | 0.00347843 | 30.00347843 | 30 | [13 empty] | 0.2587859 | 3.719967e-05 | 0.00111599 | 30.00111599 | 30
| 0.3019882 | 9.506567e-05 | 0.00285197 | 30.00285197 | 30 | [13 empty] | 0.2882479 | 8.9642e-05 | 0.00268926 | 30.00268926 | 30 | [13 empty] | 0.3215435 | 0.0001158913 | 0.00347674 | 30.00347674 | 30 | [67 empty] | 0.3270761 | 0.0001159507 | 0.00347852 | 30.00347852 | 30 | [13 empty] | 0.2987459 | 0.0001350153 | 0.00405046 | 30.00405046 | 30 | [13 empty] | 0.2633304 | 4.676533e-05 | 0.00140296 | 30.00140296 | 30
| 0.3087831 | 8.382467e-05 | 0.00251474 | 30.00251474 | 30 | [13 empty] | 0.2948869 | 0.0001048423 | 0.00314527 | 30.00314527 | 30 | [13 empty] | 0.3291957 | 0.00011219 | 0.0033657 | 30.0033657 | 30 | [67 empty] | 0.3350023 | 0.0001287413 | 0.00386224 | 30.00386224 | 30 | [13 empty] | 0.3055428 | 0.000135795 | 0.00407385 | 30.00407385 | 30 | [13 empty] | 0.2681308 | 4.1029e-05 | 0.00123087 | 30.00123087 | 30
| 0.3162374 | 9.353567e-05 | 0.00280607 | 30.00280607 | 30 | [13 empty] | 0.301593 | 9.621267e-05 | 0.00288638 | 30.00288638 | 30 | [13 empty] | 0.337012 | 0.0001140087 | 0.00342026 | 30.00342026 | 30 | [67 empty] | 0.3428282 | 0.0001307013 | 0.00392104 | 30.00392104 | 30 | [13 empty] | 0.3122949 | 0.0001152427 | 0.00345728 | 30.00345728 | 30 | [13 empty] | 0.2729776 | 4.643367e-05 | 0.00139301 | 30.00139301 | 30
| 0.3235861 | 9.6813e-05 | 0.00290439 | 30.00290439 | 30 | [13 empty] | 0.3082051 | 9.323067e-05 | 0.00279692 | 30.00279692 | 30 | [13 empty] | 0.344834 | 0.0001181663 | 0.00354499 | 30.00354499 | 30 | [67 empty] | 0.351291 | 0.0001297867 | 0.0038936 | 30.0038936 | 30 | [13 empty] | 0.3193851 | 0.0001361127 | 0.00408338 | 30.00408338 | 30 | [13 empty] | 0.277841 | 4.085633e-05 | 0.00122569 | 30.00122569 | 30
| 0.3311615 | 9.0011e-05 | 0.00270033 | 30.00270033 | 30 | [13 empty] | 0.3154424 | 9.934767e-05 | 0.00298043 | 30.00298043 | 30 | [13 empty] | 0.3525651 | 0.000132024 | 0.00396072 | 30.00396072 | 30 | [67 empty] | 0.359273 | 0.0001336243 | 0.00400873 | 30.00400873 | 30 | [13 empty] | 0.326457 | 0.000137547 | 0.00412641 | 30.00412641 | 30 | [13 empty] | 0.2829849 | 3.4199e-05 | 0.00102597 | 30.00102597 | 30
| 0.3386086 | 0.000105406 | 0.00316218 | 30.00316218 | 30 | [13 empty] | 0.3223254 | 0.0001042093 | 0.00312628 | 30.00312628 | 30 | [13 empty] | 0.3604996 | 0.000132503 | 0.00397509 | 30.00397509 | 30 | [67 empty] | 0.3674743 | 0.0001384663 | 0.00415399 | 30.00415399 | 30 | [13 empty] | 0.3334895 | 0.0001284517 | 0.00385355 | 30.00385355 | 30 | [13 empty] | 0.2879796 | 2.003037e-05 | 0.000600911 | 30.0006 | 30
| 0.346231 | 0.0001063213 | 0.00318964 | 30.00318964 | 30 | [13 empty] | 0.3293554 | 0.0001155133 | 0.0034654 | 30.0034654 | 30 | [13 empty] | 0.3685434 | 0.00013186 | 0.0039558 | 30.0039558 | 30 | [67 empty] | 0.3758011 | 0.0001443553 | 0.00433066 | 30.00433066 | 30 | [13 empty] | 0.3409081 | 0.000154583 | 0.00463749 | 30.00463749 | 30 | [13 empty] | 0.2932035 | 7.4054e-05 | 0.00222162 | 30.00222162 | 30
| 0.3541231 | 0.0001118953 | 0.00335686 | 30.00335686 | 30 | [13 empty] | 0.3367302 | 0.000106667 | 0.00320001 | 30.00320001 | 30 | [13 empty] | 0.3767671 | 0.000134201 | 0.00402603 | 30.00402603 | 30 | [67 empty] | 0.3841885 | 0.000145609 | 0.00436827 | 30.00436827 | 30 | [13 empty] | 0.3483568 | 0.0001503957 | 0.00451187 | 30.00451187 | 30 | [13 empty] | 0.2986396 | 4.626233e-05 | 0.00138787 | 30.00138787 | 30
| 0.3620868 | 0.0001176273 | 0.00352882 | 30.00352882 | 30 | [13 empty] | 0.3442079 | 0.0001186193 | 0.00355858 | 30.00355858 | 30 | [13 empty] | 0.3849178 | 0.0001441087 | 0.00432326 | 30.00432326 | 30 | [67 empty] | 0.3931072 | 0.000154392 | 0.00463176 | 30.00463176 | 30 | [13 empty] | 0.3557352 | 0.0001706767 | 0.0051203 | 30.0051203 | 30 | [13 empty] | 0.3038694 | 8.732867e-05 | 0.00261986 | 30.00261986 | 30
| 0.370019 | 0.000123482 | 0.00370446 | 30.00370446 | 30 | [13 empty] | 0.3516933 | 0.0001230323 | 0.00369097 | 30.00369097 | 30 | [13 empty] | 0.3930489 | 0.0001461423 | 0.00438427 | 30.00438427 | 30 | [67 empty] | 0.4018421 | 0.0001508633 | 0.0045259 | 30.0045259 | 30 | [13 empty] | 0.3635145 | 0.0001523283 | 0.00456985 | 30.00456985 | 30 | [13 empty] | 0.3092081 | 6.214633e-05 | 0.00186439 | 30.00186439 | 30
| 0.377892 | 0.0001273953 | 0.00382186 | 30.00382186 | 30 | [13 empty] | 0.3593459 | 0.0001252913 | 0.00375874 | 30.00375874 | 30 | [13 empty] | 0.4013905 | 0.000159027 | 0.00477081 | 30.00477081 | 30 | [67 empty] | 0.4106577 | 0.000158146 | 0.00474438 | 30.00474438 | 30 | [13 empty] | 0.3713642 | 0.000163299 | 0.00489897 | 30.00489897 | 30 | [13 empty] | 0.3148882 | 4.1253e-05 | 0.00123759 | 30.00123759 | 30
| 0.3859399 | 0.0001341147 | 0.00402344 | 30.00402344 | 30 | [13 empty] | 0.3667943 | 0.000132936 | 0.00398808 | 30.00398808 | 30 | [13 empty] | 0.4101711 | 0.00016077 | 0.0048231 | 30.0048231 | 30 | [67 empty] | 0.4193943 | 0.0001588093 | 0.00476428 | 30.00476428 | 30 | [13 empty] | 0.3789948 | 0.0001722213 | 0.00516664 | 30.00516664 | 30 | [13 empty] | 0.3203248 | 7.338333e-05 | 0.0022015 | 30.0022015 | 30
| 0.3937054 | 0.0001360233 | 0.0040807 | 30.0040807 | 30 | [13 empty] | 0.374533 | 0.000134874 | 0.00404622 | 30.00404622 | 30 | [13 empty] | 0.4187272 | 0.0001625567 | 0.0048767 | 30.0048767 | 30 | [67 empty] | 0.428145 | 0.0001712437 | 0.00513731 | 30.00513731 | 30 | [13 empty] | 0.3866755 | 0.0001693323 | 0.00507997 | 30.00507997 | 30 | [13 empty] | 0.3261525 | 5.754167e-05 | 0.00172625 | 30.00172625 | 30
| 0.4018748 | 0.0001355947 | 0.00406784 | 30.00406784 | 30 | [13 empty] | 0.3821879 | 0.000132539 | 0.00397617 | 30.00397617 | 30 | [13 empty] | 0.4273205 | 0.0001704087 | 0.00511226 | 30.00511226 | 30 | [67 empty] | 0.4370497 | 0.0001820903 | 0.00546271 | 30.00546271 | 30 | [13 empty] | 0.3947102 | 0.0001770493 | 0.00531148 | 30.00531148 | 30 | [13 empty] | 0.3316477 | 8.237833e-05 | 0.00247135 | 30.00247135 | 30
| 0.4100872 | 0.0001359757 | 0.00407927 | 30.00407927 | 30 | [13 empty] | 0.3901836 | 0.0001431 | 0.004293 | 30.004293 | 30 | [13 empty] | 0.4363252 | 0.000167814 | 0.00503442 | 30.00503442 | 30 | [67 empty] | 0.4460669 | 0.000186034 | 0.00558102 | 30.00558102 | 30 | [13 empty] | 0.4027247 | 0.0001920153 | 0.00576046 | 30.00576046 | 30 | [13 empty] | 0.3372805 | 8.264467e-05 | 0.00247934 | 30.00247934 | 30
| 0.4182771 | 0.00014204 | 0.0042612 | 30.0042612 | 30 | [13 empty] | 0.3982268 | 0.0001460897 | 0.00438269 | 30.00438269 | 30 | [13 empty] | 0.4452275 | 0.0001757713 | 0.00527314 | 30.00527314 | 30 | [67 empty] | 0.4554127 | 0.000186607 | 0.00559821 | 30.00559821 | 30 | [13 empty] | 0.4108045 | 0.0001828057 | 0.00548417 | 30.00548417 | 30 | [13 empty] | 0.3430265 | 7.0674e-05 | 0.00212022 | 30.00212022 | 30
| 0.4265483 | 0.0001426763 | 0.00428029 | 30.00428029 | 30 | [13 empty] | 0.4061744 | 0.0001475307 | 0.00442592 | 30.00442592 | 30 | [13 empty] | 0.4544015 | 0.0001728593 | 0.00518578 | 30.00518578 | 30 | [67 empty] | 0.4646328125 | 0.000195831 | 0.00587493 | 30.00587493 | 30 | [13 empty] | 0.4191732 | 0.0002067747 | 0.00620324 | 30.00620324 | 30 | [13 empty] | 0.3486336 | 8.8584e-05 | 0.00265752 | 30.00265752 | 30
| 0.4350004 | 0.000152893 | 0.00458679 | 30.00458679 | 30 | [13 empty] | 0.4141112 | 0.0001453257 | 0.00435977 | 30.00435977 | 30 | [13 empty] | 0.4636348 | 0.0001848937 | 0.00554681 | 30.00554681 | 30 | [67 empty] | 0.4740713 | 0.0001982563 | 0.00594769 | 30.00594769 | 30 | [13 empty] | 0.4273875 | 0.0002017943 | 0.00605383 | 30.00605383 | 30 | [13 empty] | 0.354565 | 7.406333e-05 | 0.0022219 | 30.0022219 | 30
| 0.4437047 | 0.0001574397 | 0.00472319 | 30.00472319 | 30 | [13 empty] | 0.4220735 | 0.0001680363 | 0.00504109 | 30.00504109 | 30 | [13 empty] | 0.4728106 | 0.000184955 | 0.00554865 | 30.00554865 | 30 | [67 empty] | 0.4834689 | 0.0002059917 | 0.00617975 | 30.00617975 | 30 | [13 empty] | 0.4358424 | 0.0001971057 | 0.00591317 | 30.00591317 | 30 | [13 empty] | 0.3602127 | 8.940367e-05 | 0.00268211 | 30.00268211 | 30
| 0.4524696 | 0.0001587033 | 0.0047611 | 30.0047611 | 30 | [13 empty] | 0.4301032 | 0.0001610193 | 0.00483058 | 30.00483058 | 30 | [13 empty] | 0.4816963 | 0.0002008903 | 0.00602671 | 30.00602671 | 30 | [67 empty] | 0.4932386 | 0.000209683 | 0.00629049 | 30.00629049 | 30 | [13 empty] | 0.4442467 | 0.0001993347 | 0.00598004 | 30.00598004 | 30 | [13 empty] | 0.3659773 | 9.924867e-05 | 0.00297746 | 30.00297746 | 30
| 0.4610861 | 0.000160942 | 0.00482826 | 30.00482826 | 30 | [13 empty] | 0.438252 | 0.0001719937 | 0.00515981 | 30.00515981 | 30 | [13 empty] | 0.4913152 | 0.0001977287 | 0.00593186 | 30.00593186 | 30 | [67 empty] | 0.5028739 | 0.000212678 | 0.00638034 | 30.00638034 | 30 | [13 empty] | 0.4528478 | 0.0002090163 | 0.00627049 | 30.00627049 | 30 | [13 empty] | 0.3717294 | 0.0001030407 | 0.00309122 | 30.00309122 | 30
| 0.4700484 | 0.0001771467 | 0.0053144 | 30.0053144 | 30 | [13 empty] | 0.4466466 | 0.0001762703 | 0.00528811 | 30.00528811 | 30 | [13 empty] | 0.5007817 | 0.000212707 | 0.00638121 | 30.00638121 | 30 | [67 empty] | 0.5123758 | 0.0002293133 | 0.0068794 | 30.0068794 | 30 | [13 empty] | 0.4614969 | 0.000212695 | 0.00638085 | 30.00638085 | 30 | [13 empty] | 0.3774791 | 9.623967e-05 | 0.00288719 | 30.00288719 | 30
| 0.479196 | 0.000173331 | 0.00519993 | 30.00519993 | 30 | [13 empty] | 0.4548963 | 0.0001757493 | 0.00527248 | 30.00527248 | 30 | [13 empty] | 0.5102623 | 0.0002210113 | 0.00663034 | 30.00663034 | 30 | [67 empty] | 0.5220334 | 0.0002306227 | 0.00691868 | 30.00691868 | 30 | [13 empty] | 0.4702786 | 0.0002128447 | 0.00638534 | 30.00638534 | 30 | [13 empty] | 0.3834523 | 9.34e-05 | 0.002802 | 30.002802 | 30
| 0.4884072 | 0.0001787853 | 0.00536356 | 30.00536356 | 30 | [13 empty] | 0.4635036 | 0.0001705477 | 0.00511643 | 30.00511643 | 30 | [13 empty] | 0.5200972 | 0.000219175 | 0.00657525 | 30.00657525 | 30 | [67 empty] | 0.5316583 | 0.000223228 | 0.00669684 | 30.00669684 | 30 | [13 empty] | 0.4791544 | 0.0002028433 | 0.0060853 | 30.0060853 | 30 | [13 empty] | 0.3890136 | 0.000113919 | 0.00341757 | 30.00341757 | 30
| 0.4974516 | 0.000185653 | 0.00556959 | 30.00556959 | 30 | [13 empty] | 0.4718839 | 0.000180794 | 0.00542382 | 30.00542382 | 30 | [13 empty] | 0.5298984 | 0.000222391 | 0.00667173 | 30.00667173 | 30 | [67 empty] | 0.5413123 | 0.0002431777 | 0.00729533 | 30.00729533 | 30 | [13 empty] | 0.4880183 | 0.0002258997 | 0.00677699 | 30.00677699 | 30 | [13 empty] | 0.3949436 | 0.0001090197 | 0.00327059 | 30.00327059 | 30
| 0.5069681 | 0.0001927493 | 0.00578248 | 30.00578248 | 30 | [13 empty] | 0.4806133 | 0.0001903333 | 0.00571 | 30.00571 | 30 | [13 empty] | 0.5398127 | 0.0002333507 | 0.00700052 | 30.00700052 | 30 | [67 empty] | 0.5512953 | 0.000238348 | 0.00715044 | 30.00715044 | 30 | [13 empty] | 0.4970991 | 0.0002379193 | 0.00713758 | 30.00713758 | 30 | [13 empty] | 0.4006496 | 0.0001094103 | 0.00328231 | 30.00328231 | 30
| 0.5164392 | 0.000202056 | 0.00606168 | 30.00606168 | 30 | [13 empty] | 0.4893624 | 0.0001961377 | 0.00588413 | 30.00588413 | 30 | [13 empty] | 0.5498488 | 0.000232464 | 0.00697392 | 30.00697392 | 30 | [67 empty] | 0.5613519 | 0.000272635 | 0.00817905 | 30.00817905 | 30 | [13 empty] | 0.5060368 | 0.0002295167 | 0.0068855 | 30.0068855 | 30 | [13 empty] | 0.4063493 | 0.000120359 | 0.00361077 | 30.00361077 | 30
| 0.5260122 | 0.000194346 | 0.00583038 | 30.00583038 | 30 | [13 empty] | 0.498213 | 0.0001963163 | 0.00588949 | 30.00588949 | 30 | [13 empty] | 0.5600517 | 0.0002479897 | 0.00743969 | 30.00743969 | 30 | [67 empty] | 0.571494 | 0.0002501953 | 0.00750586 | 30.00750586 | 30 | [13 empty] | 0.5152647 | 0.000238327 | 0.00714981 | 30.00714981 | 30 | [13 empty] | 0.411914 | 0.0001272343 | 0.00381703 | 30.00381703 | 30
| 0.5358252 | 0.000207315 | 0.00621945 | 30.00621945 | 30 | [13 empty] | 0.5070515 | 0.0001998013 | 0.00599404 | 30.00599404 | 30 | [13 empty] | 0.5701064 | 0.0002477803 | 0.00743341 | 30.00743341 | 30 | [67 empty] | 0.5816187 | 0.0002532703 | 0.00759811 | 30.00759811 | 30 | [13 empty] | 0.5243743 | 0.0002486047 | 0.00745814 | 30.00745814 | 30 | [13 empty] | 0.4171859 | 0.0001275723 | 0.00382717 | 30.00382717 | 30
| 0.5457085 | 0.000218728 | 0.00656184 | 30.00656184 | 30 | [13 empty] | 0.5159792 | 0.000211057 | 0.00633171 | 30.00633171 | 30 | [13 empty] | 0.5806678 | 0.0002534523 | 0.00760357 | 30.00760357 | 30 | [67 empty] | 0.5914996 | 0.000272029 | 0.00816087 | 30.00816087 | 30 | [13 empty] | 0.5336285 | 0.000252876 | 0.00758628 | 30.00758628 | 30 | [13 empty] | 0.4227483 | 0.000128757 | 0.00386271 | 30.00386271 | 30
| 0.5556655 | 0.0002040863 | 0.00612259 | 30.00612259 | 30 | [13 empty] | 0.5249339 | 0.0002151393 | 0.00645418 | 30.00645418 | 30 | [13 empty] | 0.591098 | 0.000259171 | 0.00777513 | 30.00777513 | 30 | [67 empty] | 0.6015461 | 0.000283718 | 0.00851154 | 30.00851154 | 30 | [13 empty] | 0.5427124 | 0.000252146 | 0.00756438 | 30.00756438 | 30 | [13 empty] | 0.428089 | 0.0001391397 | 0.00417419 | 30.00417419 | 30
| 0.5659282 | 0.000211039 | 0.00633117 | 30.00633117 | 30 | [13 empty] | 0.5337777 | 0.000222346 | 0.00667038 | 30.00667038 | 30 | [13 empty] | 0.6014214 | 0.000262222 | 0.00786666 | 30.00786666 | 30 | [67 empty] | 0.6115469 | 0.0002661473 | 0.00798442 | 30.00798442 | 30 | [13 empty] | 0.5517351 | 0.0002562423 | 0.00768727 | 30.00768727 | 30 | [13 empty] | 0.4336221 | 0.0001208177 | 0.00362453 | 30.00362453 | 30
| 0.5764109 | 0.000219838 | 0.00659514 | 30.00659514 | 30 | [13 empty] | 0.5431353 | 0.0002336407 | 0.00700922 | 30.00700922 | 30 | [13 empty] | 0.6120208 | 0.000270124 | 0.00810372 | 30.00810372 | 30 | [67 empty] | 0.6217095 | 0.000271296 | 0.00813888 | 30.00813888 | 30 | [13 empty] | 0.5611598 | 0.0002856783 | 0.00857035 | 30.00857035 | 30 | [13 empty] | 0.4387328 | 0.0001359913 | 0.00407974 | 30.00407974 | 30
| 0.5865768 | 0.000223722 | 0.00671166 | 30.00671166 | 30 | [13 empty] | 0.5523829 | 0.0002333707 | 0.00700112 | 30.00700112 | 30 | [13 empty] | 0.6225387 | 0.000280998 | 0.00842994 | 30.00842994 | 30 | [67 empty] | 0.6319046 | 0.0002881273 | 0.00864382 | 30.00864382 | 30 | [13 empty] | 0.5703741 | 0.000301377 | 0.00904131 | 30.00904131 | 30 | [13 empty] | 0.4440808 | 0.0001223213 | 0.00366964 | 30.00366964 | 30
| 0.5969205 | 0.0002318053 | 0.00695416 | 30.00695416 | 30 | [13 empty] | 0.5615823 | 0.0002416597 | 0.00724979 | 30.00724979 | 30 | [13 empty] | 0.6332786 | 0.0002900877 | 0.00870263 | 30.00870263 | 30 | [67 empty] | 0.6422723 | 0.0002943037 | 0.00882911 | 30.00882911 | 30 | [13 empty] | 0.5801957 | 0.0002684757 | 0.00805427 | 30.00805427 | 30 | [13 empty] | 0.4494412 | 0.0001526613 | 0.00457984 | 30.00457984 | 30
| 0.6073779 | 0.00023665 | 0.0070995 | 30.0070995 | 30 | [13 empty] | 0.5712563 | 0.000246882 | 0.00740646 | 30.00740646 | 30 | [13 empty] | 0.644041 | 0.0002929577 | 0.00878873 | 30.00878873 | 30 | [67 empty] | 0.6527941 | 0.0003017503 | 0.00905251 | 30.00905251 | 30 | [13 empty] | 0.5896544 | 0.000275316 | 0.00825948 | 30.00825948 | 30 | [13 empty] | 0.4546093 | 0.0001305883 | 0.00391765 | 30.00391765 | 30
| 0.617519 | 0.000248803 | 0.00746409 | 30.00746409 | 30 | [13 empty] | 0.5807687 | 0.0002449607 | 0.00734882 | 30.00734882 | 30 | [13 empty] | 0.6551425 | 0.000296293 | 0.00888879 | 30.00888879 | 30 | [67 empty] | 0.6628724 | 0.000315317 | 0.00945951 | 30.00945951 | 30 | [13 empty] | 0.599399 | 0.0002927263 | 0.00878179 | 30.00878179 | 30 | [13 empty] | 0.4597604 | 0.0001711503 | 0.00513451 | 30.00513451 | 30
| 0.6280527 | 0.0002503427 | 0.00751028 | 30.00751028 | 30 | [13 empty] | 0.5904714 | 0.000248895 | 0.00746685 | 30.00746685 | 30 | [13 empty] | 0.6660104 | 0.000307691 | 0.00923073 | 30.00923073 | 30 | [67 empty] | 0.6735365 | 0.0003229973 | 0.00968992 | 30.00968992 | 30 | [13 empty] | 0.6094213 | 0.0002957607 | 0.00887282 | 30.00887282 | 30 | [13 empty] | 0.4647436 | 0.0001398857 | 0.00419657 | 30.00419657 | 30
| 0.6384147 | 0.0002587323 | 0.00776197 | 30.00776197 | 30 | [13 empty] | 0.6001112 | 0.0002469527 | 0.00740858 | 30.00740858 | 30 | [13 empty] | 0.6772375 | 0.0003097677 | 0.00929303 | 30.00929303 | 30 | [67 empty] | 0.6842361 | 0.0003282877 | 0.00984863 | 30.00984863 | 30 | [13 empty] | 0.6193041 | 0.000302997 | 0.00908991 | 30.00908991 | 30 | [13 empty] | 0.4692522 | 0.0001531973 | 0.00459592 | 30.00459592 | 30
| 0.6489122 | 0.0002687263 | 0.00806179 | 30.00806179 | 30 | [13 empty] | 0.6099919 | 0.000267533 | 0.00802599 | 30.00802599 | 30 | [13 empty] | 0.688483 | 0.000317477 | 0.00952431 | 30.00952431 | 30 | [67 empty] | 0.6947697 | 0.000333296 | 0.00999888 | 30.00999888 | 30 | [13 empty] | 0.6290766 | 0.0002956327 | 0.00886898 | 30.00886898 | 30 | [13 empty] | 0.4731953 | 0.000139945 | 0.00419835 | 30.00419835 | 30
| 0.6595521 | 0.000268392 | 0.00805176 | 30.00805176 | 30 | [13 empty] | 0.6197902 | 0.0002746467 | 0.0082394 | 30.0082394 | 30 | [13 empty] | 0.6997968 | 0.0003228753 | 0.00968626 | 30.00968626 | 30 | [67 empty] | 0.7054442 | 0.000322683 | 0.00968049 | 30.00968049 | 30 | [13 empty] | 0.6390626 | 0.000308747 | 0.00926241 | 30.00926241 | 30 | [13 empty] | 0.4764814 | 0.0001089237 | 0.00326771 | 30.00326771 | 30
| 0.6700722 | 0.000277196 | 0.00831588 | 30.00831588 | 30 | [13 empty] | 0.629621 | 0.0002776487 | 0.00832946 | 30.00832946 | 30 | [13 empty] | 0.7109167 | 0.0003321773 | 0.00996532 | 30.00996532 | 30 | [67 empty] | 0.7163024 | 0.0003439667 | 0.010319 | 30.010319 | 30 | [13 empty] | 0.6489178 | 0.0003072337 | 0.00921701 | 30.00921701 | 30 | [13 empty] | 0.4786934 | 0.0001623617 | 0.00487085 | 30.00487085 | 30
| 0.6808874 | 0.0002789267 | 0.0083678 | 30.0083678 | 30 | [13 empty] | 0.639611 | 0.0002688773 | 0.00806632 | 30.00806632 | 30 | [13 empty] | 0.7222677 | 0.0003442467 | 0.0103274 | 30.0103274 | 30 | [67 empty] | 0.7273633 | 0.0003253347 | 0.00976004 | 30.00976004 | 30 | [13 empty] | 0.6588005 | 0.000325457 | 0.00976371 | 30.00976371 | 30 | [13 empty] | 0.4789997 | 0.0001642203 | 0.00492661 | 30.00492661 | 30
| 0.6915736 | 0.000284596 | 0.00853788 | 30.00853788 | 30 | [13 empty] | 0.6494396 | 0.0002904983 | 0.00871495 | 30.00871495 | 30 | [13 empty] | 0.7339951 | 0.00034422 | 0.0103266 | 30.0103266 | 30 | [67 empty] | 0.7385523 | 0.0003395867 | 0.0101876 | 30.0101876 | 30 | [13 empty] | 0.6691636 | 0.000319716 | 0.00959148 | 30.00959148 | 30 | [13 empty] | 0.4782935 | 0.0001547583 | 0.00464275 | 30.00464275 | 30
| 0.7026605 | 0.0002950193 | 0.00885058 | 30.00885058 | 30 | [13 empty] | 0.6595776 | 0.0002956297 | 0.00886889 | 30.00886889 | 30 | [13 empty] | 0.7456379 | 0.00034977 | 0.0104931 | 30.0104931 | 30 | [67 empty] | 0.7498263 | 0.0003521133 | 0.0105634 | 30.0105634 | 30 | [13 empty] | 0.6792383 | 0.00033648 | 0.0100944 | 30.0100944 | 30 | [13 empty] | 0.4764457 | 0.0001673587 | 0.00502076 | 30.00502076 | 30
| 0.7136678 | 0.0003076837 | 0.00923051 | 30.00923051 | 30 | [13 empty] | 0.6697629 | 0.0002961433 | 0.0088843 | 30.0088843 | 30 | [13 empty] | 0.7573398 | 0.0003566 | 0.010698 | 30.010698 | 30 | [67 empty] | 0.7611821 | 0.0003605333 | 0.010816 | 30.010816 | 30 | [13 empty] | 0.6897875 | 0.0003380733 | 0.0101422 | 30.0101422 | 30 | [13 empty] | 0.4705627 | 0.0001443797 | 0.00433139 | 30.00433139 | 30
| 0.7249066 | 0.000309957 | 0.00929871 | 30.00929871 | 30 | [13 empty] | 0.6800023 | 0.0002990883 | 0.00897265 | 30.00897265 | 30 | [13 empty] | 0.7688546 | 0.0003667633 | 0.0110029 | 30.0110029 | 30 | [67 empty] | 0.7723914 | 0.0003621633 | 0.0108649 | 30.0108649 | 30 | [13 empty] | 0.6999927 | 0.000330612 | 0.00991836 | 30.00991836 | 30 | [13 empty] | 0.4574435 | 0.0001339467 | 0.0040184 | 30.0040184 | 30
| 0.7360891 | 0.0003179707 | 0.00953912 | 30.00953912 | 30 | [13 empty] | 0.6902222 | 0.0003159507 | 0.00947852 | 30.00947852 | 30 | [13 empty] | 0.7806929 | 0.00037254 | 0.0111762 | 30.0111762 | 30 | [67 empty] | 0.7839686 | 0.00037855 | 0.0113565 | 30.0113565 | 30 | [13 empty] | 0.7103315 | 0.00035897 | 0.0107691 | 30.0107691 | 30 | [13 empty] | 0.4424977 | 0.0001148697 | 0.00344609 | 30.00344609 | 30
| 0.7475773 | 0.000323668 | 0.00971004 | 30.00971004 | 30 | [13 empty] | 0.7006614 | 0.0003085253 | 0.00925576 | 30.00925576 | 30 | [13 empty] | 0.7925005 | 0.00037797 | 0.0113391 | 30.0113391 | 30 | [67 empty] | 0.7955142 | 0.00037099 | 0.0111297 | 30.0111297 | 30 | [13 empty] | 0.7206266 | 0.0003879867 | 0.0116396 | 30.0116396 | 30 | [13 empty] | 0.427243 | 0.0001423357 | 0.00427007 | 30.00427007 | 30
| 0.7590149 | 0.0003225167 | 0.0096755 | 30.0096755 | 30 | [13 empty] | 0.7108223 | 0.0003270013 | 0.00981004 | 30.00981004 | 30 | [13 empty] | 0.8043207 | 0.00039248 | 0.0117744 | 30.0117744 | 30 | [67 empty] | 0.8071066 | 0.0003878433 | 0.0116353 | 30.0116353 | 30 | [13 empty] | 0.7310972 | 0.0003622067 | 0.0108662 | 30.0108662 | 30 | [13 empty] | 0.4181913 | 0.0001138223 | 0.00341467 | 30.00341467 | 30
| 0.7703588 | 0.0003263933 | 0.0097918 | 30.0097918 | 30 | [13 empty] | 0.7213172 | 0.0003352667 | 0.010058 | 30.010058 | 30 | [13 empty] | 0.8161459 | 0.0003966633 | 0.0118999 | 30.0118999 | 30 | [67 empty] | 0.818686 | 0.00039909 | 0.0119727 | 30.0119727 | 30 | [13 empty] | 0.7415701 | 0.0003741967 | 0.0112259 | 30.0112259 | 30 | [13 empty] | 0.4059595 | 8.3603e-05 | 0.00250809 | 30.00250809 | 30
| 0.7818701 | 0.0003380733 | 0.0101422 | 30.0101422 | 30 | [13 empty] | 0.7318207 | 0.0003405267 | 0.0102158 | 30.0102158 | 30 | [13 empty] | 0.8282918 | 0.000404 | 0.01212 | 30.01212 | 30 | [67 empty] | 0.8306257 | 0.0003929233 | 0.0117877 | 30.0117877 | 30 | [13 empty] | 0.7519802 | 0.0003672967 | 0.0110189 | 30.0110189 | 30 | [13 empty] | 0.3806821 | 9.611167e-05 | 0.00288335 | 30.00288335 | 30
| 0.7930721 | 0.00034989 | 0.0104967 | 30.0104967 | 30 | [13 empty] | 0.7427433 | 0.0003511767 | 0.0105353 | 30.0105353 | 30 | [13 empty] | 0.8404879 | 0.0004095433 | 0.0122863 | 30.0122863 | 30 | [67 empty] | 0.8422973 | 0.00039853 | 0.0119559 | 30.0119559 | 30 | [13 empty] | 0.7627989 | 0.00037167 | 0.0111501 | 30.0111501 | 30 | [13 empty] | 0.355932 | 0.00010862 | 0.0032586 | 30.0032586 | 30
| 0.804734375 | 0.00035449 | 0.0106347 | 30.0106347 | 30 | [13 empty] | 0.753105 | 0.0003546467 | 0.0106394 | 30.0106394 | 30 | [13 empty] | 0.8525345 | 0.00041872 | 0.0125616 | 30.0125616 | 30 | [67 empty] | 0.8543569 | 0.0003975367 | 0.0119261 | 30.0119261 | 30 | [13 empty] | 0.7736718 | 0.0003902567 | 0.0117077 | 30.0117077 | 30 | [13 empty] | 0.3379751 | 9.326833e-05 | 0.00279805 | 30.00279805 | 30
| 0.8163151 | 0.00036016 | 0.0108048 | 30.0108048 | 30 | [13 empty] | 0.7639075 | 0.0003594133 | 0.0107824 | 30.0107824 | 30 | [13 empty] | 0.8652367 | 0.0004349333 | 0.013048 | 30.013048 | 30 | [67 empty] | 0.8661654 | 0.0004057133 | 0.0121714 | 30.0121714 | 30 | [13 empty] | 0.7842194 | 0.0003899 | 0.011697 | 30.011697 | 30 | [13 empty] | 0.3280574 | 9.533567e-05 | 0.00286007 | 30.00286007 | 30
| 0.8281267 | 0.0003546567 | 0.0106397 | 30.0106397 | 30 | [13 empty] | 0.7747031 | 0.0003695467 | 0.0110864 | 30.0110864 | 30 | [13 empty] | 0.8773113 | 0.0004303933 | 0.0129118 | 30.0129118 | 30 | [67 empty] | 0.8782747 | 0.0004145267 | 0.0124358 | 30.0124358 | 30 | [13 empty] | 0.7951375 | 0.0004033733 | 0.0121012 | 30.0121012 | 30 | [13 empty] | 0.3213375 | 8.082767e-05 | 0.00242483 | 30.00242483 | 30
| 0.8400816 | 0.00037919 | 0.0113757 | 30.0113757 | 30 | [13 empty] | 0.7853958 | 0.0003827 | 0.011481 | 30.011481 | 30 | [13 empty] | 0.8897924 | 0.00044735 | 0.0134205 | 30.0134205 | 30 | [67 empty] | 0.8901132 | 0.0004449233 | 0.0133477 | 30.0133477 | 30 | [13 empty] | 0.8058967 | 0.0004066033 | 0.0121981 | 30.0121981 | 30 | [13 empty] | 0.313765 | 7.571667e-05 | 0.0022715 | 30.0022715 | 30
| 0.8518766 | 0.0003796033 | 0.0113881 | 30.0113881 | 30 | [13 empty] | 0.7961859 | 0.0003809 | 0.011427 | 30.011427 | 30 | [13 empty] | 0.9022723 | 0.0004510867 | 0.0135326 | 30.0135326 | 30 | [67 empty] | 0.9021833 | 0.0004375833 | 0.0131275 | 30.0131275 | 30 | [13 empty] | 0.8165838 | 0.0004112567 | 0.0123377 | 30.0123377 | 30 | [13 empty] | 0.3080639 | 7.6908e-05 | 0.00230724 | 30.00230724 | 30
| 0.8637372 | 0.00038922 | 0.0116766 | 30.0116766 | 30 | [13 empty] | 0.8072673 | 0.0003831133 | 0.0114934 | 30.0114934 | 30 | [13 empty] | 0.9146832 | 0.00046158 | 0.0138474 | 30.0138474 | 30 | [67 empty] | 0.9139086 | 0.00043541 | 0.0130623 | 30.0130623 | 30 | [13 empty] | 0.8275025 | 0.00042891 | 0.0128673 | 30.0128673 | 30 | [13 empty] | 0.3040803 | 7.7993e-05 | 0.00233979 | 30.00233979 | 30
| 0.8760561 | 0.0004032567 | 0.0120977 | 30.0120977 | 30 | [13 empty] | 0.8181555 | 0.00038802 | 0.0116406 | 30.0116406 | 30 | [13 empty] | 0.9272033 | 0.00046731 | 0.0140193 | 30.0140193 | 30 | [67 empty] | 0.9259194 | 0.00044882 | 0.0134646 | 30.0134646 | 30 | [13 empty] | 0.8386306 | 0.00043502 | 0.0130506 | 30.0130506 | 30 | [13 empty] | 0.3005008 | 9.727433e-05 | 0.00291823 | 30.00291823 | 30
| 0.888296 | 0.00040556 | 0.0121668 | 30.0121668 | 30 | [13 empty] | 0.8295515 | 0.0004013 | 0.012039 | 30.012039 | 30 | [13 empty] | 0.9396644 | 0.0004772533 | 0.0143176 | 30.0143176 | 30 | [67 empty] | 0.9379543 | 0.00045841 | 0.0137523 | 30.0137523 | 30 | [13 empty] | 0.8496912 | 0.0004436367 | 0.0133091 | 30.0133091 | 30 | [13 empty] | 0.2996339 | 7.574833e-05 | 0.00227245 | 30.00227245 | 30
| 0.9003931 | 0.0004130067 | 0.0123902 | 30.0123902 | 30 | [13 empty] | 0.8406498 | 0.00040914 | 0.0122742 | 30.0122742 | 30 | [13 empty] | 0.9525522 | 0.0004865867 | 0.0145976 | 30.0145976 | 30 | [67 empty] | 0.9500369 | 0.0004597633 | 0.0137929 | 30.0137929 | 30 | [13 empty] | 0.8608027 | 0.00044465 | 0.0133395 | 30.0133395 | 30 | [13 empty] | 0.2993792 | 7.920367e-05 | 0.00237611 | 30.00237611 | 30
| 0.9127975 | 0.0004065767 | 0.0121973 | 30.0121973 | 30 | [13 empty] | 0.8516163 | 0.0004154833 | 0.0124645 | 30.0124645 | 30 | [13 empty] | 0.9648802 | 0.0004956167 | 0.0148685 | 30.0148685 | 30 | [67 empty] | 0.9622892 | 0.0004627 | 0.013881 | 30.013881 | 30 | [13 empty] | 0.8718861 | 0.0004478167 | 0.0134345 | 30.0134345 | 30 | [13 empty] | 0.3002697 | 0.0001078027 | 0.00323408 | 30.00323408 | 30
| 0.9248687 | 0.00043985 | 0.0131955 | 30.0131955 | 30 | [13 empty] | 0.862808 | 0.0004285333 | 0.012856 | 30.012856 | 30 | [13 empty] | 0.977922 | 0.00049419 | 0.0148257 | 30.0148257 | 30 | [67 empty] | 0.9744291 | 0.0004728167 | 0.0141845 | 30.0141845 | 30 | [13 empty] | 0.8832519 | 0.0004581933 | 0.0137458 | 30.0137458 | 30 | [13 empty] | 0.3013065 | 0.0001018517 | 0.00305555 | 30.00305555 | 30
| 0.9372662 | 0.0004343033 | 0.0130291 | 30.0130291 | 30 | [13 empty] | 0.8740668 | 0.0004364567 | 0.0130937 | 30.0130937 | 30 | [13 empty] | 0.9905813 | 0.0005227167 | 0.0156815 | 30.0156815 | 30 | [67 empty] | 0.9869574 | 0.00049253 | 0.0147759 | 30.0147759 | 30 | [13 empty] | 0.8943794 | 0.0004557867 | 0.0136736 | 30.0136736 | 30 | [13 empty] | 0.3033583 | 9.1768e-05 | 0.00275304 | 30.00275304 | 30
| 0.9498872 | 0.0004438733 | 0.0133162 | 30.0133162 | 30 | [13 empty] | 0.885389 | 0.00044318 | 0.0132954 | 30.0132954 | 30 | [13 empty] | 1.003489 | 0.0005336733 | 0.0160102 | 30.0160102 | 30 | [67 empty] | 0.9993544 | 0.0004927233 | 0.0147817 | 30.0147817 | 30 | [13 empty] | 0.9055873 | 0.0004803533 | 0.0144106 | 30.0144106 | 30 | [13 empty] | 0.3060391 | 9.557967e-05 | 0.00286739 | 30.00286739 | 30
| 0.9621905 | 0.0004566167 | 0.0136985 | 30.0136985 | 30 | [13 empty] | 0.8971307 | 0.00045567 | 0.0136701 | 30.0136701 | 30 | [13 empty] | 1.016529 | 0.00053076 | 0.0159228 | 30.0159228 | 30 | [67 empty] | 1.011754 | 0.000508 | 0.01524 | 30.01524 | 30 | [13 empty] | 0.9169722 | 0.0004913333 | 0.01474 | 30.01474 | 30 | [13 empty] | 0.3095571 | 9.002833e-05 | 0.00270085 | 30.00270085 | 30
| 0.9746107 | 0.0004529267 | 0.0135878 | 30.0135878 | 30 | [13 empty] | 0.9084238 | 0.00049251 | 0.0147753 | 30.0147753 | 30 | [13 empty] | 1.029772 | 0.0005394467 | 0.0161834 | 30.0161834 | 30 | [67 empty] | 1.024054 | 0.00050148 | 0.0150444 | 30.0150444 | 30 | [13 empty] | 0.9284102 | 0.0004813167 | 0.0144395 | 30.0144395 | 30 | [13 empty] | 0.313375 | 9.3793e-05 | 0.00281379 | 30.00281379 | 30
| 0.9865869 | 0.00046629 | 0.0139887 | 30.0139887 | 30 | [13 empty] | 0.9200281 | 0.0004725233 | 0.0141757 | 30.0141757 | 30 | [13 empty] | 1.042702 | 0.0005404367 | 0.0162131 | 30.0162131 | 30 | [67 empty] | 1.036665 | 0.0005146933 | 0.0154408 | 30.0154408 | 30 | [13 empty] | 0.9400126 | 0.0004860767 | 0.0145823 | 30.0145823 | 30 | [13 empty] | 0.3185995 | 0.0001206493 | 0.00361948 | 30.00361948 | 30
| 0.9991484 | 0.0004818033 | 0.0144541 | 30.0144541 | 30 | [13 empty] | 0.9315412 | 0.0004831167 | 0.0144935 | 30.0144935 | 30 | [13 empty] | 1.055899 | 0.0005500067 | 0.0165002 | 30.0165002 | 30 | [67 empty] | 1.049114 | 0.0005174933 | 0.0155248 | 30.0155248 | 30 | [13 empty] | 0.9513569 | 0.00050395 | 0.0151185 | 30.0151185 | 30 | [13 empty] | 0.3241972 | 0.0001322783 | 0.00396835 | 30.00396835 | 30
| 1.011402 | 0.00047777 | 0.0143331 | 30.0143331 | 30 | [13 empty] | 0.9429141 | 0.0004910567 | 0.0147317 | 30.0147317 | 30 | [13 empty] | 1.069132 | 0.0005698433 | 0.0170953 | 30.0170953 | 30 | [67 empty] | 1.061442 | 0.0005188367 | 0.0155651 | 30.0155651 | 30 | [13 empty] | 0.9625799 | 0.0005030933 | 0.0150928 | 30.0150928 | 30 | [13 empty] | 0.3300885 | 0.000125151 | 0.00375453 | 30.00375453 | 30
| 1.023988 | 0.00048381 | 0.0145143 | 30.0145143 | 30 | [13 empty] | 0.9543287 | 0.0005101933 | 0.0153058 | 30.0153058 | 30 | [13 empty] | 1.082567 | 0.00057273 | 0.0171819 | 30.0171819 | 30 | [67 empty] | 1.07399 | 0.0005247667 | 0.015743 | 30.015743 | 30 | [13 empty] | 0.9742237 | 0.0005167867 | 0.0155036 | 30.0155036 | 30 | [13 empty] | 0.3373789 | 0.000111391 | 0.00334173 | 30.00334173 | 30
| 1.036468 | 0.00051106 | 0.0153318 | 30.0153318 | 30 | [13 empty] | 0.966213 | 0.0004875233 | 0.0146257 | 30.0146257 | 30 | [13 empty] | 1.095921 | 0.0005837633 | 0.0175129 | 30.0175129 | 30 | [67 empty] | 1.086862 | 0.0005404467 | 0.0162134 | 30.0162134 | 30 | [13 empty] | 0.9859899 | 0.0005236133 | 0.0157084 | 30.0157084 | 30 | [13 empty] | 0.3448552 | 0.000116294 | 0.00348882 | 30.00348882 | 30
| 1.049397 | 0.0005065633 | 0.0151969 | 30.0151969 | 30 | [13 empty] | 0.9775797 | 0.0005154267 | 0.0154628 | 30.0154628 | 30 | [13 empty] | 1.109282 | 0.00059461 | 0.0178383 | 30.0178383 | 30 | [67 empty] | 1.099535 | 0.0005382867 | 0.0161486 | 30.0161486 | 30 | [13 empty] | 0.9975082 | 0.00053481 | 0.0160443 | 30.0160443 | 30 | [13 empty] | 0.3529544 | 0.000110586 | 0.00331758 | 30.00331758 | 30
| 1.062123 | 0.00051696 | 0.0155088 | 30.0155088 | 30 | [13 empty] | 0.9893883 | 0.0005287333 | 0.015862 | 30.015862 | 30 | [13 empty] | 1.122658 | 0.0006002133 | 0.0180064 | 30.0180064 | 30 | [67 empty] | 1.112373 | 0.0005559933 | 0.0166798 | 30.0166798 | 30 | [13 empty] | 1.009195 | 0.0005274633 | 0.0158239 | 30.0158239 | 30 | [13 empty] | 0.3618036 | 0.0001508703 | 0.00452611 | 30.00452611 | 30
| 1.074874 | 0.0005319167 | 0.0159575 | 30.0159575 | 30 | [13 empty] | 1.001165 | 0.0005395633 | 0.0161869 | 30.0161869 | 30 | [13 empty] | 1.135812 | 0.0006109667 | 0.018329 | 30.018329 | 30 | [67 empty] | 1.125117 | 0.0005592133 | 0.0167764 | 30.0167764 | 30 | [13 empty] | 1.020823 | 0.0005492267 | 0.0164768 | 30.0164768 | 30 | [13 empty] | 0.3711216 | 0.000122837 | 0.00368511 | 30.00368511 | 30
| 1.087716 | 0.0005387833 | 0.0161635 | 30.0161635 | 30 | [13 empty] | 1.01309 | 0.00054522 | 0.0163566 | 30.0163566 | 30 | [13 empty] | 1.149158 | 0.0006143233 | 0.0184297 | 30.0184297 | 30 | [67 empty] | 1.137642 | 0.0005686833 | 0.0170605 | 30.0170605 | 30 | [13 empty] | 1.032878 | 0.0005611667 | 0.016835 | 30.016835 | 30 | [13 empty] | 0.380943 | 0.000130284 | 0.00390852 | 30.00390852 | 30
| 1.100663 | 0.0005494333 | 0.016483 | 30.016483 | 30 | [13 empty] | 1.025064 | 0.00055363 | 0.0166089 | 30.0166089 | 30 | [13 empty] | 1.162572 | 0.00063405 | 0.0190215 | 30.0190215 | 30 | [67 empty] | 1.150589 | 0.00055631 | 0.0166893 | 30.0166893 | 30 | [13 empty] | 1.044817 | 0.00056544 | 0.0169632 | 30.0169632 | 30 | [13 empty] | 0.391744 | 0.000128234 | 0.00384702 | 30.00384702 | 30
| 1.113753 | 0.0005487633 | 0.0164629 | 30.0164629 | 30 | [13 empty] | 1.036858 | 0.0005635167 | 0.0169055 | 30.0169055 | 30 | [13 empty] | 1.175922 | 0.0006287867 | 0.0188636 | 30.0188636 | 30 | [67 empty] | 1.163329 | 0.0005859667 | 0.017579 | 30.017579 | 30 | [13 empty] | 1.056877 | 0.0005695033 | 0.0170851 | 30.0170851 | 30 | [13 empty] | 0.403512 | 0.0001398987 | 0.00419696 | 30.00419696 | 30
| 1.126989 | 0.0005531467 | 0.0165944 | 30.0165944 | 30 | [13 empty] | 1.049022 | 0.0005732367 | 0.0171971 | 30.0171971 | 30 | [13 empty] | 1.189346 | 0.0006457167 | 0.0193715 | 30.0193715 | 30 | [67 empty] | 1.17627 | 0.0005976667 | 0.01793 | 30.01793 | 30 | [13 empty] | 1.068646 | 0.0005749967 | 0.0172499 | 30.0172499 | 30 | [13 empty] | 0.4160309 | 0.0001461743 | 0.00438523 | 30.00438523 | 30
| 1.140044 | 0.0005634767 | 0.0169043 | 30.0169043 | 30 | [13 empty] | 1.061092 | 0.0005776033 | 0.0173281 | 30.0173281 | 30 | [13 empty] | 1.203096 | 0.00065827 | 0.0197481 | 30.0197481 | 30 | [67 empty] | 1.189 | 0.0005952967 | 0.0178589 | 30.0178589 | 30 | [13 empty] | 1.080876 | 0.0005872133 | 0.0176164 | 30.0176164 | 30 | [13 empty] | 0.429669 | 0.0001635383 | 0.00490615 | 30.00490615 | 30
| 1.153075 | 0.0005777067 | 0.0173312 | 30.0173312 | 30 | [13 empty] | 1.073176 | 0.0005866133 | 0.0175984 | 30.0175984 | 30 | [13 empty] | 1.216413 | 0.0006664 | 0.019992 | 30.019992 | 30 | [67 empty] | 1.202008 | 0.00060307 | 0.0180921 | 30.0180921 | 30 | [13 empty] | 1.092984 | 0.0006003533 | 0.0180106 | 30.0180106 | 30 | [13 empty] | 0.4436173 | 0.0001544023 | 0.00463207 | 30.00463207 | 30
| 1.166402 | 0.00057784 | 0.0173352 | 30.0173352 | 30 | [13 empty] | 1.085296 | 0.00058549 | 0.0175647 | 30.0175647 | 30 | [13 empty] | 1.229864 | 0.00067829 | 0.0203487 | 30.0203487 | 30 | [67 empty] | 1.214957 | 0.0006144967 | 0.0184349 | 30.0184349 | 30 | [13 empty] | 1.104965 | 0.0006068433 | 0.0182053 | 30.0182053 | 30 | [13 empty] | 0.4575746 | 0.0001728167 | 0.0051845 | 30.0051845 | 30
| 1.1797 | 0.0005969133 | 0.0179074 | 30.0179074 | 30 | [13 empty] | 1.097626 | 0.0006062833 | 0.0181885 | 30.0181885 | 30 | [13 empty] | 1.243324 | 0.0006793633 | 0.0203809 | 30.0203809 | 30 | [67 empty] | 1.227644 | 0.00062913 | 0.0188739 | 30.0188739 | 30 | [13 empty] | 1.116916 | 0.0006114433 | 0.0183433 | 30.0183433 | 30 | [13 empty] | 0.4711318 | 0.0001919653 | 0.00575896 | 30.00575896 | 30
| 1.193159 | 0.0006069767 | 0.0182093 | 30.0182093 | 30 | [13 empty] | 1.10971 | 0.0006165533 | 0.0184966 | 30.0184966 | 30 | [13 empty] | 1.256747 | 0.00069824 | 0.0209472 | 30.0209472 | 30 | [67 empty] | 1.240558 | 0.0006364867 | 0.0190946 | 30.0190946 | 30 | [13 empty] | 1.128749 | 0.00062916 | 0.0188748 | 30.0188748 | 30 | [13 empty] | 0.4847232 | 0.000179181 | 0.00537543 | 30.00537543 | 30
| 1.206564 | 0.00061777 | 0.0185331 | 30.0185331 | 30 | [13 empty] | 1.122148 | 0.0006220267 | 0.0186608 | 30.0186608 | 30 | [13 empty] | 1.27039 | 0.0007153867 | 0.0214616 | 30.0214616 | 30 | [67 empty] | 1.253164 | 0.00064032 | 0.0192096 | 30.0192096 | 30 | [13 empty] | 1.140787 | 0.0006585867 | 0.0197576 | 30.0197576 | 30 | [13 empty] | 0.4980625 | 0.0002045447 | 0.00613634 | 30.00613634 | 30
| 1.219932 | 0.0006292967 | 0.0188789 | 30.0188789 | 30 | [13 empty] | 1.134325 | 0.0006331233 | 0.0189937 | 30.0189937 | 30 | [13 empty] | 1.283981 | 0.00071249 | 0.0213747 | 30.0213747 | 30 | [67 empty] | 1.266128 | 0.00064201 | 0.0192603 | 30.0192603 | 30 | [13 empty] | 1.152713 | 0.0006451933 | 0.0193558 | 30.0193558 | 30 | [13 empty] | 0.5112229 | 0.000194408 | 0.00583224 | 30.00583224 | 30
| 1.233529 | 0.00063877 | 0.0191631 | 30.0191631 | 30 | [13 empty] | 1.1466 | 0.00065356 | 0.0196068 | 30.0196068 | 30 | [13 empty] | 1.297388 | 0.0007237467 | 0.0217124 | 30.0217124 | 30 | [67 empty] | 1.278765 | 0.0006541767 | 0.0196253 | 30.0196253 | 30 | [13 empty] | 1.164935 | 0.0006506867 | 0.0195206 | 30.0195206 | 30 | [13 empty] | 0.5245072 | 0.000208548 | 0.00625644 | 30.00625644 | 30
| 1.246963 | 0.0006503233 | 0.0195097 | 30.0195097 | 30 | [13 empty] | 1.15907 | 0.00065922 | 0.0197766 | 30.0197766 | 30 | [13 empty] | 1.310801 | 0.0007451267 | 0.0223538 | 30.0223538 | 30 | [67 empty] | 1.291657 | 0.00066475 | 0.0199425 | 30.0199425 | 30 | [13 empty] | 1.177005 | 0.0006686367 | 0.0200591 | 30.0200591 | 30 | [13 empty] | 0.5374406 | 0.0002160323 | 0.00648097 | 30.00648097 | 30
| 1.26044 | 0.0006554 | 0.019662 | 30.019662 | 30 | [13 empty] | 1.171716 | 0.0006709333 | 0.020128 | 30.020128 | 30 | [13 empty] | 1.324429 | 0.0007551367 | 0.0226541 | 30.0226541 | 30 | [67 empty] | 1.304229 | 0.0006793533 | 0.0203806 | 30.0203806 | 30 | [13 empty] | 1.189098 | 0.0006822067 | 0.0204662 | 30.0204662 | 30 | [13 empty] | 0.549865 | 0.0002158877 | 0.00647663 | 30.00647663 | 30
| 1.274007 | 0.00066559 | 0.0199677 | 30.0199677 | 30 | [13 empty] | 1.18421 | 0.00067415 | 0.0202245 | 30.0202245 | 30 | [13 empty] | 1.338206 | 0.0007579033 | 0.0227371 | 30.0227371 | 30 | [67 empty] | 1.317237 | 0.0006768733 | 0.0203062 | 30.0203062 | 30 | [13 empty] | 1.201328 | 0.0006576167 | 0.0197285 | 30.0197285 | 30 | [13 empty] | 0.561598 | 0.000221229 | 0.00663687 | 30.00663687 | 30
| 1.287447 | 0.00067359 | 0.0202077 | 30.0202077 | 30 | [13 empty] | 1.197157 | 0.0006805967 | 0.0204179 | 30.0204179 | 30 | [13 empty] | 1.352284 | 0.00077259 | 0.0231777 | 30.0231777 | 30 | [67 empty] | 1.330127 | 0.00069005 | 0.0207015 | 30.0207015 | 30 | [13 empty] | 1.213519 | 0.00068929 | 0.0206787 | 30.0206787 | 30 | [13 empty] | 0.5728276 | 0.0002242367 | 0.0067271 | 30.0067271 | 30
| 1.300634 | 0.00067798 | 0.0203394 | 30.0203394 | 30 | [13 empty] | 1.209443 | 0.0007034 | 0.021102 | 30.021102 | 30 | [13 empty] | 1.366269 | 0.0007739233 | 0.0232177 | 30.0232177 | 30 | [67 empty] | 1.342695 | 0.0006936767 | 0.0208103 | 30.0208103 | 30 | [13 empty] | 1.225655 | 0.0007032067 | 0.0210962 | 30.0210962 | 30 | [13 empty] | 0.5833946 | 0.000228984 | 0.00686952 | 30.00686952 | 30
| 1.314239 | 0.0006932 | 0.020796 | 30.020796 | 30 | [13 empty] | 1.222175 | 0.0007132033 | 0.0213961 | 30.0213961 | 30 | [13 empty] | 1.380059 | 0.00079017 | 0.0237051 | 30.0237051 | 30 | [67 empty] | 1.355561 | 0.0007039867 | 0.0211196 | 30.0211196 | 30 | [13 empty] | 1.237819 | 0.0007160033 | 0.0214801 | 30.0214801 | 30 | [13 empty] | 0.5939094 | 0.0002343407 | 0.00703022 | 30.00703022 | 30
| 1.327233 | 0.0007057467 | 0.0211724 | 30.0211724 | 30 | [13 empty] | 1.235013 | 0.0007185367 | 0.0215561 | 30.0215561 | 30 | [13 empty] | 1.393975 | 0.0008010833 | 0.0240325 | 30.0240325 | 30 | [67 empty] | 1.368376 | 0.0007088567 | 0.0212657 | 30.0212657 | 30 | [13 empty] | 1.250167 | 0.0007197233 | 0.0215917 | 30.0215917 | 30 | [13 empty] | 0.6041198 | 0.000243086 | 0.00729258 | 30.00729258 | 30
| 1.340592 | 0.0007130133 | 0.0213904 | 30.0213904 | 30 | [13 empty] | 1.248036 | 0.0007459867 | 0.0223796 | 30.0223796 | 30 | [13 empty] | 1.407847 | 0.00081544 | 0.0244632 | 30.0244632 | 30 | [67 empty] | 1.380918 | 0.00071279 | 0.0213837 | 30.0213837 | 30 | [13 empty] | 1.262373 | 0.00072189 | 0.0216567 | 30.0216567 | 30 | [13 empty] | 0.6143081 | 0.000226032 | 0.00678096 | 30.00678096 | 30
| 1.354038 | 0.00072679 | 0.0218037 | 30.0218037 | 30 | [13 empty] | 1.260738 | 0.00073164 | 0.0219492 | 30.0219492 | 30 | [13 empty] | 1.421764 | 0.0008245967 | 0.0247379 | 30.0247379 | 30 | [67 empty] | 1.393466 | 0.00072999 | 0.0218997 | 30.0218997 | 30 | [13 empty] | 1.27477 | 0.0007362367 | 0.0220871 | 30.0220871 | 30 | [13 empty] | 0.6243784 | 0.0002626163 | 0.00787849 | 30.00787849 | 30
| 1.367662 | 0.0007383767 | 0.0221513 | 30.0221513 | 30 | [13 empty] | 1.273823 | 0.00074471 | 0.0223413 | 30.0223413 | 30 | [13 empty] | 1.435468 | 0.00083859 | 0.0251577 | 30.0251577 | 30 | [67 empty] | 1.406390625 | 0.0007366167 | 0.0220985 | 30.0220985 | 30 | [13 empty] | 1.287275 | 0.00074375 | 0.0223125 | 30.0223125 | 30 | [13 empty] | 0.6342114 | 0.0002652957 | 0.00795887 | 30.00795887 | 30
| 1.380782 | 0.0007418833 | 0.0222565 | 30.0222565 | 30 | [13 empty] | 1.286348 | 0.0007536267 | 0.0226088 | 30.0226088 | 30 | [13 empty] | 1.449451 | 0.00084595 | 0.0253785 | 30.0253785 | 30 | [67 empty] | 1.419057 | 0.0007429667 | 0.022289 | 30.022289 | 30 | [13 empty] | 1.29948 | 0.0007504467 | 0.0225134 | 30.0225134 | 30 | [13 empty] | 0.6440449 | 0.000268329 | 0.00804987 | 30.00804987 | 30
| 1.393958 | 0.0007512967 | 0.0225389 | 30.0225389 | 30 | [13 empty] | 1.299182 | 0.0007697067 | 0.0230912 | 30.0230912 | 30 | [13 empty] | 1.463412 | 0.0008611733 | 0.0258352 | 30.0258352 | 30 | [67 empty] | 1.431641 | 0.00075129 | 0.0225387 | 30.0225387 | 30 | [13 empty] | 1.311996 | 0.00075479 | 0.0226437 | 30.0226437 | 30 | [13 empty] | 0.6540114 | 0.0002673767 | 0.0080213 | 30.0080213 | 30
| 1.407306 | 0.00075748 | 0.0227244 | 30.0227244 | 30 | [13 empty] | 1.311742 | 0.0007816167 | 0.0234485 | 30.0234485 | 30 | [13 empty] | 1.477487 | 0.00087177 | 0.0261531 | 30.0261531 | 30 | [67 empty] | 1.444605 | 0.00076961 | 0.0230883 | 30.0230883 | 30 | [13 empty] | 1.324257 | 0.0007791533 | 0.0233746 | 30.0233746 | 30 | [13 empty] | 0.6639496 | 0.0002679187 | 0.00803756 | 30.00803756 | 30
| 1.420643 | 0.0007736233 | 0.0232087 | 30.0232087 | 30 | [13 empty] | 1.324437 | 0.00079586 | 0.0238758 | 30.0238758 | 30 | [13 empty] | 1.491611 | 0.0008842033 | 0.0265261 | 30.0265261 | 30 | [67 empty] | 1.457151 | 0.00076979 | 0.0230937 | 30.0230937 | 30 | [13 empty] | 1.336784 | 0.00078123 | 0.0234369 | 30.0234369 | 30 | [13 empty] | 0.6740739 | 0.0002684437 | 0.00805331 | 30.00805331 | 30
| 1.434515 | 0.00077799 | 0.0233397 | 30.0233397 | 30 | [13 empty] | 1.337118 | 0.00079664 | 0.0238992 | 30.0238992 | 30 | [13 empty] | 1.505053 | 0.00089581 | 0.0268743 | 30.0268743 | 30 | [67 empty] | 1.470085 | 0.00077199 | 0.0231597 | 30.0231597 | 30 | [13 empty] | 1.349234 | 0.00079356 | 0.0238068 | 30.0238068 | 30 | [13 empty] | 0.6844685 | 0.0002775183 | 0.00832555 | 30.00832555 | 30
| 1.447696 | 0.0007974667 | 0.023924 | 30.023924 | 30 | [13 empty] | 1.349915 | 0.00081411 | 0.0244233 | 30.0244233 | 30 | [13 empty] | 1.519037 | 0.0009056033 | 0.0271681 | 30.0271681 | 30 | [67 empty] | 1.482878 | 0.0007839367 | 0.0235181 | 30.0235181 | 30 | [13 empty] | 1.361719 | 0.00082155 | 0.0246465 | 30.0246465 | 30 | [13 empty] | 0.6944805 | 0.000281915 | 0.00845745 | 30.00845745 | 30
| 1.46128 | 0.0008075467 | 0.0242264 | 30.0242264 | 30 | [13 empty] | 1.362865 | 0.0008282533 | 0.0248476 | 30.0248476 | 30 | [13 empty] | 1.532973 | 0.0009160333 | 0.027481 | 30.027481 | 30 | [67 empty] | 1.495556 | 0.0007854467 | 0.0235634 | 30.0235634 | 30 | [13 empty] | 1.374024 | 0.00080731 | 0.0242193 | 30.0242193 | 30 | [13 empty] | 0.7046154 | 0.0002804187 | 0.00841256 | 30.00841256 | 30
| 1.475061 | 0.0008204967 | 0.0246149 | 30.0246149 | 30 | [13 empty] | 1.375487 | 0.00083538 | 0.0250614 | 30.0250614 | 30 | [13 empty] | 1.547196 | 0.0009315267 | 0.0279458 | 30.0279458 | 30 | [67 empty] | 1.508648 | 0.0008105 | 0.024315 | 30.024315 | 30 | [13 empty] | 1.386773 | 0.00083488 | 0.0250464 | 30.0250464 | 30 | [13 empty] | 0.7149492 | 0.0003187107 | 0.00956132 | 30.00956132 | 30
| 1.48866 | 0.0008209233 | 0.0246277 | 30.0246277 | 30 | [13 empty] | 1.388467 | 0.0008449167 | 0.0253475 | 30.0253475 | 30 | [13 empty] | 1.561057 | 0.00094023 | 0.0282069 | 30.0282069 | 30 | [67 empty] | 1.521336 | 0.00081162 | 0.0243486 | 30.0243486 | 30 | [13 empty] | 1.399237 | 0.0008304933 | 0.0249148 | 30.0249148 | 30 | [13 empty] | 0.725439 | 0.0003027227 | 0.00908168 | 30.00908168 | 30
| 1.502256 | 0.0008371467 | 0.0251144 | 30.0251144 | 30 | [13 empty] | 1.40129 | 0.0008593667 | 0.025781 | 30.025781 | 30 | [13 empty] | 1.575664 | 0.0009433733 | 0.0283012 | 30.0283012 | 30 | [67 empty] | 1.534233 | 0.0008224233 | 0.0246727 | 30.0246727 | 30 | [13 empty] | 1.411782 | 0.0008659167 | 0.0259775 | 30.0259775 | 30 | [13 empty] | 0.7356758 | 0.0002908643 | 0.00872593 | 30.00872593 | 30
| 1.515587 | 0.00084385 | 0.0253155 | 30.0253155 | 30 | [13 empty] | 1.414263 | 0.000872 | 0.02616 | 30.02616 | 30 | [13 empty] | 1.589457 | 0.00095579 | 0.0286737 | 30.0286737 | 30 | [67 empty] | 1.547098 | 0.0008402967 | 0.0252089 | 30.0252089 | 30 | [13 empty] | 1.424259 | 0.0008572467 | 0.0257174 | 30.0257174 | 30 | [13 empty] | 0.7462762 | 0.00029767 | 0.0089301 | 30.0089301 | 30
| 1.529286 | 0.0008569767 | 0.0257093 | 30.0257093 | 30 | [13 empty] | 1.42731 | 0.00087914 | 0.0263742 | 30.0263742 | 30 | [13 empty] | 1.604115 | 0.0009706667 | 0.02912 | 30.02912 | 30 | [67 empty] | 1.560067 | 0.0008453467 | 0.0253604 | 30.0253604 | 30 | [13 empty] | 1.436585 | 0.0008593767 | 0.0257813 | 30.0257813 | 30 | [13 empty] | 0.7569337 | 0.0003143903 | 0.00943171 | 30.00943171 | 30
| 1.542928 | 0.0008710467 | 0.0261314 | 30.0261314 | 30 | [13 empty] | 1.440235 | 0.00089076 | 0.0267228 | 30.0267228 | 30 | [13 empty] | 1.618386 | 0.00098311 | 0.0294933 | 30.0294933 | 30 | [67 empty] | 1.572978 | 0.0008510067 | 0.0255302 | 30.0255302 | 30 | [13 empty] | 1.448945 | 0.00087579 | 0.0262737 | 30.0262737 | 30 | [13 empty] | 0.7675085 | 0.0003239147 | 0.00971744 | 30.00971744 | 30
| 1.556754 | 0.00087519 | 0.0262557 | 30.0262557 | 30 | [13 empty] | 1.45319 | 0.00090474 | 0.0271422 | 30.0271422 | 30 | [13 empty] | 1.632754 | 0.0009863267 | 0.0295898 | 30.0295898 | 30 | [67 empty] | 1.585785 | 0.0008701 | 0.026103 | 30.026103 | 30 | [13 empty] | 1.461309 | 0.00088196 | 0.0264588 | 30.0264588 | 30 | [13 empty] | 0.7782749 | 0.000329538 | 0.00988614 | 30.00988614 | 30
| 1.57071875 | 0.00089386 | 0.0268158 | 30.0268158 | 30 | [13 empty] | 1.466485 | 0.00091863 | 0.0275589 | 30.0275589 | 30 | [13 empty] | 1.647015 | 0.001008413 | 0.0302524 | 30.0302524 | 30 | [67 empty] | 1.598901 | 0.0008738 | 0.026214 | 30.026214 | 30 | [13 empty] | 1.473534 | 0.0008990333 | 0.026971 | 30.026971 | 30 | [13 empty] | 0.7889119 | 0.0003412767 | 0.0102383 | 30.0102383 | 30
| 1.584479 | 0.0009063467 | 0.0271904 | 30.0271904 | 30 | [13 empty] | 1.479996 | 0.0009331867 | 0.0279956 | 30.0279956 | 30 | [13 empty] | 1.661382 | 0.001012757 | 0.0303827 | 30.0303827 | 30 | [67 empty] | 1.611872 | 0.0008687933 | 0.0260638 | 30.0260638 | 30 | [13 empty] | 1.485845 | 0.0009101933 | 0.0273058 | 30.0273058 | 30 | [13 empty] | 0.799617 | 0.0003324753 | 0.00997426 | 30.00997426 | 30
| 1.598457 | 0.0009156133 | 0.0274684 | 30.0274684 | 30 | [13 empty] | 1.493226 | 0.0009405233 | 0.0282157 | 30.0282157 | 30 | [13 empty] | 1.675611 | 0.00102389 | 0.0307167 | 30.0307167 | 30 | [67 empty] | 1.624701 | 0.0008870333 | 0.026611 | 30.026611 | 30 | [13 empty] | 1.498199 | 0.0009123667 | 0.027371 | 30.027371 | 30 | [13 empty] | 0.8105088 | 0.0003503767 | 0.0105113 | 30.0105113 | 30
| 1.612821 | 0.0009211133 | 0.0276334 | 30.0276334 | 30 | [13 empty] | 1.506535 | 0.0009517233 | 0.0285517 | 30.0285517 | 30 | [13 empty] | 1.689387 | 0.001040853 | 0.0312256 | 30.0312256 | 30 | [67 empty] | 1.6376 | 0.00090246 | 0.0270738 | 30.0270738 | 30 | [13 empty] | 1.51035 | 0.00092848 | 0.0278544 | 30.0278544 | 30 | [13 empty] | 0.8216163 | 0.0003418567 | 0.0102557 | 30.0102557 | 30
| 1.626758 | 0.0009361067 | 0.0280832 | 30.0280832 | 30 | [13 empty] | 1.519765 | 0.00096677 | 0.0290031 | 30.0290031 | 30 | [13 empty] | 1.703785 | 0.00105 | 0.0315 | 30.0315 | 30 | [67 empty] | 1.650448 | 0.00091565 | 0.0274695 | 30.0274695 | 30 | [13 empty] | 1.522574 | 0.0009360833 | 0.0280825 | 30.0280825 | 30 | [13 empty] | 0.8328953 | 0.0003513367 | 0.0105401 | 30.0105401 | 30
| 1.640699 | 0.0009513267 | 0.0285398 | 30.0285398 | 30 | [13 empty] | 1.533429 | 0.00097232 | 0.0291696 | 30.0291696 | 30 | [13 empty] | 1.718002 | 0.001055713 | 0.0316714 | 30.0316714 | 30 | [67 empty] | 1.663329 | 0.00090791 | 0.0272373 | 30.0272373 | 30 | [13 empty] | 1.53512 | 0.00094942 | 0.0284826 | 30.0284826 | 30 | [13 empty] | 0.8439573 | 0.00035336 | 0.0106008 | 30.0106008 | 30
| 1.654908 | 0.0009620067 | 0.0288602 | 30.0288602 | 30 | [13 empty] | 1.546839 | 0.0009817033 | 0.0294511 | 30.0294511 | 30 | [13 empty] | 1.73239 | 0.001072837 | 0.0321851 | 30.0321851 | 30 | [67 empty] | 1.676241 | 0.00092489 | 0.0277467 | 30.0277467 | 30 | [13 empty] | 1.547859 | 0.00095479 | 0.0286437 | 30.0286437 | 30 | [13 empty] | 0.8549491 | 0.00037558 | 0.0112674 | 30.0112674 | 30
| 1.668864 | 0.0009722167 | 0.0291665 | 30.0291665 | 30 | [13 empty] | 1.560332 | 0.0009918633 | 0.0297559 | 30.0297559 | 30 | [13 empty] | 1.746484375 | 0.001081687 | 0.0324506 | 30.0324506 | 30 | [67 empty] | 1.689062 | 0.0009280567 | 0.0278417 | 30.0278417 | 30 | [13 empty] | 1.560298 | 0.00097082 | 0.0291246 | 30.0291246 | 30 | [13 empty] | 0.8662142 | 0.0003237793 | 0.00971338 | 30.00971338 | 30
| 1.682503 | 0.0009781467 | 0.0293444 | 30.0293444 | 30 | [13 empty] | 1.573883 | 0.001020403 | 0.0306121 | 30.0306121 | 30 | [13 empty] | 1.760365 | 0.001101437 | 0.0330431 | 30.0330431 | 30 | [67 empty] | 1.701782 | 0.0009377833 | 0.0281335 | 30.0281335 | 30 | [13 empty] | 1.572942 | 0.0009707567 | 0.0291227 | 30.0291227 | 30 | [13 empty] | 0.8774883 | 0.0003673167 | 0.0110195 | 30.0110195 | 30
| 1.696219 | 0.00099255 | 0.0297765 | 30.0297765 | 30 | [13 empty] | 1.587481 | 0.001034107 | 0.0310232 | 30.0310232 | 30 | [13 empty] | 1.77449 | 0.00111552 | 0.0334656 | 30.0334656 | 30 | [67 empty] | 1.714761 | 0.0009482567 | 0.0284477 | 30.0284477 | 30 | [13 empty] | 1.585381 | 0.0009996167 | 0.0299885 | 30.0299885 | 30 | [13 empty] | 0.8891055 | 0.0003771933 | 0.0113158 | 30.0113158 | 30
| 1.71019 | 0.001004963 | 0.0301489 | 30.0301489 | 30 | [13 empty] | 1.601301 | 0.001051583 | 0.0315475 | 30.0315475 | 30 | [13 empty] | 1.788784 | 0.001121253 | 0.0336376 | 30.0336376 | 30 | [67 empty] | 1.72745 | 0.00095291 | 0.0285873 | 30.0285873 | 30 | [13 empty] | 1.598124 | 0.001001793 | 0.0300538 | 30.0300538 | 30 | [13 empty] | 0.9005744 | 0.0003830867 | 0.0114926 | 30.0114926 | 30
| 1.723868 | 0.001019097 | 0.0305729 | 30.0305729 | 30 | [13 empty] | 1.615262 | 0.00105573 | 0.0316719 | 30.0316719 | 30 | [13 empty] | 1.803203 | 0.00112801 | 0.0338403 | 30.0338403 | 30 | [67 empty] | 1.739901 | 0.0009708767 | 0.0291263 | 30.0291263 | 30 | [13 empty] | 1.611036 | 0.001014483 | 0.0304345 | 30.0304345 | 30 | [13 empty] | 0.9122693 | 0.00039952 | 0.0119856 | 30.0119856 | 30
| 1.737843 | 0.00102029 | 0.0306087 | 30.0306087 | 30 | [13 empty] | 1.628821 | 0.001065897 | 0.0319769 | 30.0319769 | 30 | [13 empty] | 1.817579 | 0.001148627 | 0.0344588 | 30.0344588 | 30 | [67 empty] | 1.752606 | 0.0009831067 | 0.0294932 | 30.0294932 | 30 | [13 empty] | 1.623855 | 0.001018157 | 0.0305447 | 30.0305447 | 30 | [13 empty] | 0.9237502 | 0.0003980467 | 0.0119414 | 30.0119414 | 30
| 1.751322 | 0.001055013 | 0.0316504 | 30.0316504 | 30 | [13 empty] | 1.642448 | 0.00108226 | 0.0324678 | 30.0324678 | 30 | [13 empty] | 1.832156 | 0.001162523 | 0.0348757 | 30.0348757 | 30 | [67 empty] | 1.765574 | 0.0009880533 | 0.0296416 | 30.0296416 | 30 | [13 empty] | 1.636196 | 0.00103779 | 0.0311337 | 30.0311337 | 30 | [13 empty] | 0.935702 | 0.00040718 | 0.0122154 | 30.0122154 | 30
| 1.765263 | 0.001047497 | 0.0314249 | 30.0314249 | 30 | [13 empty] | 1.656218 | 0.001093863 | 0.0328159 | 30.0328159 | 30 | [13 empty] | 1.846736 | 0.001169717 | 0.0350915 | 30.0350915 | 30 | [67 empty] | 1.778224 | 0.00100047 | 0.0300141 | 30.0300141 | 30 | [13 empty] | 1.648823 | 0.001047997 | 0.0314399 | 30.0314399 | 30 | [13 empty] | 0.9476567 | 0.0004241467 | 0.0127244 | 30.0127244 | 30
| 1.779259 | 0.001063927 | 0.0319178 | 30.0319178 | 30 | [13 empty] | 1.669784 | 0.001096217 | 0.0328865 | 30.0328865 | 30 | [13 empty] | 1.861421 | 0.001182653 | 0.0354796 | 30.0354796 | 30 | [67 empty] | 1.790986 | 0.001013653 | 0.0304096 | 30.0304096 | 30 | [13 empty] | 1.661608 | 0.001059863 | 0.0317959 | 30.0317959 | 30 | [13 empty] | 0.9597393 | 0.0004170867 | 0.0125126 | 30.0125126 | 30
| 1.793308 | 0.00107516 | 0.0322548 | 30.0322548 | 30 | [13 empty] | 1.683411 | 0.00111385 | 0.0334155 | 30.0334155 | 30 | [13 empty] | 1.875949 | 0.001193863 | 0.0358159 | 30.0358159 | 30 | [67 empty] | 1.80394 | 0.001018847 | 0.0305654 | 30.0305654 | 30 | [13 empty] | 1.674278 | 0.001085287 | 0.0325586 | 30.0325586 | 30 | [13 empty] | 0.9720045 | 0.00041465 | 0.0124395 | 30.0124395 | 30
| 1.80732 | 0.00108303 | 0.0324909 | 30.0324909 | 30 | [13 empty] | 1.696656 | 0.001115843 | 0.0334753 | 30.0334753 | 30 | [13 empty] | 1.890374 | 0.001204383 | 0.0361315 | 30.0361315 | 30 | [67 empty] | 1.816505 | 0.001025213 | 0.0307564 | 30.0307564 | 30 | [13 empty] | 1.687169 | 0.001068283 | 0.0320485 | 30.0320485 | 30 | [13 empty] | 0.9843756 | 0.0004383433 | 0.0131503 | 30.0131503 | 30
| 1.821384 | 0.001098883 | 0.0329665 | 30.0329665 | 30 | [13 empty] | 1.710292 | 0.00113659 | 0.0340977 | 30.0340977 | 30 | [13 empty] | 1.904415 | 0.001207737 | 0.0362321 | 30.0362321 | 30 | [67 empty] | 1.829343 | 0.001018437 | 0.0305531 | 30.0305531 | 30 | [13 empty] | 1.700152 | 0.001083647 | 0.0325094 | 30.0325094 | 30 | [13 empty] | 0.9969072 | 0.0004176567 | 0.0125297 | 30.0125297 | 30
| 1.835348 | 0.001108233 | 0.033247 | 30.033247 | 30 | [13 empty] | 1.723628 | 0.00116078 | 0.0348234 | 30.0348234 | 30 | [13 empty] | 1.918732 | 0.001229467 | 0.036884 | 30.036884 | 30 | [67 empty] | 1.842131 | 0.001059113 | 0.0317734 | 30.0317734 | 30 | [13 empty] | 1.713045 | 0.001097913 | 0.0329374 | 30.0329374 | 30 | [13 empty] | 1.009306 | 0.00043992 | 0.0131976 | 30.0131976 | 30
| 1.849267 | 0.00111792 | 0.0335376 | 30.0335376 | 30 | [13 empty] | 1.737328 | 0.00117131 | 0.0351393 | 30.0351393 | 30 | [13 empty] | 1.932927 | 0.001232997 | 0.0369899 | 30.0369899 | 30 | [67 empty] | 1.854748 | 0.001064983 | 0.0319495 | 30.0319495 | 30 | [13 empty] | 1.726101 | 0.001112013 | 0.0333604 | 30.0333604 | 30 | [13 empty] | 1.021699 | 0.0004343667 | 0.013031 | 30.013031 | 30
| 1.863457 | 0.001130307 | 0.0339092 | 30.0339092 | 30 | [13 empty] | 1.75071 | 0.00117168 | 0.0351504 | 30.0351504 | 30 | [13 empty] | 1.947421 | 0.001252003 | 0.0375601 | 30.0375601 | 30 | [67 empty] | 1.867429 | 0.001073643 | 0.0322093 | 30.0322093 | 30 | [13 empty] | 1.738868 | 0.001122313 | 0.0336694 | 30.0336694 | 30 | [13 empty] | 1.034211 | 0.00044744 | 0.0134232 | 30.0134232 | 30
| 1.877615 | 0.00114767 | 0.0344301 | 30.0344301 | 30 | [13 empty] | 1.764328125 | 0.00119385 | 0.0358155 | 30.0358155 | 30 | [13 empty] | 1.961929 | 0.00124476 | 0.0373428 | 30.0373428 | 30 | [67 empty] | 1.880188 | 0.00107468 | 0.0322404 | 30.0322404 | 30 | [13 empty] | 1.751828 | 0.001133533 | 0.034006 | 30.034006 | 30 | [13 empty] | 1.04709 | 0.00045417 | 0.0136251 | 30.0136251 | 30
| 1.891589 | 0.001151077 | 0.0345323 | 30.0345323 | 30 | [13 empty] | 1.778349 | 0.001190747 | 0.0357224 | 30.0357224 | 30 | [13 empty] | 1.976289 | 0.001275707 | 0.0382712 | 30.0382712 | 30 | [67 empty] | 1.893066 | 0.00108639 | 0.0325917 | 30.0325917 | 30 | [13 empty] | 1.764833 | 0.001155253 | 0.0346576 | 30.0346576 | 30 | [13 empty] | 1.059418 | 0.0004611533 | 0.0138346 | 30.0138346 | 30
| 1.905613 | 0.001160647 | 0.0348194 | 30.0348194 | 30 | [13 empty] | 1.792148 | 0.00121662 | 0.0364986 | 30.0364986 | 30 | [13 empty] | 1.990687 | 0.00128911 | 0.0386733 | 30.0386733 | 30 | [67 empty] | 1.905709 | 0.001098437 | 0.0329531 | 30.0329531 | 30 | [13 empty] | 1.778042 | 0.001166317 | 0.0349895 | 30.0349895 | 30 | [13 empty] | 1.072159 | 0.0004632433 | 0.0138973 | 30.0138973 | 30
| 1.919711 | 0.001175263 | 0.0352579 | 30.0352579 | 30 | [13 empty] | 1.806198 | 0.0012253 | 0.036759 | 30.036759 | 30 | [13 empty] | 2.004828 | 0.00129983 | 0.0389949 | 30.0389949 | 30 | [67 empty] | 1.918658 | 0.001112847 | 0.0333854 | 30.0333854 | 30 | [13 empty] | 1.791344 | 0.00117368 | 0.0352104 | 30.0352104 | 30 | [13 empty] | 1.084692 | 0.0004708 | 0.014124 | 30.014124 | 30
| 1.933894 | 0.00118542 | 0.0355626 | 30.0355626 | 30 | [13 empty] | 1.820001 | 0.001241177 | 0.0372353 | 30.0372353 | 30 | [13 empty] | 2.019471 | 0.001310983 | 0.0393295 | 30.0393295 | 30 | [67 empty] | 1.931473 | 0.001121847 | 0.0336554 | 30.0336554 | 30 | [13 empty] | 1.804581 | 0.001185 | 0.03555 | 30.03555 | 30 | [13 empty] | 1.097709 | 0.0004728633 | 0.0141859 | 30.0141859 | 30
| 1.947998 | 0.001213847 | 0.0364154 | 30.0364154 | 30 | [13 empty] | 1.833818 | 0.001259967 | 0.037799 | 30.037799 | 30 | [13 empty] | 2.033877 | 0.001326443 | 0.0397933 | 30.0397933 | 30 | [67 empty] | 1.944286 | 0.001128903 | 0.0338671 | 30.0338671 | 30 | [13 empty] | 1.817211 | 0.001195213 | 0.0358564 | 30.0358564 | 30 | [13 empty] | 1.110451 | 0.0004816667 | 0.01445 | 30.01445 | 30
| 1.962363 | 0.001212823 | 0.0363847 | 30.0363847 | 30 | [13 empty] | 1.847438 | 0.001260237 | 0.0378071 | 30.0378071 | 30 | [13 empty] | 2.048001 | 0.00133143 | 0.0399429 | 30.0399429 | 30 | [67 empty] | 1.957023 | 0.001142383 | 0.0342715 | 30.0342715 | 30 | [13 empty] | 1.829925 | 0.001208677 | 0.0362603 | 30.0362603 | 30 | [13 empty] | 1.123287 | 0.0004835533 | 0.0145066 | 30.0145066 | 30
| 1.976434 | 0.001223617 | 0.0367085 | 30.0367085 | 30 | [13 empty] | 1.861174 | 0.00128413 | 0.0385239 | 30.0385239 | 30 | [13 empty] | 2.062324 | 0.001352777 | 0.0405833 | 30.0405833 | 30 | [67 empty] | 1.969875 | 0.001156927 | 0.0347078 | 30.0347078 | 30 | [13 empty] | 1.842697 | 0.001193507 | 0.0358052 | 30.0358052 | 30 | [13 empty] | 1.135857 | 0.00049893 | 0.0149679 | 30.0149679 | 30
| 1.990834 | 0.00125147 | 0.0375441 | 30.0375441 | 30 | [13 empty] | 1.875006 | 0.001289083 | 0.0386725 | 30.0386725 | 30 | [13 empty] | 2.077022 | 0.001361083 | 0.0408325 | 30.0408325 | 30 | [67 empty] | 1.982632 | 0.001162263 | 0.0348679 | 30.0348679 | 30 | [13 empty] | 1.855868 | 0.00122533 | 0.0367599 | 30.0367599 | 30 | [13 empty] | 1.148812 | 0.00050724 | 0.0152172 | 30.0152172 | 30
| 2.004966 | 0.001253637 | 0.0376091 | 30.0376091 | 30 | [13 empty] | 1.888521 | 0.001304727 | 0.0391418 | 30.0391418 | 30 | [13 empty] | 2.091677 | 0.001373763 | 0.0412129 | 30.0412129 | 30 | [67 empty] | 1.995638 | 0.00116817 | 0.0350451 | 30.0350451 | 30 | [13 empty] | 1.869308 | 0.00125021 | 0.0375063 | 30.0375063 | 30 | [13 empty] | 1.161789 | 0.0005171833 | 0.0155155 | 30.0155155 | 30
| 2.01948 | 0.00126812 | 0.0380436 | 30.0380436 | 30 | [13 empty] | 1.902151 | 0.001313847 | 0.0394154 | 30.0394154 | 30 | [13 empty] | 2.106348 | 0.0013854 | 0.041562 | 30.041562 | 30 | [67 empty] | 2.008379 | 0.001182247 | 0.0354674 | 30.0354674 | 30 | [13 empty] | 1.882307 | 0.0012465 | 0.037395 | 30.037395 | 30 | [13 empty] | 1.175093 | 0.0005255233 | 0.0157657 | 30.0157657 | 30
| 2.03375 | 0.00128162 | 0.0384486 | 30.0384486 | 30 | [13 empty] | 1.915937 | 0.001325677 | 0.0397703 | 30.0397703 | 30 | [13 empty] | 2.121248 | 0.001411303 | 0.0423391 | 30.0423391 | 30 | [67 empty] | 2.020984 | 0.001182007 | 0.0354602 | 30.0354602 | 30 | [13 empty] | 1.895732 | 0.001263197 | 0.0378959 | 30.0378959 | 30 | [13 empty] | 1.188384 | 0.0005205933 | 0.0156178 | 30.0156178 | 30
| 2.048212 | 0.001289507 | 0.0386852 | 30.0386852 | 30 | [13 empty] | 1.929774 | 0.001338943 | 0.0401683 | 30.0401683 | 30 | [13 empty] | 2.136015 | 0.001412823 | 0.0423847 | 30.0423847 | 30 | [67 empty] | 2.034269 | 0.001207293 | 0.0362188 | 30.0362188 | 30 | [13 empty] | 1.908963 | 0.001294437 | 0.0388331 | 30.0388331 | 30 | [13 empty] | 1.201422 | 0.0005376 | 0.016128 | 30.016128 | 30
| 2.062177 | 0.001311373 | 0.0393412 | 30.0393412 | 30 | [13 empty] | 1.943673 | 0.001355513 | 0.0406654 | 30.0406654 | 30 | [13 empty] | 2.150554 | 0.001416807 | 0.0425042 | 30.0425042 | 30 | [67 empty] | 2.046905 | 0.001214567 | 0.036437 | 30.036437 | 30 | [13 empty] | 1.922371 | 0.001275277 | 0.0382583 | 30.0382583 | 30 | [13 empty] | 1.214625 | 0.0005377967 | 0.0161339 | 30.0161339 | 30
| 2.076097 | 0.001304397 | 0.0391319 | 30.0391319 | 30 | [13 empty] | 1.957486 | 0.00136674 | 0.0410022 | 30.0410022 | 30 | [13 empty] | 2.165025 | 0.001437847 | 0.0431354 | 30.0431354 | 30 | [67 empty] | 2.060254 | 0.001223513 | 0.0367054 | 30.0367054 | 30 | [13 empty] | 1.935506 | 0.001322 | 0.03966 | 30.03966 | 30 | [13 empty] | 1.227386 | 0.0005379133 | 0.0161374 | 30.0161374 | 30
| 2.090236 | 0.00132153 | 0.0396459 | 30.0396459 | 30 | [13 empty] | 1.971229 | 0.001382937 | 0.0414881 | 30.0414881 | 30 | [13 empty] | 2.179283 | 0.00145875 | 0.0437625 | 30.0437625 | 30 | [67 empty] | 2.073155 | 0.00123459 | 0.0370377 | 30.0370377 | 30 | [13 empty] | 1.948847 | 0.00132139 | 0.0396417 | 30.0396417 | 30 | [13 empty] | 1.240536 | 0.00053689 | 0.0161067 | 30.0161067 | 30
| 2.103972 | 0.00133077 | 0.0399231 | 30.0399231 | 30 | [13 empty] | 1.985223 | 0.001387727 | 0.0416318 | 30.0416318 | 30 | [13 empty] | 2.194117 | 0.001467617 | 0.0440285 | 30.0440285 | 30 | [67 empty] | 2.086388 | 0.001245227 | 0.0373568 | 30.0373568 | 30 | [13 empty] | 1.962005 | 0.00133333 | 0.0399999 | 30.0399999 | 30 | [13 empty] | 1.253538 | 0.0005598233 | 0.0167947 | 30.0167947 | 30
| 2.117841 | 0.00135122 | 0.0405366 | 30.0405366 | 30 | [13 empty] | 1.998877 | 0.00139658 | 0.0418974 | 30.0418974 | 30 | [13 empty] | 2.208669 | 0.001470713 | 0.0441214 | 30.0441214 | 30 | [67 empty] | 2.099482 | 0.00125325 | 0.0375975 | 30.0375975 | 30 | [13 empty] | 1.975301 | 0.001342357 | 0.0402707 | 30.0402707 | 30 | [13 empty] | 1.266463 | 0.00056759 | 0.0170277 | 30.0170277 | 30
| 2.132178 | 0.001369827 | 0.0410948 | 30.0410948 | 30 | [13 empty] | 2.012754 | 0.001418913 | 0.0425674 | 30.0425674 | 30 | [13 empty] | 2.222984 | 0.001484657 | 0.0445397 | 30.0445397 | 30 | [67 empty] | 2.112497 | 0.00126614 | 0.0379842 | 30.0379842 | 30 | [13 empty] | 1.988649 | 0.00136499 | 0.0409497 | 30.0409497 | 30 | [13 empty] | 1.279511 | 0.0005696233 | 0.0170887 | 30.0170887 | 30
| 2.146629 | 0.001364387 | 0.0409316 | 30.0409316 | 30 | [13 empty] | 2.02675 | 0.001423077 | 0.0426923 | 30.0426923 | 30 | [13 empty] | 2.237773 | 0.0015103 | 0.045309 | 30.045309 | 30 | [67 empty] | 2.125627 | 0.00127684 | 0.0383052 | 30.0383052 | 30 | [13 empty] | 2.001438 | 0.001374163 | 0.0412249 | 30.0412249 | 30 | [13 empty] | 1.292715 | 0.00057678 | 0.0173034 | 30.0173034 | 30
| 2.160589 | 0.00137683 | 0.0413049 | 30.0413049 | 30 | [13 empty] | 2.040688 | 0.00143874 | 0.0431622 | 30.0431622 | 30 | [13 empty] | 2.252269 | 0.001512497 | 0.0453749 | 30.0453749 | 30 | [67 empty] | 2.138541 | 0.001298977 | 0.0389693 | 30.0389693 | 30 | [13 empty] | 2.014735 | 0.00137763 | 0.0413289 | 30.0413289 | 30 | [13 empty] | 1.305734 | 0.0005781967 | 0.0173459 | 30.0173459 | 30
| 2.174988 | 0.001397917 | 0.0419375 | 30.0419375 | 30 | [13 empty] | 2.0544 | 0.001464043 | 0.0439213 | 30.0439213 | 30 | [13 empty] | 2.266508 | 0.00152762 | 0.0458286 | 30.0458286 | 30 | [67 empty] | 2.151791 | 0.001314957 | 0.0394487 | 30.0394487 | 30 | [13 empty] | 2.027798 | 0.00139436 | 0.0418308 | 30.0418308 | 30 | [13 empty] | 1.318819 | 0.00059678 | 0.0179034 | 30.0179034 | 30
| 2.189266 | 0.001413377 | 0.0424013 | 30.0424013 | 30 | [13 empty] | 2.068277 | 0.001468353 | 0.0440506 | 30.0440506 | 30 | [13 empty] | 2.281162 | 0.001537387 | 0.0461216 | 30.0461216 | 30 | [67 empty] | 2.164864 | 0.001323247 | 0.0396974 | 30.0396974 | 30 | [13 empty] | 2.041429 | 0.001407007 | 0.0422102 | 30.0422102 | 30 | [13 empty] | 1.331682 | 0.0005933433 | 0.0178003 | 30.0178003 | 30
| 2.203651 | 0.00141842 | 0.0425526 | 30.0425526 | 30 | [13 empty] | 2.082235 | 0.001486447 | 0.0445934 | 30.0445934 | 30 | [13 empty] | 2.295359 | 0.0015486 | 0.046458 | 30.046458 | 30 | [67 empty] | 2.177871 | 0.001328333 | 0.03985 | 30.03985 | 30 | [13 empty] | 2.054842 | 0.001408393 | 0.0422518 | 30.0422518 | 30 | [13 empty] | 1.345039 | 0.0006415 | 0.019245 | 30.019245 | 30
| 2.218019 | 0.00143479 | 0.0430437 | 30.0430437 | 30 | [13 empty] | 2.095709 | 0.00149962 | 0.0449886 | 30.0449886 | 30 | [13 empty] | 2.3098 | 0.00156312 | 0.0468936 | 30.0468936 | 30 | [67 empty] | 2.191131 | 0.001336737 | 0.0401021 | 30.0401021 | 30 | [13 empty] | 2.067902 | 0.001422963 | 0.0426889 | 30.0426889 | 30 | [13 empty] | 1.358251 | 0.0006080133 | 0.0182404 | 30.0182404 | 30
| 2.232326 | 0.001442557 | 0.0432767 | 30.0432767 | 30 | [13 empty] | 2.109585 | 0.001509053 | 0.0452716 | 30.0452716 | 30 | [13 empty] | 2.323675 | 0.001553543 | 0.0466063 | 30.0466063 | 30 | [67 empty] | 2.204427 | 0.001361127 | 0.0408338 | 30.0408338 | 30 | [13 empty] | 2.080893 | 0.001452827 | 0.0435848 | 30.0435848 | 30 | [13 empty] | 1.371546 | 0.0006092267 | 0.0182768 | 30.0182768 | 30
| 2.246569 | 0.001448497 | 0.0434549 | 30.0434549 | 30 | [13 empty] | 2.123438 | 0.00152502 | 0.0457506 | 30.0457506 | 30 | [13 empty] | 2.33831 | 0.00157606 | 0.0472818 | 30.0472818 | 30 | [67 empty] | 2.217733 | 0.001340477 | 0.0402143 | 30.0402143 | 30 | [13 empty] | 2.094692 | 0.001447683 | 0.0434305 | 30.0434305 | 30 | [13 empty] | 1.38465 | 0.0006199533 | 0.0185986 | 30.0185986 | 30
| 2.260505 | 0.001466347 | 0.0439904 | 30.0439904 | 30 | [13 empty] | 2.137311 | 0.00154116 | 0.0462348 | 30.0462348 | 30 | [13 empty] | 2.352651 | 0.00160177 | 0.0480531 | 30.0480531 | 30 | [67 empty] | 2.231193 | 0.001373753 | 0.0412126 | 30.0412126 | 30 | [13 empty] | 2.108381 | 0.00146507 | 0.0439521 | 30.0439521 | 30 | [13 empty] | 1.397809 | 0.0006375133 | 0.0191254 | 30.0191254 | 30
| 2.274674 | 0.00147898 | 0.0443694 | 30.0443694 | 30 | [13 empty] | 2.15115 | 0.001544043 | 0.0463213 | 30.0463213 | 30 | [13 empty] | 2.366901 | 0.001619577 | 0.0485873 | 30.0485873 | 30 | [67 empty] | 2.244522 | 0.001362463 | 0.0408739 | 30.0408739 | 30 | [13 empty] | 2.122287 | 0.00148589 | 0.0445767 | 30.0445767 | 30 | [13 empty] | 1.411175 | 0.00063373 | 0.0190119 | 30.0190119 | 30
| 2.288593 | 0.001484827 | 0.0445448 | 30.0445448 | 30 | [13 empty] | 2.164933 | 0.00156159 | 0.0468477 | 30.0468477 | 30 | [13 empty] | 2.381839 | 0.00161978 | 0.0485934 | 30.0485934 | 30 | [67 empty] | 2.257572 | 0.001396267 | 0.041888 | 30.041888 | 30 | [13 empty] | 2.136024 | 0.001501137 | 0.0450341 | 30.0450341 | 30 | [13 empty] | 1.42425 | 0.0006394767 | 0.0191843 | 30.0191843 | 30
| 2.302778 | 0.001505107 | 0.0451532 | 30.0451532 | 30 | [13 empty] | 2.179212 | 0.001577343 | 0.0473203 | 30.0473203 | 30 | [13 empty] | 2.396566 | 0.0016313 | 0.048939 | 30.048939 | 30 | [67 empty] | 2.270981 | 0.00140194 | 0.0420582 | 30.0420582 | 30 | [13 empty] | 2.149349 | 0.001503263 | 0.0450979 | 30.0450979 | 30 | [13 empty] | 1.437611 | 0.0006469667 | 0.019409 | 30.019409 | 30
| 2.317273 | 0.00151853 | 0.0455559 | 30.0455559 | 30 | [13 empty] | 2.193215 | 0.00158525 | 0.0475575 | 30.0475575 | 30 | [13 empty] | 2.411271 | 0.001645243 | 0.0493573 | 30.0493573 | 30 | [67 empty] | 2.284572 | 0.001406993 | 0.0422098 | 30.0422098 | 30 | [13 empty] | 2.162966 | 0.001517767 | 0.045533 | 30.045533 | 30 | [13 empty] | 1.450921 | 0.00066204 | 0.0198612 | 30.0198612 | 30
| 2.331322 | 0.00154094 | 0.0462282 | 30.0462282 | 30 | [13 empty] | 2.207219 | 0.001622327 | 0.0486698 | 30.0486698 | 30 | [13 empty] | 2.425732 | 0.00165049 | 0.0495147 | 30.0495147 | 30 | [67 empty] | 2.297786 | 0.00143502 | 0.0430506 | 30.0430506 | 30 | [13 empty] | 2.176538 | 0.001526997 | 0.0458099 | 30.0458099 | 30 | [13 empty] | 1.463705 | 0.0006698033 | 0.0200941 | 30.0200941 | 30
| 2.345738 | 0.001545103 | 0.0463531 | 30.0463531 | 30 | [13 empty] | 2.221158 | 0.001615787 | 0.0484736 | 30.0484736 | 30 | [13 empty] | 2.440198 | 0.00167181 | 0.0501543 | 30.0501543 | 30 | [67 empty] | 2.310947 | 0.001440983 | 0.0432295 | 30.0432295 | 30 | [13 empty] | 2.190178 | 0.001531103 | 0.0459331 | 30.0459331 | 30 | [13 empty] | 1.477085 | 0.00067122 | 0.0201366 | 30.0201366 | 30
| 2.359904 | 0.00156624 | 0.0469872 | 30.0469872 | 30 | [13 empty] | 2.235021 | 0.001625477 | 0.0487643 | 30.0487643 | 30 | [13 empty] | 2.454354 | 0.00167481 | 0.0502443 | 30.0502443 | 30 | [67 empty] | 2.324398 | 0.001442853 | 0.0432856 | 30.0432856 | 30 | [13 empty] | 2.203456 | 0.001557513 | 0.0467254 | 30.0467254 | 30 | [13 empty] | 1.490197 | 0.0006908567 | 0.0207257 | 30.0207257 | 30
| 2.37432 | 0.001569267 | 0.047078 | 30.047078 | 30 | [13 empty] | 2.248883 | 0.001642033 | 0.049261 | 30.049261 | 30 | [13 empty] | 2.468951 | 0.00167827 | 0.0503481 | 30.0503481 | 30 | [67 empty] | 2.337467 | 0.001457823 | 0.0437347 | 30.0437347 | 30 | [13 empty] | 2.217046 | 0.001572743 | 0.0471823 | 30.0471823 | 30 | [13 empty] | 1.502991 | 0.0006960767 | 0.0208823 | 30.0208823 | 30
| 2.389096 | 0.001584093 | 0.0475228 | 30.0475228 | 30 | [13 empty] | 2.262473 | 0.001652447 | 0.0495734 | 30.0495734 | 30 | [13 empty] | 2.483454 | 0.001715597 | 0.0514679 | 30.0514679 | 30 | [67 empty] | 2.350751 | 0.001485807 | 0.0445742 | 30.0445742 | 30 | [13 empty] | 2.230633 | 0.001587263 | 0.0476179 | 30.0476179 | 30 | [13 empty] | 1.516409 | 0.00071001 | 0.0213003 | 30.0213003 | 30
| 2.403457 | 0.001597483 | 0.0479245 | 30.0479245 | 30 | [13 empty] | 2.276461 | 0.001675707 | 0.0502712 | 30.0502712 | 30 | [13 empty] | 2.497706 | 0.001731313 | 0.0519394 | 30.0519394 | 30 | [67 empty] | 2.364071 | 0.001483987 | 0.0445196 | 30.0445196 | 30 | [13 empty] | 2.244171875 | 0.001596237 | 0.0478871 | 30.0478871 | 30 | [13 empty] | 1.529703 | 0.0007018167 | 0.0210545 | 30.0210545 | 30
| 2.41803 | 0.001611623 | 0.0483487 | 30.0483487 | 30 | [13 empty] | 2.290395 | 0.001686423 | 0.0505927 | 30.0505927 | 30 | [13 empty] | 2.512643 | 0.00173708 | 0.0521124 | 30.0521124 | 30 | [67 empty] | 2.377488 | 0.00150284 | 0.0450852 | 30.0450852 | 30 | [13 empty] | 2.257612 | 0.001608083 | 0.0482425 | 30.0482425 | 30 | [13 empty] | 1.542923 | 0.0007091467 | 0.0212744 | 30.0212744 | 30
| 2.432447 | 0.001616957 | 0.0485087 | 30.0485087 | 30 | [13 empty] | 2.304555 | 0.001701153 | 0.0510346 | 30.0510346 | 30 | [13 empty] | 2.52722 | 0.001749677 | 0.0524903 | 30.0524903 | 30 | [67 empty] | 2.391048 | 0.001508503 | 0.0452551 | 30.0452551 | 30 | [13 empty] | 2.27131 | 0.001631447 | 0.0489434 | 30.0489434 | 30 | [13 empty] | 1.556095 | 0.0007171367 | 0.0215141 | 30.0215141 | 30
| 2.447115 | 0.001631117 | 0.0489335 | 30.0489335 | 30 | [13 empty] | 2.31882 | 0.00171101 | 0.0513303 | 30.0513303 | 30 | [13 empty] | 2.541602 | 0.001761033 | 0.052831 | 30.052831 | 30 | [67 empty] | 2.404405 | 0.00152366 | 0.0457098 | 30.0457098 | 30 | [13 empty] | 2.285096 | 0.00162902 | 0.0488706 | 30.0488706 | 30 | [13 empty] | 1.569485 | 0.0007239067 | 0.0217172 | 30.0217172 | 30
| 2.46149 | 0.001641983 | 0.0492595 | 30.0492595 | 30 | [13 empty] | 2.333264 | 0.001725947 | 0.0517784 | 30.0517784 | 30 | [13 empty] | 2.556194 | 0.001771207 | 0.0531362 | 30.0531362 | 30 | [67 empty] | 2.418055 | 0.001542503 | 0.0462751 | 30.0462751 | 30 | [13 empty] | 2.298732 | 0.001650503 | 0.0495151 | 30.0495151 | 30 | [13 empty] | 1.58255 | 0.00072982 | 0.0218946 | 30.0218946 | 30
| 2.475916 | 0.00165572 | 0.0496716 | 30.0496716 | 30 | [13 empty] | 2.347453 | 0.001738247 | 0.0521474 | 30.0521474 | 30 | [13 empty] | 2.570734 | 0.001799197 | 0.0539759 | 30.0539759 | 30 | [67 empty] | 2.431544 | 0.001555313 | 0.0466594 | 30.0466594 | 30 | [13 empty] | 2.312635 | 0.001674487 | 0.0502346 | 30.0502346 | 30 | [13 empty] | 1.595858 | 0.0007401467 | 0.0222044 | 30.0222044 | 30
| 2.490532 | 0.001673857 | 0.0502157 | 30.0502157 | 30 | [13 empty] | 2.362051 | 0.001751763 | 0.0525529 | 30.0525529 | 30 | [13 empty] | 2.585407 | 0.00181009 | 0.0543027 | 30.0543027 | 30 | [67 empty] | 2.445073 | 0.001561503 | 0.0468451 | 30.0468451 | 30 | [13 empty] | 2.326341 | 0.001671567 | 0.050147 | 30.050147 | 30 | [13 empty] | 1.608951 | 0.0007513333 | 0.02254 | 30.02254 | 30
| 2.504789 | 0.00168409 | 0.0505227 | 30.0505227 | 30 | [13 empty] | 2.376271 | 0.001762153 | 0.0528646 | 30.0528646 | 30 | [13 empty] | 2.600386 | 0.001814717 | 0.0544415 | 30.0544415 | 30 | [67 empty] | 2.458637 | 0.001561477 | 0.0468443 | 30.0468443 | 30 | [13 empty] | 2.340335 | 0.001688467 | 0.050654 | 30.050654 | 30 | [13 empty] | 1.622473 | 0.00075055 | 0.0225165 | 30.0225165 | 30
| 2.519163 | 0.001699457 | 0.0509837 | 30.0509837 | 30 | [13 empty] | 2.39051 | 0.00178304 | 0.0534912 | 30.0534912 | 30 | [13 empty] | 2.615448 | 0.001834183 | 0.0550255 | 30.0550255 | 30 | [67 empty] | 2.472308 | 0.001590257 | 0.0477077 | 30.0477077 | 30 | [13 empty] | 2.354386 | 0.001703233 | 0.051097 | 30.051097 | 30 | [13 empty] | 1.635699 | 0.0007644567 | 0.0229337 | 30.0229337 | 30
| 2.533747 | 0.00170966 | 0.0512898 | 30.0512898 | 30 | [13 empty] | 2.404417 | 0.001793637 | 0.0538091 | 30.0538091 | 30 | [13 empty] | 2.63046 | 0.001843367 | 0.055301 | 30.055301 | 30 | [67 empty] | 2.486181 | 0.00160194 | 0.0480582 | 30.0480582 | 30 | [13 empty] | 2.36824 | 0.001710267 | 0.051308 | 30.051308 | 30 | [13 empty] | 1.648914 | 0.0007908533 | 0.0237256 | 30.0237256 | 30
| 2.54836 | 0.00171913 | 0.0515739 | 30.0515739 | 30 | [13 empty] | 2.418591 | 0.00181023 | 0.0543069 | 30.0543069 | 30 | [13 empty] | 2.645735 | 0.00185762 | 0.0557286 | 30.0557286 | 30 | [67 empty] | 2.499524 | 0.001617577 | 0.0485273 | 30.0485273 | 30 | [13 empty] | 2.382008 | 0.001729453 | 0.0518836 | 30.0518836 | 30 | [13 empty] | 1.662327 | 0.0007636167 | 0.0229085 | 30.0229085 | 30
| 2.562869 | 0.001739537 | 0.0521861 | 30.0521861 | 30 | [13 empty] | 2.43284 | 0.001822857 | 0.0546857 | 30.0546857 | 30 | [13 empty] | 2.660631 | 0.001872847 | 0.0561854 | 30.0561854 | 30 | [67 empty] | 2.512914 | 0.00160496 | 0.0481488 | 30.0481488 | 30 | [13 empty] | 2.396098 | 0.0017376 | 0.052128 | 30.052128 | 30 | [13 empty] | 1.676066 | 0.00078614 | 0.0235842 | 30.0235842 | 30
| 2.577166 | 0.00175105 | 0.0525315 | 30.0525315 | 30 | [13 empty] | 2.447006 | 0.001839593 | 0.0551878 | 30.0551878 | 30 | [13 empty] | 2.675419 | 0.001884687 | 0.0565406 | 30.0565406 | 30 | [67 empty] | 2.526661 | 0.001620043 | 0.0486013 | 30.0486013 | 30 | [13 empty] | 2.41026 | 0.00174992 | 0.0524976 | 30.0524976 | 30 | [13 empty] | 1.68937 | 0.00079324 | 0.0237972 | 30.0237972 | 30
| 2.591963 | 0.001764967 | 0.052949 | 30.052949 | 30 | [13 empty] | 2.461172 | 0.001857163 | 0.0557149 | 30.0557149 | 30 | [13 empty] | 2.689981 | 0.001903397 | 0.0571019 | 30.0571019 | 30 | [67 empty] | 2.54036 | 0.001651127 | 0.0495338 | 30.0495338 | 30 | [13 empty] | 2.424102 | 0.00176128 | 0.0528384 | 30.0528384 | 30 | [13 empty] | 1.702603 | 0.0007967933 | 0.0239038 | 30.0239038 | 30
| 2.606334 | 0.001763823 | 0.0529147 | 30.0529147 | 30 | [13 empty] | 2.475242 | 0.001871863 | 0.0561559 | 30.0561559 | 30 | [13 empty] | 2.704951 | 0.001917713 | 0.0575314 | 30.0575314 | 30 | [67 empty] | 2.554053 | 0.00165002 | 0.0495006 | 30.0495006 | 30 | [13 empty] | 2.438385 | 0.00178201 | 0.0534603 | 30.0534603 | 30 | [13 empty] | 1.715832 | 0.0008042033 | 0.0241261 | 30.0241261 | 30
| 2.621042 | 0.00179175 | 0.0537525 | 30.0537525 | 30 | [13 empty] | 2.48929 | 0.001874727 | 0.0562418 | 30.0562418 | 30 | [13 empty] | 2.719449 | 0.00193289 | 0.0579867 | 30.0579867 | 30 | [67 empty] | 2.568018 | 0.001666233 | 0.049987 | 30.049987 | 30 | [13 empty] | 2.452271 | 0.00182622 | 0.0547866 | 30.0547866 | 30 | [13 empty] | 1.729078 | 0.00081679 | 0.0245037 | 30.0245037 | 30
| 2.635731 | 0.00180489 | 0.0541467 | 30.0541467 | 30 | [13 empty] | 2.503445 | 0.001898333 | 0.05695 | 30.05695 | 30 | [13 empty] | 2.734396 | 0.001945483 | 0.0583645 | 30.0583645 | 30 | [67 empty] | 2.581873 | 0.001677223 | 0.0503167 | 30.0503167 | 30 | [13 empty] | 2.466252 | 0.00181642 | 0.0544926 | 30.0544926 | 30 | [13 empty] | 1.742333 | 0.0008175167 | 0.0245255 | 30.0245255 | 30
| 2.650239 | 0.001814323 | 0.0544297 | 30.0544297 | 30 | [13 empty] | 2.5177 | 0.001909067 | 0.057272 | 30.057272 | 30 | [13 empty] | 2.749265 | 0.001953393 | 0.0586018 | 30.0586018 | 30 | [67 empty] | 2.595625 | 0.001695763 | 0.0508729 | 30.0508729 | 30 | [13 empty] | 2.480361 | 0.001830053 | 0.0549016 | 30.0549016 | 30 | [13 empty] | 1.755558 | 0.00082816 | 0.0248448 | 30.0248448 | 30
| 2.665102 | 0.00183137 | 0.0549411 | 30.0549411 | 30 | [13 empty] | 2.531765 | 0.00191765 | 0.0575295 | 30.0575295 | 30 | [13 empty] | 2.763792 | 0.001971103 | 0.0591331 | 30.0591331 | 30 | [67 empty] | 2.60971 | 0.001710303 | 0.0513091 | 30.0513091 | 30 | [13 empty] | 2.494695 | 0.001836853 | 0.0551056 | 30.0551056 | 30 | [13 empty] | 1.769066 | 0.0008371933 | 0.0251158 | 30.0251158 | 30
| 2.679719 | 0.00183733 | 0.0551199 | 30.0551199 | 30 | [13 empty] | 2.546346 | 0.001941083 | 0.0582325 | 30.0582325 | 30 | [13 empty] | 2.778348 | 0.001988387 | 0.0596516 | 30.0596516 | 30 | [67 empty] | 2.623758 | 0.001737037 | 0.0521111 | 30.0521111 | 30 | [13 empty] | 2.509005 | 0.001854133 | 0.055624 | 30.055624 | 30 | [13 empty] | 1.782386 | 0.0008473667 | 0.025421 | 30.025421 | 30
| 2.694118 | 0.001857553 | 0.0557266 | 30.0557266 | 30 | [13 empty] | 2.560696 | 0.001949167 | 0.058475 | 30.058475 | 30 | [13 empty] | 2.793273 | 0.001996673 | 0.0599002 | 30.0599002 | 30 | [67 empty] | 2.637869 | 0.00173637 | 0.0520911 | 30.0520911 | 30 | [13 empty] | 2.523553 | 0.00186072 | 0.0558216 | 30.0558216 | 30 | [13 empty] | 1.795521 | 0.0008602667 | 0.025808 | 30.025808 | 30
| 2.708613 | 0.00187225 | 0.0561675 | 30.0561675 | 30 | [13 empty] | 2.574924 | 0.001969687 | 0.0590906 | 30.0590906 | 30 | [13 empty] | 2.808232 | 0.00201851 | 0.0605553 | 30.0605553 | 30 | [67 empty] | 2.651968 | 0.001762007 | 0.0528602 | 30.0528602 | 30 | [13 empty] | 2.537906 | 0.001896387 | 0.0568916 | 30.0568916 | 30 | [13 empty] | 1.808956 | 0.0008748967 | 0.0262469 | 30.0262469 | 30
| 2.723136 | 0.001893613 | 0.0568084 | 30.0568084 | 30 | [13 empty] | 2.589307 | 0.001980643 | 0.0594193 | 30.0594193 | 30 | [13 empty] | 2.822956 | 0.002028147 | 0.0608444 | 30.0608444 | 30 | [67 empty] | 2.665893 | 0.00177635 | 0.0532905 | 30.0532905 | 30 | [13 empty] | 2.551924 | 0.001890277 | 0.0567083 | 30.0567083 | 30 | [13 empty] | 1.821941 | 0.0008840667 | 0.026522 | 30.026522 | 30
| 2.738001 | 0.001901817 | 0.0570545 | 30.0570545 | 30 | [13 empty] | 2.603778 | 0.001998463 | 0.0599539 | 30.0599539 | 30 | [13 empty] | 2.837914 | 0.002044343 | 0.0613303 | 30.0613303 | 30 | [67 empty] | 2.679489 | 0.001793377 | 0.0538013 | 30.0538013 | 30 | [13 empty] | 2.566334 | 0.001882077 | 0.0564623 | 30.0564623 | 30 | [13 empty] | 1.835146 | 0.0008797133 | 0.0263914 | 30.0263914 | 30
| 2.753183 | 0.00191543 | 0.0574629 | 30.0574629 | 30 | [13 empty] | 2.617917 | 0.002008653 | 0.0602596 | 30.0602596 | 30 | [13 empty] | 2.852416 | 0.002054023 | 0.0616207 | 30.0616207 | 30 | [67 empty] | 2.693431 | 0.001797977 | 0.0539393 | 30.0539393 | 30 | [13 empty] | 2.580299 | 0.001923017 | 0.0576905 | 30.0576905 | 30 | [13 empty] | 1.848079 | 0.00088753 | 0.0266259 | 30.0266259 | 30
| 2.768153 | 0.00194069 | 0.0582207 | 30.0582207 | 30 | [13 empty] | 2.632475 | 0.00202775 | 0.0608325 | 30.0608325 | 30 | [13 empty] | 2.867288 | 0.00206615 | 0.0619845 | 30.0619845 | 30 | [67 empty] | 2.706849 | 0.001792787 | 0.0537836 | 30.0537836 | 30 | [13 empty] | 2.59442 | 0.001931877 | 0.0579563 | 30.0579563 | 30 | [13 empty] | 1.861707 | 0.0009000433 | 0.0270013 | 30.0270013 | 30
| 2.782606 | 0.001940423 | 0.0582127 | 30.0582127 | 30 | [13 empty] | 2.646943 | 0.002038787 | 0.0611636 | 30.0611636 | 30 | [13 empty] | 2.882 | 0.00208688 | 0.0626064 | 30.0626064 | 30 | [67 empty] | 2.720912 | 0.001817637 | 0.0545291 | 30.0545291 | 30 | [13 empty] | 2.608577 | 0.001948413 | 0.0584524 | 30.0584524 | 30 | [13 empty] | 1.874805 | 0.00090028 | 0.0270084 | 30.0270084 | 30
| 2.797319 | 0.001978323 | 0.0593497 | 30.0593497 | 30 | [13 empty] | 2.660868 | 0.002056103 | 0.0616831 | 30.0616831 | 30 | [13 empty] | 2.896684 | 0.002091657 | 0.0627497 | 30.0627497 | 30 | [67 empty] | 2.734734 | 0.00182922 | 0.0548766 | 30.0548766 | 30 | [13 empty] | 2.622975 | 0.001961947 | 0.0588584 | 30.0588584 | 30 | [13 empty] | 1.888373 | 0.00092432 | 0.0277296 | 30.0277296 | 30
| 2.81212 | 0.001969317 | 0.0590795 | 30.0590795 | 30 | [13 empty] | 2.675277 | 0.002068543 | 0.0620563 | 30.0620563 | 30 | [13 empty] | 2.911588 | 0.002104873 | 0.0631462 | 30.0631462 | 30 | [67 empty] | 2.748805 | 0.001840663 | 0.0552199 | 30.0552199 | 30 | [13 empty] | 2.637299 | 0.0019784 | 0.059352 | 30.059352 | 30 | [13 empty] | 1.901581 | 0.00092682 | 0.0278046 | 30.0278046 | 30
| 2.827006 | 0.001978893 | 0.0593668 | 30.0593668 | 30 | [13 empty] | 2.689735 | 0.002081477 | 0.0624443 | 30.0624443 | 30 | [13 empty] | 2.92673 | 0.002136323 | 0.0640897 | 30.0640897 | 30 | [67 empty] | 2.762645 | 0.001855953 | 0.0556786 | 30.0556786 | 30 | [13 empty] | 2.651746 | 0.001983713 | 0.0595114 | 30.0595114 | 30 | [13 empty] | 1.915257 | 0.0009244967 | 0.0277349 | 30.0277349 | 30
| 2.841686 | 0.001997537 | 0.0599261 | 30.0599261 | 30 | [13 empty] | 2.704055 | 0.00209582 | 0.0628746 | 30.0628746 | 30 | [13 empty] | 2.941952 | 0.00214035 | 0.0642105 | 30.0642105 | 30 | [67 empty] | 2.776275 | 0.001871963 | 0.0561589 | 30.0561589 | 30 | [13 empty] | 2.666302 | 0.001999513 | 0.0599854 | 30.0599854 | 30 | [13 empty] | 1.929051 | 0.0009363533 | 0.0280906 | 30.0280906 | 30
| 2.856683 | 0.002003963 | 0.0601189 | 30.0601189 | 30 | [13 empty] | 2.718692 | 0.002105723 | 0.0631717 | 30.0631717 | 30 | [13 empty] | 2.956969 | 0.00215331 | 0.0645993 | 30.0645993 | 30 | [67 empty] | 2.790533 | 0.001883723 | 0.0565117 | 30.0565117 | 30 | [13 empty] | 2.680711 | 0.002018473 | 0.0605542 | 30.0605542 | 30 | [13 empty] | 1.942581 | 0.00095052 | 0.0285156 | 30.0285156 | 30
| 2.871286 | 0.002018433 | 0.060553 | 30.060553 | 30 | [13 empty] | 2.7331 | 0.002122527 | 0.0636758 | 30.0636758 | 30 | [13 empty] | 2.972273 | 0.00216831 | 0.0650493 | 30.0650493 | 30 | [67 empty] | 2.804546 | 0.001894523 | 0.0568357 | 30.0568357 | 30 | [13 empty] | 2.695077 | 0.002040783 | 0.0612235 | 30.0612235 | 30 | [13 empty] | 1.955868 | 0.00096263 | 0.0288789 | 30.0288789 | 30
| 2.886497 | 0.002036647 | 0.0610994 | 30.0610994 | 30 | [13 empty] | 2.747544 | 0.002143507 | 0.0643052 | 30.0643052 | 30 | [13 empty] | 2.987256 | 0.00218901 | 0.0656703 | 30.0656703 | 30 | [67 empty] | 2.819047 | 0.001868297 | 0.0560489 | 30.0560489 | 30 | [13 empty] | 2.709411 | 0.00204782 | 0.0614346 | 30.0614346 | 30 | [13 empty] | 1.96899 | 0.0009585167 | 0.0287555 | 30.0287555 | 30
| 2.90124 | 0.002060177 | 0.0618053 | 30.0618053 | 30 | [13 empty] | 2.76223 | 0.002155647 | 0.0646694 | 30.0646694 | 30 | [13 empty] | 3.002368 | 0.00220351 | 0.0661053 | 30.0661053 | 30 | [67 empty] | 2.833154 | 0.00192395 | 0.0577185 | 30.0577185 | 30 | [13 empty] | 2.723888 | 0.002064007 | 0.0619202 | 30.0619202 | 30 | [13 empty] | 1.982519 | 0.0009870567 | 0.0296117 | 30.0296117 | 30
| 2.916046 | 0.00206265 | 0.0618795 | 30.0618795 | 30 | [13 empty] | 2.776390625 | 0.002171467 | 0.065144 | 30.065144 | 30 | [13 empty] | 3.017358 | 0.002214333 | 0.06643 | 30.06643 | 30 | [67 empty] | 2.847291 | 0.001945073 | 0.0583522 | 30.0583522 | 30 | [13 empty] | 2.738271 | 0.002080553 | 0.0624166 | 30.0624166 | 30 | [13 empty] | 1.995272 | 0.0009847267 | 0.0295418 | 30.0295418 | 30
| 2.931006 | 0.002079603 | 0.0623881 | 30.0623881 | 30 | [13 empty] | 2.79089 | 0.002190927 | 0.0657278 | 30.0657278 | 30 | [13 empty] | 3.033364 | 0.00222856 | 0.0668568 | 30.0668568 | 30 | [67 empty] | 2.861051 | 0.001958313 | 0.0587494 | 30.0587494 | 30 | [13 empty] | 2.752932 | 0.00209445 | 0.0628335 | 30.0628335 | 30 | [13 empty] | 2.008661 | 0.00098828 | 0.0296484 | 30.0296484 | 30
| 2.945799 | 0.002093187 | 0.0627956 | 30.0627956 | 30 | [13 empty] | 2.805468 | 0.002201283 | 0.0660385 | 30.0660385 | 30 | [13 empty] | 3.048597 | 0.002243827 | 0.0673148 | 30.0673148 | 30 | [67 empty] | 2.875285 | 0.001957847 | 0.0587354 | 30.0587354 | 30 | [13 empty] | 2.767208 | 0.002116183 | 0.0634855 | 30.0634855 | 30 | [13 empty] | 2.022345 | 0.00099845 | 0.0299535 | 30.0299535 | 30
| 2.960566 | 0.002113667 | 0.06341 | 30.06341 | 30 | [13 empty] | 2.820327 | 0.00222136 | 0.0666408 | 30.0666408 | 30 | [13 empty] | 3.064369 | 0.002259873 | 0.0677962 | 30.0677962 | 30 | [67 empty] | 2.889447 | 0.00197933 | 0.0593799 | 30.0593799 | 30 | [13 empty] | 2.781132 | 0.00213796 | 0.0641388 | 30.0641388 | 30 | [13 empty] | 2.035727 | 0.001004723 | 0.0301417 | 30.0301417 | 30
| 2.975412 | 0.002121573 | 0.0636472 | 30.0636472 | 30 | [13 empty] | 2.835207 | 0.002233223 | 0.0669967 | 30.0669967 | 30 | [13 empty] | 3.07985 | 0.002275377 | 0.0682613 | 30.0682613 | 30 | [67 empty] | 2.903902 | 0.002007173 | 0.0602152 | 30.0602152 | 30 | [13 empty] | 2.795711 | 0.002146917 | 0.0644075 | 30.0644075 | 30 | [13 empty] | 2.0494 | 0.001026017 | 0.0307805 | 30.0307805 | 30
| 2.99035 | 0.0021386 | 0.064158 | 30.064158 | 30 | [13 empty] | 2.849697 | 0.002251943 | 0.0675583 | 30.0675583 | 30 | [13 empty] | 3.094896 | 0.002290263 | 0.0687079 | 30.0687079 | 30 | [67 empty] | 2.917935 | 0.001999687 | 0.0599906 | 30.0599906 | 30 | [13 empty] | 2.810161 | 0.002158763 | 0.0647629 | 30.0647629 | 30 | [13 empty] | 2.062931 | 0.001022583 | 0.0306775 | 30.0306775 | 30
| 3.005299 | 0.00215216 | 0.0645648 | 30.0645648 | 30 | [13 empty] | 2.864255 | 0.002264627 | 0.0679388 | 30.0679388 | 30 | [13 empty] | 3.110445 | 0.0022991 | 0.068973 | 30.068973 | 30 | [67 empty] | 2.931837 | 0.00202625 | 0.0607875 | 30.0607875 | 30 | [13 empty] | 2.824608 | 0.00216988 | 0.0650964 | 30.0650964 | 30 | [13 empty] | 2.076578 | 0.001039927 | 0.0311978 | 30.0311978 | 30
| 3.02053125 | 0.00216708 | 0.0650124 | 30.0650124 | 30 | [13 empty] | 2.87878125 | 0.00229094 | 0.0687282 | 30.0687282 | 30 | [13 empty] | 3.125692 | 0.00231986 | 0.0695958 | 30.0695958 | 30 | [67 empty] | 2.946074 | 0.00203849 | 0.0611547 | 30.0611547 | 30 | [13 empty] | 2.839344 | 0.00218088 | 0.0654264 | 30.0654264 | 30 | [13 empty] | 2.090218 | 0.001052697 | 0.0315809 | 30.0315809 | 30
| 3.035589 | 0.002188713 | 0.0656614 | 30.0656614 | 30 | [13 empty] | 2.893324 | 0.002292593 | 0.0687778 | 30.0687778 | 30 | [13 empty] | 3.141658 | 0.00233581 | 0.0700743 | 30.0700743 | 30 | [67 empty] | 2.960314 | 0.002050853 | 0.0615256 | 30.0615256 | 30 | [13 empty] | 2.854131 | 0.002200427 | 0.0660128 | 30.0660128 | 30 | [13 empty] | 2.103611 | 0.001052613 | 0.0315784 | 30.0315784 | 30
| 3.050878 | 0.002198127 | 0.0659438 | 30.0659438 | 30 | [13 empty] | 2.908105 | 0.00230819 | 0.0692457 | 30.0692457 | 30 | [13 empty] | 3.157636 | 0.00234861 | 0.0704583 | 30.0704583 | 30 | [67 empty] | 2.974829 | 0.00206543 | 0.0619629 | 30.0619629 | 30 | [13 empty] | 2.86878 | 0.002210367 | 0.066311 | 30.066311 | 30 | [13 empty] | 2.116793 | 0.001065663 | 0.0319699 | 30.0319699 | 30
| 3.066122 | 0.002205257 | 0.0661577 | 30.0661577 | 30 | [13 empty] | 2.922564 | 0.002324447 | 0.0697334 | 30.0697334 | 30 | [13 empty] | 3.174179 | 0.00236327 | 0.0708981 | 30.0708981 | 30 | [67 empty] | 2.988819 | 0.00207414 | 0.0622242 | 30.0622242 | 30 | [13 empty] | 2.883929 | 0.00221926 | 0.0665778 | 30.0665778 | 30 | [13 empty] | 2.130635 | 0.00108704 | 0.0326112 | 30.0326112 | 30
| 3.081265 | 0.002225907 | 0.0667772 | 30.0667772 | 30 | [13 empty] | 2.936932 | 0.00234235 | 0.0702705 | 30.0702705 | 30 | [13 empty] | 3.190361 | 0.00238304 | 0.0714912 | 30.0714912 | 30 | [67 empty] | 3.00378 | 0.00209055 | 0.0627165 | 30.0627165 | 30 | [13 empty] | 2.899108 | 0.00224513 | 0.0673539 | 30.0673539 | 30 | [13 empty] | 2.144106 | 0.001074293 | 0.0322288 | 30.0322288 | 30
| 3.096783 | 0.0022335 | 0.067005 | 30.067005 | 30 | [13 empty] | 2.951201 | 0.002349447 | 0.0704834 | 30.0704834 | 30 | [13 empty] | 3.207141 | 0.002397277 | 0.0719183 | 30.0719183 | 30 | [67 empty] | 3.018516 | 0.002112947 | 0.0633884 | 30.0633884 | 30 | [13 empty] | 2.914103 | 0.002260667 | 0.06782 | 30.06782 | 30 | [13 empty] | 2.157608 | 0.00108992 | 0.0326976 | 30.0326976 | 30
| 3.111354 | 0.0022607 | 0.067821 | 30.067821 | 30 | [13 empty] | 2.966162 | 0.002375323 | 0.0712597 | 30.0712597 | 30 | [13 empty] | 3.223886 | 0.00242281 | 0.0726843 | 30.0726843 | 30 | [67 empty] | 3.03326 | 0.002122983 | 0.0636895 | 30.0636895 | 30 | [13 empty] | 2.929314 | 0.0023118 | 0.069354 | 30.069354 | 30 | [13 empty] | 2.171179 | 0.00109513 | 0.0328539 | 30.0328539 | 30
| 3.127123 | 0.00226901 | 0.0680703 | 30.0680703 | 30 | [13 empty] | 2.980668 | 0.002386673 | 0.0716002 | 30.0716002 | 30 | [13 empty] | 3.240681 | 0.002429447 | 0.0728834 | 30.0728834 | 30 | [67 empty] | 3.048187 | 0.002151383 | 0.0645415 | 30.0645415 | 30 | [13 empty] | 2.944576 | 0.002286263 | 0.0685879 | 30.0685879 | 30 | [13 empty] | 2.184708 | 0.001107537 | 0.0332261 | 30.0332261 | 30
| 3.142817 | 0.00228416 | 0.0685248 | 30.0685248 | 30 | [13 empty] | 2.9959 | 0.002404473 | 0.0721342 | 30.0721342 | 30 | [13 empty] | 3.257964 | 0.002449713 | 0.0734914 | 30.0734914 | 30 | [67 empty] | 3.06309 | 0.002147277 | 0.0644183 | 30.0644183 | 30 | [13 empty] | 2.959725 | 0.002293923 | 0.0688177 | 30.0688177 | 30 | [13 empty] | 2.197973 | 0.001112253 | 0.0333676 | 30.0333676 | 30
| 3.158721 | 0.002298233 | 0.068947 | 30.068947 | 30 | [13 empty] | 3.010464 | 0.00242321 | 0.0726963 | 30.0726963 | 30 | [13 empty] | 3.275082 | 0.002473823 | 0.0742147 | 30.0742147 | 30 | [67 empty] | 3.077974 | 0.002170593 | 0.0651178 | 30.0651178 | 30 | [13 empty] | 2.974782 | 0.002303423 | 0.0691027 | 30.0691027 | 30 | [13 empty] | 2.211333 | 0.001122393 | 0.0336718 | 30.0336718 | 30
| 3.175015 | 0.00232157 | 0.0696471 | 30.0696471 | 30 | [13 empty] | 3.025105 | 0.002438347 | 0.0731504 | 30.0731504 | 30 | [13 empty] | 3.292032 | 0.002482207 | 0.0744662 | 30.0744662 | 30 | [67 empty] | 3.09302 | 0.00218299 | 0.0654897 | 30.0654897 | 30 | [13 empty] | 2.989939 | 0.002341553 | 0.0702466 | 30.0702466 | 30 | [13 empty] | 2.224542 | 0.00113115 | 0.0339345 | 30.0339345 | 30
| 3.191354 | 0.002336033 | 0.070081 | 30.070081 | 30 | [13 empty] | 3.04034 | 0.002449577 | 0.0734873 | 30.0734873 | 30 | [13 empty] | 3.309208 | 0.002505837 | 0.0751751 | 30.0751751 | 30 | [67 empty] | 3.108665 | 0.002196203 | 0.0658861 | 30.0658861 | 30 | [13 empty] | 3.004815 | 0.00236965 | 0.0710895 | 30.0710895 | 30 | [13 empty] | 2.237676 | 0.00113876 | 0.0341628 | 30.0341628 | 30
| 3.207972 | 0.002347353 | 0.0704206 | 30.0704206 | 30 | [13 empty] | 3.054947 | 0.002467183 | 0.0740155 | 30.0740155 | 30 | [13 empty] | 3.326536 | 0.00252294 | 0.0756882 | 30.0756882 | 30 | [67 empty] | 3.123912 | 0.002222887 | 0.0666866 | 30.0666866 | 30 | [13 empty] | 3.020019 | 0.00239028 | 0.0717084 | 30.0717084 | 30 | [13 empty] | 2.250756 | 0.001143283 | 0.0342985 | 30.0342985 | 30
| 3.224628 | 0.00236632 | 0.0709896 | 30.0709896 | 30 | [13 empty] | 3.069702 | 0.002474413 | 0.0742324 | 30.0742324 | 30 | [13 empty] | 3.343454 | 0.002541333 | 0.07624 | 30.07624 | 30 | [67 empty] | 3.139521 | 0.002249983 | 0.0674995 | 30.0674995 | 30 | [13 empty] | 3.035188 | 0.002397207 | 0.0719162 | 30.0719162 | 30 | [13 empty] | 2.263804 | 0.001160503 | 0.0348151 | 30.0348151 | 30
| 3.24134375 | 0.002407943 | 0.0722383 | 30.0722383 | 30 | [13 empty] | 3.08461 | 0.002509123 | 0.0752737 | 30.0752737 | 30 | [13 empty] | 3.360729 | 0.002556313 | 0.0766894 | 30.0766894 | 30 | [67 empty] | 3.155266 | 0.002229917 | 0.0668975 | 30.0668975 | 30 | [13 empty] | 3.050293 | 0.002393867 | 0.071816 | 30.071816 | 30 | [13 empty] | 2.277384 | 0.001167383 | 0.0350215 | 30.0350215 | 30
| 3.258324 | 0.002419677 | 0.0725903 | 30.0725903 | 30 | [13 empty] | 3.099619 | 0.002508337 | 0.0752501 | 30.0752501 | 30 | [13 empty] | 3.378129 | 0.002581133 | 0.077434 | 30.077434 | 30 | [67 empty] | 3.171136 | 0.002264927 | 0.0679478 | 30.0679478 | 30 | [13 empty] | 3.065767 | 0.002419973 | 0.0725992 | 30.0725992 | 30 | [13 empty] | 2.290895 | 0.001168277 | 0.0350483 | 30.0350483 | 30
| 3.275727 | 0.002412153 | 0.0723646 | 30.0723646 | 30 | [13 empty] | 3.115054 | 0.00252547 | 0.0757641 | 30.0757641 | 30 | [13 empty] | 3.395239 | 0.002595173 | 0.0778552 | 30.0778552 | 30 | [67 empty] | 3.187255 | 0.002283383 | 0.0685015 | 30.0685015 | 30 | [13 empty] | 3.081049 | 0.002432863 | 0.0729859 | 30.0729859 | 30 | [13 empty] | 2.304396 | 0.001187123 | 0.0356137 | 30.0356137 | 30
| 3.29285 | 0.002428657 | 0.0728597 | 30.0728597 | 30 | [13 empty] | 3.130313 | 0.002539283 | 0.0761785 | 30.0761785 | 30 | [13 empty] | 3.412587 | 0.002629143 | 0.0788743 | 30.0788743 | 30 | [67 empty] | 3.203303 | 0.002300993 | 0.0690298 | 30.0690298 | 30 | [13 empty] | 3.096503 | 0.002454867 | 0.073646 | 30.073646 | 30 | [13 empty] | 2.3178 | 0.001197367 | 0.035921 | 30.035921 | 30
| 3.309979 | 0.00245367 | 0.0736101 | 30.0736101 | 30 | [13 empty] | 3.145927 | 0.00256747 | 0.0770241 | 30.0770241 | 30 | [13 empty] | 3.430039 | 0.002633073 | 0.0789922 | 30.0789922 | 30 | [67 empty] | 3.219328125 | 0.002314483 | 0.0694345 | 30.0694345 | 30 | [13 empty] | 3.111839 | 0.002470553 | 0.0741166 | 30.0741166 | 30 | [13 empty] | 2.331228 | 0.001203567 | 0.036107 | 30.036107 | 30
| 3.326985 | 0.002488297 | 0.0746489 | 30.0746489 | 30 | [13 empty] | 3.161427 | 0.002582727 | 0.0774818 | 30.0774818 | 30 | [13 empty] | 3.447652 | 0.002656597 | 0.0796979 | 30.0796979 | 30 | [67 empty] | 3.235594 | 0.00233327 | 0.0699981 | 30.0699981 | 30 | [13 empty] | 3.127387 | 0.002478447 | 0.0743534 | 30.0743534 | 30 | [13 empty] | 2.344679 | 0.001214623 | 0.0364387 | 30.0364387 | 30
| 3.344346 | 0.002505287 | 0.0751586 | 30.0751586 | 30 | [13 empty] | 3.177425 | 0.002594163 | 0.0778249 | 30.0778249 | 30 | [13 empty] | 3.465285 | 0.002673537 | 0.0802061 | 30.0802061 | 30 | [67 empty] | 3.251621 | 0.002351573 | 0.0705472 | 30.0705472 | 30 | [13 empty] | 3.142641 | 0.002501173 | 0.0750352 | 30.0750352 | 30 | [13 empty] | 2.358111 | 0.001226397 | 0.0367919 | 30.0367919 | 30
| 3.36153125 | 0.002511703 | 0.0753511 | 30.0753511 | 30 | [13 empty] | 3.193852 | 0.002619343 | 0.0785803 | 30.0785803 | 30 | [13 empty] | 3.483578125 | 0.00269777 | 0.0809331 | 30.0809331 | 30 | [67 empty] | 3.267915 | 0.00236854 | 0.0710562 | 30.0710562 | 30 | [13 empty] | 3.158364 | 0.002513093 | 0.0753928 | 30.0753928 | 30 | [13 empty] | 2.371437 | 0.001233247 | 0.0369974 | 30.0369974 | 30
| 3.378966 | 0.002531893 | 0.0759568 | 30.0759568 | 30 | [13 empty] | 3.210213 | 0.00263511 | 0.0790533 | 30.0790533 | 30 | [13 empty] | 3.501504 | 0.00271269 | 0.0813807 | 30.0813807 | 30 | [67 empty] | 3.284659 | 0.00237287 | 0.0711861 | 30.0711861 | 30 | [13 empty] | 3.174417 | 0.002530447 | 0.0759134 | 30.0759134 | 30 | [13 empty] | 2.38481 | 0.001237867 | 0.037136 | 30.037136 | 30
| 3.396305 | 0.002538483 | 0.0761545 | 30.0761545 | 30 | [13 empty] | 3.22658 | 0.002655883 | 0.0796765 | 30.0796765 | 30 | [13 empty] | 3.519779 | 0.002728973 | 0.0818692 | 30.0818692 | 30 | [67 empty] | 3.301152 | 0.002392687 | 0.0717806 | 30.0717806 | 30 | [13 empty] | 3.190341 | 0.002546523 | 0.0763957 | 30.0763957 | 30 | [13 empty] | 2.398049 | 0.00125657 | 0.0376971 | 30.0376971 | 30
| 3.413592 | 0.002555493 | 0.0766648 | 30.0766648 | 30 | [13 empty] | 3.243112 | 0.00267142 | 0.0801426 | 30.0801426 | 30 | [13 empty] | 3.538379 | 0.002754443 | 0.0826333 | 30.0826333 | 30 | [67 empty] | 3.317255 | 0.00241345 | 0.0724035 | 30.0724035 | 30 | [13 empty] | 3.20644 | 0.00255986 | 0.0767958 | 30.0767958 | 30 | [13 empty] | 2.411604 | 0.001267317 | 0.0380195 | 30.0380195 | 30
| 3.431188 | 0.002577527 | 0.0773258 | 30.0773258 | 30 | [13 empty] | 3.259603 | 0.002685457 | 0.0805637 | 30.0805637 | 30 | [13 empty] | 3.556716 | 0.002772973 | 0.0831892 | 30.0831892 | 30 | [67 empty] | 3.333794 | 0.002428973 | 0.0728692 | 30.0728692 | 30 | [13 empty] | 3.222727 | 0.002578147 | 0.0773444 | 30.0773444 | 30 | [13 empty] | 2.425339 | 0.001261913 | 0.0378574 | 30.0378574 | 30
| 3.448657 | 0.00259903 | 0.0779709 | 30.0779709 | 30 | [13 empty] | 3.276326 | 0.002708523 | 0.0812557 | 30.0812557 | 30 | [13 empty] | 3.574813 | 0.002796807 | 0.0839042 | 30.0839042 | 30 | [67 empty] | 3.350676 | 0.00242957 | 0.0728871 | 30.0728871 | 30 | [13 empty] | 3.239402 | 0.002599553 | 0.0779866 | 30.0779866 | 30 | [13 empty] | 2.438817 | 0.001287467 | 0.038624 | 30.038624 | 30
| 3.466854 | 0.002609993 | 0.0782998 | 30.0782998 | 30 | [13 empty] | 3.292443 | 0.002724607 | 0.0817382 | 30.0817382 | 30 | [13 empty] | 3.592817 | 0.002809303 | 0.0842791 | 30.0842791 | 30 | [67 empty] | 3.367241 | 0.00248709 | 0.0746127 | 30.0746127 | 30 | [13 empty] | 3.256033 | 0.002617983 | 0.0785395 | 30.0785395 | 30 | [13 empty] | 2.452287 | 0.001291437 | 0.0387431 | 30.0387431 | 30
| 3.484283 | 0.00266163 | 0.0798489 | 30.0798489 | 30 | [13 empty] | 3.308858 | 0.002758933 | 0.082768 | 30.082768 | 30 | [13 empty] | 3.610988 | 0.002839923 | 0.0851977 | 30.0851977 | 30 | [67 empty] | 3.383801 | 0.002469333 | 0.07408 | 30.07408 | 30 | [13 empty] | 3.27323 | 0.002632263 | 0.0789679 | 30.0789679 | 30 | [13 empty] | 2.465926 | 0.00129881 | 0.0389643 | 30.0389643 | 30
| 3.502105 | 0.002662123 | 0.0798637 | 30.0798637 | 30 | [13 empty] | 3.325675 | 0.00276693 | 0.0830079 | 30.0830079 | 30 | [13 empty] | 3.628627 | 0.002863443 | 0.0859033 | 30.0859033 | 30 | [67 empty] | 3.400894 | 0.002471523 | 0.0741457 | 30.0741457 | 30 | [13 empty] | 3.29016 | 0.002657947 | 0.0797384 | 30.0797384 | 30 | [13 empty] | 2.479613 | 0.001308673 | 0.0392602 | 30.0392602 | 30
| 3.520011 | 0.002674577 | 0.0802373 | 30.0802373 | 30 | [13 empty] | 3.342593 | 0.00278876 | 0.0836628 | 30.0836628 | 30 | [13 empty] | 3.647121 | 0.00287385 | 0.0862155 | 30.0862155 | 30 | [67 empty] | 3.417761 | 0.00252898 | 0.0758694 | 30.0758694 | 30 | [13 empty] | 3.307208 | 0.002680187 | 0.0804056 | 30.0804056 | 30 | [13 empty] | 2.493182 | 0.00133695 | 0.0401085 | 30.0401085 | 30
| 3.537816 | 0.002693767 | 0.080813 | 30.080813 | 30 | [13 empty] | 3.359968 | 0.002799663 | 0.0839899 | 30.0839899 | 30 | [13 empty] | 3.665232 | 0.002895013 | 0.0868504 | 30.0868504 | 30 | [67 empty] | 3.435174 | 0.00254611 | 0.0763833 | 30.0763833 | 30 | [13 empty] | 3.324556 | 0.002694483 | 0.0808345 | 30.0808345 | 30 | [13 empty] | 2.506973 | 0.001334343 | 0.0400303 | 30.0400303 | 30
| 3.555962 | 0.002708493 | 0.0812548 | 30.0812548 | 30 | [13 empty] | 3.376719 | 0.002830937 | 0.0849281 | 30.0849281 | 30 | [13 empty] | 3.683407 | 0.00292258 | 0.0876774 | 30.0876774 | 30 | [67 empty] | 3.452595 | 0.002546987 | 0.0764096 | 30.0764096 | 30 | [13 empty] | 3.342185 | 0.002722753 | 0.0816826 | 30.0816826 | 30 | [13 empty] | 2.520573 | 0.001336197 | 0.0400859 | 30.0400859 | 30
| 3.573827 | 0.002741507 | 0.0822452 | 30.0822452 | 30 | [13 empty] | 3.39426 | 0.002844193 | 0.0853258 | 30.0853258 | 30 | [13 empty] | 3.701595 | 0.002941057 | 0.0882317 | 30.0882317 | 30 | [67 empty] | 3.469936 | 0.002584117 | 0.0775235 | 30.0775235 | 30 | [13 empty] | 3.359452 | 0.00274386 | 0.0823158 | 30.0823158 | 30 | [13 empty] | 2.533923 | 0.001349803 | 0.0404941 | 30.0404941 | 30
| 3.591713 | 0.00276176 | 0.0828528 | 30.0828528 | 30 | [13 empty] | 3.411481 | 0.002865543 | 0.0859663 | 30.0859663 | 30 | [13 empty] | 3.72018 | 0.00295168 | 0.0885504 | 30.0885504 | 30 | [67 empty] | 3.487331 | 0.00259053 | 0.0777159 | 30.0777159 | 30 | [13 empty] | 3.377181 | 0.002758767 | 0.082763 | 30.082763 | 30 | [13 empty] | 2.547841 | 0.00137365 | 0.0412095 | 30.0412095 | 30
| 3.609734 | 0.002772823 | 0.0831847 | 30.0831847 | 30 | [13 empty] | 3.42871 | 0.002880923 | 0.0864277 | 30.0864277 | 30 | [13 empty] | 3.738286 | 0.002980217 | 0.0894065 | 30.0894065 | 30 | [67 empty] | 3.505035 | 0.002601207 | 0.0780362 | 30.0780362 | 30 | [13 empty] | 3.394727 | 0.00278217 | 0.0834651 | 30.0834651 | 30 | [13 empty] | 2.5608 | 0.001378213 | 0.0413464 | 30.0413464 | 30
| 3.628018 | 0.002789113 | 0.0836734 | 30.0836734 | 30 | [13 empty] | 3.446186 | 0.002904473 | 0.0871342 | 30.0871342 | 30 | [13 empty] | 3.756526 | 0.00299547 | 0.0898641 | 30.0898641 | 30 | [67 empty] | 3.522733 | 0.002641093 | 0.0792328 | 30.0792328 | 30 | [13 empty] | 3.412332 | 0.00280034 | 0.0840102 | 30.0840102 | 30 | [13 empty] | 2.574263 | 0.001377977 | 0.0413393 | 30.0413393 | 30
| 3.645988 | 0.002811083 | 0.0843325 | 30.0843325 | 30 | [13 empty] | 3.463485 | 0.00292661 | 0.0877983 | 30.0877983 | 30 | [13 empty] | 3.774893 | 0.003021363 | 0.0906409 | 30.0906409 | 30 | [67 empty] | 3.540463 | 0.00266675 | 0.0800025 | 30.0800025 | 30 | [13 empty] | 3.430017 | 0.00281043 | 0.0843129 | 30.0843129 | 30 | [13 empty] | 2.587745 | 0.00140375 | 0.0421125 | 30.0421125 | 30
| 3.664173 | 0.002834737 | 0.0850421 | 30.0850421 | 30 | [13 empty] | 3.480895 | 0.0029483 | 0.088449 | 30.088449 | 30 | [13 empty] | 3.793471 | 0.003047937 | 0.0914381 | 30.0914381 | 30 | [67 empty] | 3.558062 | 0.002681063 | 0.0804319 | 30.0804319 | 30 | [13 empty] | 3.447145 | 0.002834807 | 0.0850442 | 30.0850442 | 30 | [13 empty] | 2.60095 | 0.001404773 | 0.0421432 | 30.0421432 | 30
| 3.682986 | 0.002855713 | 0.0856714 | 30.0856714 | 30 | [13 empty] | 3.49836 | 0.002969173 | 0.0890752 | 30.0890752 | 30 | [13 empty] | 3.812152 | 0.003060587 | 0.0918176 | 30.0918176 | 30 | [67 empty] | 3.575359 | 0.00269337 | 0.0808011 | 30.0808011 | 30 | [13 empty] | 3.464704 | 0.002864993 | 0.0859498 | 30.0859498 | 30 | [13 empty] | 2.614931 | 0.00139374 | 0.0418122 | 30.0418122 | 30
| 3.70146 | 0.002873507 | 0.0862052 | 30.0862052 | 30 | [13 empty] | 3.516126 | 0.002988877 | 0.0896663 | 30.0896663 | 30 | [13 empty] | 3.830637 | 0.003094053 | 0.0928216 | 30.0928216 | 30 | [67 empty] | 3.593103 | 0.002713113 | 0.0813934 | 30.0813934 | 30 | [13 empty] | 3.482333 | 0.002878477 | 0.0863543 | 30.0863543 | 30 | [13 empty] | 2.628136 | 0.001407343 | 0.0422203 | 30.0422203 | 30
| 3.720361 | 0.002895983 | 0.0868795 | 30.0868795 | 30 | [13 empty] | 3.53362 | 0.00300263 | 0.0900789 | 30.0900789 | 30 | [13 empty] | 3.848953 | 0.003110893 | 0.0933268 | 30.0933268 | 30 | [67 empty] | 3.610821 | 0.002726527 | 0.0817958 | 30.0817958 | 30 | [13 empty] | 3.500375 | 0.00289518 | 0.0868554 | 30.0868554 | 30 | [13 empty] | 2.642243 | 0.001437957 | 0.0431387 | 30.0431387 | 30
| 3.739112 | 0.002898767 | 0.086963 | 30.086963 | 30 | [13 empty] | 3.551529 | 0.003035547 | 0.0910664 | 30.0910664 | 30 | [13 empty] | 3.867471 | 0.003134393 | 0.0940318 | 30.0940318 | 30 | [67 empty] | 3.628439 | 0.002754373 | 0.0826312 | 30.0826312 | 30 | [13 empty] | 3.517904 | 0.00291491 | 0.0874473 | 30.0874473 | 30 | [13 empty] | 2.655677 | 0.00145083 | 0.0435249 | 30.0435249 | 30
| 3.75774 | 0.002936437 | 0.0880931 | 30.0880931 | 30 | [13 empty] | 3.569174 | 0.003050707 | 0.0915212 | 30.0915212 | 30 | [13 empty] | 3.885985 | 0.003163757 | 0.0949127 | 30.0949127 | 30 | [67 empty] | 3.645837 | 0.00278089 | 0.0834267 | 30.0834267 | 30 | [13 empty] | 3.535918 | 0.00293274 | 0.0879822 | 30.0879822 | 30 | [13 empty] | 2.669305 | 0.001464697 | 0.0439409 | 30.0439409 | 30
| 3.776738 | 0.002964463 | 0.0889339 | 30.0889339 | 30 | [13 empty] | 3.586409 | 0.003061987 | 0.0918596 | 30.0918596 | 30 | [13 empty] | 3.904941 | 0.003177123 | 0.0953137 | 30.0953137 | 30 | [67 empty] | 3.663843 | 0.002801787 | 0.0840536 | 30.0840536 | 30 | [13 empty] | 3.554038 | 0.002959597 | 0.0887879 | 30.0887879 | 30 | [13 empty] | 2.682998 | 0.001448383 | 0.0434515 | 30.0434515 | 30
| 3.795633 | 0.002980543 | 0.0894163 | 30.0894163 | 30 | [13 empty] | 3.604127 | 0.00309362 | 0.0928086 | 30.0928086 | 30 | [13 empty] | 3.923396 | 0.003205007 | 0.0961502 | 30.0961502 | 30 | [67 empty] | 3.681753 | 0.002826637 | 0.0847991 | 30.0847991 | 30 | [13 empty] | 3.571557 | 0.002962517 | 0.0888755 | 30.0888755 | 30 | [13 empty] | 2.696584 | 0.001486097 | 0.0445829 | 30.0445829 | 30
| 3.813581 | 0.00301046 | 0.0903138 | 30.0903138 | 30 | [13 empty] | 3.621782 | 0.00311155 | 0.0933465 | 30.0933465 | 30 | [13 empty] | 3.942033 | 0.003230213 | 0.0969064 | 30.0969064 | 30 | [67 empty] | 3.699748 | 0.00284582 | 0.0853746 | 30.0853746 | 30 | [13 empty] | 3.590052 | 0.00301326 | 0.0903978 | 30.0903978 | 30 | [13 empty] | 2.710045 | 0.001495167 | 0.044855 | 30.044855 | 30
| 3.83226 | 0.00302934 | 0.0908802 | 30.0908802 | 30 | [13 empty] | 3.6395 | 0.003125993 | 0.0937798 | 30.0937798 | 30 | [13 empty] | 3.960883 | 0.003240023 | 0.0972007 | 30.0972007 | 30 | [67 empty] | 3.71807 | 0.002881913 | 0.0864574 | 30.0864574 | 30 | [13 empty] | 3.608236 | 0.003022897 | 0.0906869 | 30.0906869 | 30 | [13 empty] | 2.723697 | 0.001496983 | 0.0449095 | 30.0449095 | 30
| 3.850587 | 0.003041323 | 0.0912397 | 30.0912397 | 30 | [13 empty] | 3.657626 | 0.003164233 | 0.094927 | 30.094927 | 30 | [13 empty] | 3.979825 | 0.00327293 | 0.0981879 | 30.0981879 | 30 | [67 empty] | 3.736112 | 0.002887317 | 0.0866195 | 30.0866195 | 30 | [13 empty] | 3.62591 | 0.003044373 | 0.0913312 | 30.0913312 | 30 | [13 empty] | 2.737191 | 0.00151176 | 0.0453528 | 30.0453528 | 30
| 3.86939 | 0.003077597 | 0.0923279 | 30.0923279 | 30 | [13 empty] | 3.675997 | 0.003186893 | 0.0956068 | 30.0956068 | 30 | [13 empty] | 3.999015 | 0.003306877 | 0.0992063 | 30.0992063 | 30 | [67 empty] | 3.753811 | 0.00289968 | 0.0869904 | 30.0869904 | 30 | [13 empty] | 3.644109 | 0.003064533 | 0.091936 | 30.091936 | 30 | [13 empty] | 2.750525 | 0.001520973 | 0.0456292 | 30.0456292 | 30
| 3.888204 | 0.003099213 | 0.0929764 | 30.0929764 | 30 | [13 empty] | 3.694422 | 0.003188997 | 0.0956699 | 30.0956699 | 30 | [13 empty] | 4.018273 | 0.003322463 | 0.0996739 | 30.0996739 | 30 | [67 empty] | 3.771697 | 0.002928043 | 0.0878413 | 30.0878413 | 30 | [13 empty] | 3.662452 | 0.003103457 | 0.0931037 | 30.0931037 | 30 | [13 empty] | 2.764319 | 0.001524517 | 0.0457355 | 30.0457355 | 30
| 3.907207 | 0.003109873 | 0.0932962 | 30.0932962 | 30 | [13 empty] | 3.712719 | 0.00322666 | 0.0967998 | 30.0967998 | 30 | [13 empty] | 4.036985 | 0.003349067 | 0.100472 | 30.100472 | 30 | [67 empty] | 3.78976 | 0.00294681 | 0.0884043 | 30.0884043 | 30 | [13 empty] | 3.680473 | 0.00310109 | 0.0930327 | 30.0930327 | 30 | [13 empty] | 2.77768 | 0.001537343 | 0.0461203 | 30.0461203 | 30
| 3.925794 | 0.00313635 | 0.0940905 | 30.0940905 | 30 | [13 empty] | 3.731086 | 0.00325282 | 0.0975846 | 30.0975846 | 30 | [13 empty] | 4.056192 | 0.0033735 | 0.101205 | 30.101205 | 30 | [67 empty] | 3.806899 | 0.002969263 | 0.0890779 | 30.0890779 | 30 | [13 empty] | 3.698838 | 0.003131603 | 0.0939481 | 30.0939481 | 30 | [13 empty] | 2.791236 | 0.00155227 | 0.0465681 | 30.0465681 | 30
| 3.944786 | 0.00315937 | 0.0947811 | 30.0947811 | 30 | [13 empty] | 3.749457 | 0.003273537 | 0.0982061 | 30.0982061 | 30 | [13 empty] | 4.074808 | 0.003402333 | 0.10207 | 30.10207 | 30 | [67 empty] | 3.824923 | 0.002998517 | 0.0899555 | 30.0899555 | 30 | [13 empty] | 3.716892 | 0.003147003 | 0.0944101 | 30.0944101 | 30 | [13 empty] | 2.805189 | 0.001565683 | 0.0469705 | 30.0469705 | 30
| 3.963746 | 0.00316507 | 0.0949521 | 30.0949521 | 30 | [13 empty] | 3.768042 | 0.003300637 | 0.0990191 | 30.0990191 | 30 | [13 empty] | 4.093704 | 0.0034315 | 0.102945 | 30.102945 | 30 | [67 empty] | 3.843058 | 0.00301162 | 0.0903486 | 30.0903486 | 30 | [13 empty] | 3.73505 | 0.003182137 | 0.0954641 | 30.0954641 | 30 | [13 empty] | 2.818932 | 0.001571177 | 0.0471353 | 30.0471353 | 30
| 3.982612 | 0.00321293 | 0.0963879 | 30.0963879 | 30 | [13 empty] | 3.786542 | 0.003312963 | 0.0993889 | 30.0993889 | 30 | [13 empty] | 4.112285 | 0.003448533 | 0.103456 | 30.103456 | 30 | [67 empty] | 3.860898 | 0.00303135 | 0.0909405 | 30.0909405 | 30 | [13 empty] | 3.753252 | 0.003210153 | 0.0963046 | 30.0963046 | 30 | [13 empty] | 2.833098 | 0.001587503 | 0.0476251 | 30.0476251 | 30
| 4.001921 | 0.00323485 | 0.0970455 | 30.0970455 | 30 | [13 empty] | 3.804616 | 0.003341167 | 0.100235 | 30.100235 | 30 | [13 empty] | 4.131366 | 0.003475 | 0.10425 | 30.10425 | 30 | [67 empty] | 3.878997 | 0.003056843 | 0.0917053 | 30.0917053 | 30 | [13 empty] | 3.771394 | 0.003216497 | 0.0964949 | 30.0964949 | 30 | [13 empty] | 2.847391 | 0.001597937 | 0.0479381 | 30.0479381 | 30
| 4.020597 | 0.003264427 | 0.0979328 | 30.0979328 | 30 | [13 empty] | 3.82261 | 0.0033643 | 0.100929 | 30.100929 | 30 | [13 empty] | 4.150233 | 0.003503 | 0.10509 | 30.10509 | 30 | [67 empty] | 3.896937 | 0.003067003 | 0.0920101 | 30.0920101 | 30 | [13 empty] | 3.789564 | 0.003232057 | 0.0969617 | 30.0969617 | 30 | [13 empty] | 2.861431 | 0.00162214 | 0.0486642 | 30.0486642 | 30
| 4.039123 | 0.0032805 | 0.098415 | 30.098415 | 30 | [13 empty] | 3.841011 | 0.003390667 | 0.10172 | 30.10172 | 30 | [13 empty] | 4.16913 | 0.003531033 | 0.105931 | 30.105931 | 30 | [67 empty] | 3.914942 | 0.003093813 | 0.0928144 | 30.0928144 | 30 | [13 empty] | 3.807685 | 0.003270213 | 0.0981064 | 30.0981064 | 30 | [13 empty] | 2.875284 | 0.001634287 | 0.0490286 | 30.0490286 | 30
| 4.057702 | 0.003309333 | 0.09928 | 30.09928 | 30 | [13 empty] | 3.859165 | 0.003409233 | 0.102277 | 30.102277 | 30 | [13 empty] | 4.188027 | 0.0035495 | 0.106485 | 30.106485 | 30 | [67 empty] | 3.933644 | 0.003119743 | 0.0935923 | 30.0935923 | 30 | [13 empty] | 3.826452 | 0.003284527 | 0.0985358 | 30.0985358 | 30 | [13 empty] | 2.889735 | 0.00164863 | 0.0494589 | 30.0494589 | 30
| 4.076049 | 0.00333036 | 0.0999108 | 30.0999108 | 30 | [13 empty] | 3.877374 | 0.003434633 | 0.103039 | 30.103039 | 30 | [13 empty] | 4.206517 | 0.003577333 | 0.10732 | 30.10732 | 30 | [67 empty] | 3.952447 | 0.00314263 | 0.0942789 | 30.0942789 | 30 | [13 empty] | 3.844866 | 0.003302227 | 0.0990668 | 30.0990668 | 30 | [13 empty] | 2.904074 | 0.001669857 | 0.0500957 | 30.0500957 | 30
| 4.09487 | 0.0033506 | 0.100518 | 30.100518 | 30 | [13 empty] | 3.89585 | 0.0034606 | 0.103818 | 30.103818 | 30 | [13 empty] | 4.225871 | 0.003616 | 0.10848 | 30.10848 | 30 | [67 empty] | 3.97091 | 0.00317179 | 0.0951537 | 30.0951537 | 30 | [13 empty] | 3.863823 | 0.003331497 | 0.0999449 | 30.0999449 | 30 | [13 empty] | 2.918199 | 0.001690403 | 0.0507121 | 30.0507121 | 30
| 4.113615 | 0.003375133 | 0.101254 | 30.101254 | 30 | [13 empty] | 3.914312 | 0.003480567 | 0.104417 | 30.104417 | 30 | [13 empty] | 4.244259 | 0.003635433 | 0.109063 | 30.109063 | 30 | [67 empty] | 3.989325 | 0.003190553 | 0.0957166 | 30.0957166 | 30 | [13 empty] | 3.882784 | 0.003360767 | 0.100823 | 30.100823 | 30 | [13 empty] | 2.932208 | 0.001689337 | 0.0506801 | 30.0506801 | 30
| 4.132258 | 0.003410033 | 0.102301 | 30.102301 | 30 | [13 empty] | 3.932752 | 0.003510467 | 0.105314 | 30.105314 | 30 | [13 empty] | 4.263204 | 0.0036613 | 0.109839 | 30.109839 | 30 | [67 empty] | 4.00825 | 0.00321302 | 0.0963906 | 30.0963906 | 30 | [13 empty] | 3.901431 | 0.003373633 | 0.101209 | 30.101209 | 30 | [13 empty] | 2.946614 | 0.001715497 | 0.0514649 | 30.0514649 | 30
| 4.150857 | 0.003431133 | 0.102934 | 30.102934 | 30 | [13 empty] | 3.951269 | 0.0035356 | 0.106068 | 30.106068 | 30 | [13 empty] | 4.281931 | 0.003696667 | 0.1109 | 30.1109 | 30 | [67 empty] | 4.026853 | 0.003237157 | 0.0971147 | 30.0971147 | 30 | [13 empty] | 3.920101 | 0.0033944 | 0.101832 | 30.101832 | 30 | [13 empty] | 2.960201 | 0.001630597 | 0.0489179 | 30.0489179 | 30
| 4.169031 | 0.003443567 | 0.103307 | 30.103307 | 30 | [13 empty] | 3.969676 | 0.003559233 | 0.106777 | 30.106777 | 30 | [13 empty] | 4.300697 | 0.003722833 | 0.111685 | 30.111685 | 30 | [67 empty] | 4.045619 | 0.00326936 | 0.0980808 | 30.0980808 | 30 | [13 empty] | 3.939172 | 0.003423267 | 0.102698 | 30.102698 | 30 | [13 empty] | 2.973987 | 0.001711983 | 0.0513595 | 30.0513595 | 30
| 4.18771875 | 0.003477867 | 0.104336 | 30.104336 | 30 | [13 empty] | 3.988029 | 0.003579567 | 0.107387 | 30.107387 | 30 | [13 empty] | 4.319359 | 0.003749333 | 0.11248 | 30.11248 | 30 | [67 empty] | 4.063955 | 0.003293153 | 0.0987946 | 30.0987946 | 30 | [13 empty] | 3.958049 | 0.0034492 | 0.103476 | 30.103476 | 30 | [13 empty] | 2.988005 | 0.001724163 | 0.0517249 | 30.0517249 | 30
| 4.206744 | 0.003499767 | 0.104993 | 30.104993 | 30 | [13 empty] | 4.006477 | 0.003605033 | 0.108151 | 30.108151 | 30 | [13 empty] | 4.338252 | 0.003779033 | 0.113371 | 30.113371 | 30 | [67 empty] | 4.082051 | 0.003315093 | 0.0994528 | 30.0994528 | 30 | [13 empty] | 3.976374 | 0.0034685 | 0.104055 | 30.104055 | 30 | [13 empty] | 3.002098 | 0.00173836 | 0.0521508 | 30.0521508 | 30
| 4.225394 | 0.0035244 | 0.105732 | 30.105732 | 30 | [13 empty] | 4.024794 | 0.0036318 | 0.108954 | 30.108954 | 30 | [13 empty] | 4.3571 | 0.003799 | 0.11397 | 30.11397 | 30 | [67 empty] | 4.100367 | 0.0033391 | 0.100173 | 30.100173 | 30 | [13 empty] | 3.995008 | 0.0034976 | 0.104928 | 30.104928 | 30 | [13 empty] | 3.016171 | 0.001741683 | 0.0522505 | 30.0522505 | 30
| 4.244775 | 0.003558133 | 0.106744 | 30.106744 | 30 | [13 empty] | 4.043099 | 0.0036562 | 0.109686 | 30.109686 | 30 | [13 empty] | 4.375541 | 0.003832567 | 0.114977 | 30.114977 | 30 | [67 empty] | 4.118654 | 0.003359333 | 0.10078 | 30.10078 | 30 | [13 empty] | 4.013437 | 0.003529667 | 0.10589 | 30.10589 | 30 | [13 empty] | 3.030326 | 0.00176174 | 0.0528522 | 30.0528522 | 30
| 4.263698 | 0.003585067 | 0.107552 | 30.107552 | 30 | [13 empty] | 4.061642 | 0.003685867 | 0.110576 | 30.110576 | 30 | [13 empty] | 4.394244 | 0.003862533 | 0.115876 | 30.115876 | 30 | [67 empty] | 4.13682 | 0.0033514 | 0.100542 | 30.100542 | 30 | [13 empty] | 4.032017 | 0.003547567 | 0.106427 | 30.106427 | 30 | [13 empty] | 3.044393 | 0.00177387 | 0.0532161 | 30.0532161 | 30
| 4.282975 | 0.003597167 | 0.107915 | 30.107915 | 30 | [13 empty] | 4.079938 | 0.003706433 | 0.111193 | 30.111193 | 30 | [13 empty] | 4.412679 | 0.003892033 | 0.116761 | 30.116761 | 30 | [67 empty] | 4.155071 | 0.003408667 | 0.10226 | 30.10226 | 30 | [13 empty] | 4.050589 | 0.0035731 | 0.107193 | 30.107193 | 30 | [13 empty] | 3.058729 | 0.00181192 | 0.0543576 | 30.0543576 | 30
| 4.30248 | 0.0036226 | 0.108678 | 30.108678 | 30 | [13 empty] | 4.098525 | 0.0037346 | 0.112038 | 30.112038 | 30 | [13 empty] | 4.430858 | 0.0039183 | 0.117549 | 30.117549 | 30 | [67 empty] | 4.173468 | 0.0034359 | 0.103077 | 30.103077 | 30 | [13 empty] | 4.068938 | 0.0035984 | 0.107952 | 30.107952 | 30 | [13 empty] | 3.073278 | 0.001808063 | 0.0542419 | 30.0542419 | 30
| 4.321759 | 0.003658 | 0.10974 | 30.10974 | 30 | [13 empty] | 4.116813 | 0.003763167 | 0.112895 | 30.112895 | 30 | [13 empty] | 4.44946 | 0.003954767 | 0.118643 | 30.118643 | 30 | [67 empty] | 4.192416 | 0.0034639 | 0.103917 | 30.103917 | 30 | [13 empty] | 4.087444 | 0.003624933 | 0.108748 | 30.108748 | 30 | [13 empty] | 3.087748 | 0.00182273 | 0.0546819 | 30.0546819 | 30
| 4.340478 | 0.003686667 | 0.1106 | 30.1106 | 30 | [13 empty] | 4.135024 | 0.003787933 | 0.113638 | 30.113638 | 30 | [13 empty] | 4.468141 | 0.003978833 | 0.119365 | 30.119365 | 30 | [67 empty] | 4.211028 | 0.003482867 | 0.104486 | 30.104486 | 30 | [13 empty] | 4.105952 | 0.003657 | 0.10971 | 30.10971 | 30 | [13 empty] | 3.10267 | 0.001835787 | 0.0550736 | 30.0550736 | 30
| 4.359635 | 0.003712433 | 0.111373 | 30.111373 | 30 | [13 empty] | 4.153329 | 0.003816967 | 0.114509 | 30.114509 | 30 | [13 empty] | 4.486465 | 0.004025533 | 0.120766 | 30.120766 | 30 | [67 empty] | 4.229446 | 0.003510367 | 0.105311 | 30.105311 | 30 | [13 empty] | 4.124593 | 0.003676833 | 0.110305 | 30.110305 | 30 | [13 empty] | 3.117744 | 0.00182795 | 0.0548385 | 30.0548385 | 30
| 4.37888 | 0.0037424 | 0.112272 | 30.112272 | 30 | [13 empty] | 4.171864 | 0.003844867 | 0.115346 | 30.115346 | 30 | [13 empty] | 4.504965 | 0.0040545 | 0.121635 | 30.121635 | 30 | [67 empty] | 4.247878 | 0.0035314 | 0.105942 | 30.105942 | 30 | [13 empty] | 4.142894 | 0.003709867 | 0.111296 | 30.111296 | 30 | [13 empty] | 3.132518 | 0.001840227 | 0.0552068 | 30.0552068 | 30
| 4.397455 | 0.003774867 | 0.113246 | 30.113246 | 30 | [13 empty] | 4.190778 | 0.0038769 | 0.116307 | 30.116307 | 30 | [13 empty] | 4.523517 | 0.004086033 | 0.122581 | 30.122581 | 30 | [67 empty] | 4.266215 | 0.003556733 | 0.106702 | 30.106702 | 30 | [13 empty] | 4.161749 | 0.0037292 | 0.111876 | 30.111876 | 30 | [13 empty] | 3.147518 | 0.001860807 | 0.0558242 | 30.0558242 | 30
| 4.416398 | 0.003803067 | 0.114092 | 30.114092 | 30 | [13 empty] | 4.209555 | 0.0039039 | 0.117117 | 30.117117 | 30 | [13 empty] | 4.542229 | 0.0041251 | 0.123753 | 30.123753 | 30 | [67 empty] | 4.284808 | 0.003574967 | 0.107249 | 30.107249 | 30 | [13 empty] | 4.180267 | 0.003760467 | 0.112814 | 30.112814 | 30 | [13 empty] | 3.163004 | 0.001875947 | 0.0562784 | 30.0562784 | 30
| 4.435305 | 0.0038393 | 0.115179 | 30.115179 | 30 | [13 empty] | 4.228583 | 0.003922533 | 0.117676 | 30.117676 | 30 | [13 empty] | 4.561248 | 0.004155733 | 0.124672 | 30.124672 | 30 | [67 empty] | 4.303006 | 0.003627267 | 0.108818 | 30.108818 | 30 | [13 empty] | 4.198948 | 0.003777867 | 0.113336 | 30.113336 | 30 | [13 empty] | 3.178504 | 0.00188841 | 0.0566523 | 30.0566523 | 30
| 4.453814 | 0.003859367 | 0.115781 | 30.115781 | 30 | [13 empty] | 4.247476 | 0.003957367 | 0.118721 | 30.118721 | 30 | [13 empty] | 4.580232 | 0.004180967 | 0.125429 | 30.125429 | 30 | [67 empty] | 4.32118 | 0.003670367 | 0.110111 | 30.110111 | 30 | [13 empty] | 4.21752 | 0.0038134 | 0.114402 | 30.114402 | 30 | [13 empty] | 3.193869 | 0.001909087 | 0.0572726 | 30.0572726 | 30
| 4.472741 | 0.003887067 | 0.116612 | 30.116612 | 30 | [13 empty] | 4.266085 | 0.003985967 | 0.119579 | 30.119579 | 30 | [13 empty] | 4.598904 | 0.004223967 | 0.126719 | 30.126719 | 30 | [67 empty] | 4.33929 | 0.0036589 | 0.109767 | 30.109767 | 30 | [13 empty] | 4.235946 | 0.003843233 | 0.115297 | 30.115297 | 30 | [13 empty] | 3.209389 | 0.00191683 | 0.0575049 | 30.0575049 | 30
| 4.491375 | 0.003916067 | 0.117482 | 30.117482 | 30 | [13 empty] | 4.284837 | 0.0040153 | 0.120459 | 30.120459 | 30 | [13 empty] | 4.6170625 | 0.0042591 | 0.127773 | 30.127773 | 30 | [67 empty] | 4.357779 | 0.0036596 | 0.109788 | 30.109788 | 30 | [13 empty] | 4.254423 | 0.003861233 | 0.115837 | 30.115837 | 30 | [13 empty] | 3.225115 | 0.001929943 | 0.0578983 | 30.0578983 | 30
| 4.509968 | 0.003951333 | 0.11854 | 30.11854 | 30 | [13 empty] | 4.302955 | 0.0040483 | 0.121449 | 30.121449 | 30 | [13 empty] | 4.635228 | 0.004296033 | 0.128881 | 30.128881 | 30 | [67 empty] | 4.376328125 | 0.003730333 | 0.11191 | 30.11191 | 30 | [13 empty] | 4.27290625 | 0.003889167 | 0.116675 | 30.116675 | 30 | [13 empty] | 3.240616 | 0.001950243 | 0.0585073 | 30.0585073 | 30
| 4.52857 | 0.003979367 | 0.119381 | 30.119381 | 30 | [13 empty] | 4.321345 | 0.004068467 | 0.122054 | 30.122054 | 30 | [13 empty] | 4.653129 | 0.0043319 | 0.129957 | 30.129957 | 30 | [67 empty] | 4.394798 | 0.0037527 | 0.112581 | 30.112581 | 30 | [13 empty] | 4.291556 | 0.0039138 | 0.117414 | 30.117414 | 30 | [13 empty] | 3.256675 | 0.00196052 | 0.0588156 | 30.0588156 | 30
| 4.546811 | 0.004015233 | 0.120457 | 30.120457 | 30 | [13 empty] | 4.339463 | 0.004102133 | 0.123064 | 30.123064 | 30 | [13 empty] | 4.671248 | 0.0043703 | 0.131109 | 30.131109 | 30 | [67 empty] | 4.413258 | 0.003779233 | 0.113377 | 30.113377 | 30 | [13 empty] | 4.310038 | 0.0039506 | 0.118518 | 30.118518 | 30 | [13 empty] | 3.272707 | 0.00197107 | 0.0591321 | 30.0591321 | 30
| 4.565198 | 0.004041133 | 0.121234 | 30.121234 | 30 | [13 empty] | 4.357974 | 0.004128367 | 0.123851 | 30.123851 | 30 | [13 empty] | 4.68901 | 0.004413333 | 0.1324 | 30.1324 | 30 | [67 empty] | 4.431543 | 0.0037965 | 0.113895 | 30.113895 | 30 | [13 empty] | 4.328563 | 0.003976467 | 0.119294 | 30.119294 | 30 | [13 empty] | 3.288555 | 0.001990757 | 0.0597227 | 30.0597227 | 30
| 4.583853 | 0.004068233 | 0.122047 | 30.122047 | 30 | [13 empty] | 4.376038 | 0.0041588 | 0.124764 | 30.124764 | 30 | [13 empty] | 4.706679 | 0.004453033 | 0.133591 | 30.133591 | 30 | [67 empty] | 4.450333 | 0.0038324 | 0.114972 | 30.114972 | 30 | [13 empty] | 4.347173 | 0.004010467 | 0.120314 | 30.120314 | 30 | [13 empty] | 3.304681 | 0.00200494 | 0.0601482 | 30.0601482 | 30
| 4.602349 | 0.004109067 | 0.123272 | 30.123272 | 30 | [13 empty] | 4.394309 | 0.0041991 | 0.125973 | 30.125973 | 30 | [13 empty] | 4.72452 | 0.004499433 | 0.134983 | 30.134983 | 30 | [67 empty] | 4.468938 | 0.003857767 | 0.115733 | 30.115733 | 30 | [13 empty] | 4.366207 | 0.004043833 | 0.121315 | 30.121315 | 30 | [13 empty] | 3.321032 | 0.00202336 | 0.0607008 | 30.0607008 | 30
| 4.620542 | 0.0041451 | 0.124353 | 30.124353 | 30 | [13 empty] | 4.412886 | 0.004229167 | 0.126875 | 30.126875 | 30 | [13 empty] | 4.742136 | 0.004540567 | 0.136217 | 30.136217 | 30 | [67 empty] | 4.487263 | 0.0039085 | 0.117255 | 30.117255 | 30 | [13 empty] | 4.385001 | 0.004071733 | 0.122152 | 30.122152 | 30 | [13 empty] | 3.336598 | 0.002031573 | 0.0609472 | 30.0609472 | 30
| 4.638966 | 0.0041753 | 0.125259 | 30.125259 | 30 | [13 empty] | 4.431199 | 0.004255333 | 0.12766 | 30.12766 | 30 | [13 empty] | 4.759683 | 0.0045893 | 0.137679 | 30.137679 | 30 | [67 empty] | 4.505949 | 0.0039368 | 0.118104 | 30.118104 | 30 | [13 empty] | 4.403961 | 0.004096633 | 0.122899 | 30.122899 | 30 | [13 empty] | 3.352803 | 0.002059467 | 0.061784 | 30.061784 | 30
| 4.657546875 | 0.004201667 | 0.12605 | 30.12605 | 30 | [13 empty] | 4.449934 | 0.004285967 | 0.128579 | 30.128579 | 30 | [13 empty] | 4.776772 | 0.004634033 | 0.139021 | 30.139021 | 30 | [67 empty] | 4.524816 | 0.003956233 | 0.118687 | 30.118687 | 30 | [13 empty] | 4.422671 | 0.004125967 | 0.123779 | 30.123779 | 30 | [13 empty] | 3.368324 | 0.00207469 | 0.0622407 | 30.0622407 | 30
| 4.675405 | 0.0042336 | 0.127008 | 30.127008 | 30 | [13 empty] | 4.468166 | 0.004323433 | 0.129703 | 30.129703 | 30 | [13 empty] | 4.793524 | 0.004684833 | 0.140545 | 30.140545 | 30 | [67 empty] | 4.542939 | 0.004001 | 0.12003 | 30.12003 | 30 | [13 empty] | 4.441349 | 0.0041533 | 0.124599 | 30.124599 | 30 | [13 empty] | 3.384267 | 0.00209825 | 0.0629475 | 30.0629475 | 30
| 4.693691 | 0.0042769 | 0.128307 | 30.128307 | 30 | [13 empty] | 4.48631 | 0.004385933 | 0.131578 | 30.131578 | 30 | [13 empty] | 4.809821 | 0.004731567 | 0.141947 | 30.141947 | 30 | [67 empty] | 4.561852 | 0.004040967 | 0.121229 | 30.121229 | 30 | [13 empty] | 4.459852 | 0.004181133 | 0.125434 | 30.125434 | 30 | [13 empty] | 3.400312 | 0.002107963 | 0.0632389 | 30.0632389 | 30
| 4.711752 | 0.004312633 | 0.129379 | 30.129379 | 30 | [13 empty] | 4.504381 | 0.004392367 | 0.131771 | 30.131771 | 30 | [13 empty] | 4.826106 | 0.004777667 | 0.14333 | 30.14333 | 30 | [67 empty] | 4.579747 | 0.0040726 | 0.122178 | 30.122178 | 30 | [13 empty] | 4.478054 | 0.004209433 | 0.126283 | 30.126283 | 30 | [13 empty] | 3.416586 | 0.00211611 | 0.0634833 | 30.0634833 | 30
| 4.729317 | 0.004355833 | 0.130675 | 30.130675 | 30 | [13 empty] | 4.522456 | 0.004420067 | 0.132602 | 30.132602 | 30 | [13 empty] | 4.841946 | 0.004835067 | 0.145052 | 30.145052 | 30 | [67 empty] | 4.597853 | 0.004102333 | 0.12307 | 30.12307 | 30 | [13 empty] | 4.496435 | 0.004244467 | 0.127334 | 30.127334 | 30 | [13 empty] | 3.432749 | 0.00212885 | 0.0638655 | 30.0638655 | 30
| 4.747486 | 0.004395567 | 0.131867 | 30.131867 | 30 | [13 empty] | 4.540253 | 0.004463933 | 0.133918 | 30.133918 | 30 | [13 empty] | 4.85763 | 0.0048943 | 0.146829 | 30.146829 | 30 | [67 empty] | 4.6158 | 0.0041132 | 0.123396 | 30.123396 | 30 | [13 empty] | 4.514678 | 0.004274133 | 0.128224 | 30.128224 | 30 | [13 empty] | 3.448719 | 0.002141377 | 0.0642413 | 30.0642413 | 30
| 4.765398 | 0.0044236 | 0.132708 | 30.132708 | 30 | [13 empty] | 4.557974 | 0.004490967 | 0.134729 | 30.134729 | 30 | [13 empty] | 4.872888 | 0.004951967 | 0.148559 | 30.148559 | 30 | [67 empty] | 4.63395 | 0.004173533 | 0.125206 | 30.125206 | 30 | [13 empty] | 4.533289 | 0.004304667 | 0.12914 | 30.12914 | 30 | [13 empty] | 3.465157 | 0.002166107 | 0.0649832 | 30.0649832 | 30
| 4.783457 | 0.004472033 | 0.134161 | 30.134161 | 30 | [13 empty] | 4.576104 | 0.0045319 | 0.135957 | 30.135957 | 30 | [13 empty] | 4.887758 | 0.0050291 | 0.150873 | 30.150873 | 30 | [67 empty] | 4.651839 | 0.0041945 | 0.125835 | 30.125835 | 30 | [13 empty] | 4.551479 | 0.004343267 | 0.130298 | 30.130298 | 30 | [13 empty] | 3.481287 | 0.002188487 | 0.0656546 | 30.0656546 | 30
| 4.800706 | 0.0045051 | 0.135153 | 30.135153 | 30 | [13 empty] | 4.594118 | 0.0045698 | 0.137094 | 30.137094 | 30 | [13 empty] | 4.902605 | 0.005102967 | 0.153089 | 30.153089 | 30 | [67 empty] | 4.669553 | 0.004236667 | 0.1271 | 30.1271 | 30 | [13 empty] | 4.57036 | 0.004388667 | 0.13166 | 30.13166 | 30 | [13 empty] | 3.497996 | 0.002221007 | 0.0666302 | 30.0666302 | 30
| 4.818444 | 0.004558333 | 0.13675 | 30.13675 | 30 | [13 empty] | 4.611869 | 0.004600067 | 0.138002 | 30.138002 | 30 | [13 empty] | 4.916708 | 0.005166033 | 0.154981 | 30.154981 | 30 | [67 empty] | 4.687792 | 0.004257367 | 0.127721 | 30.127721 | 30 | [13 empty] | 4.588503 | 0.0044108 | 0.132324 | 30.132324 | 30 | [13 empty] | 3.514308 | 0.00222795 | 0.0668385 | 30.0668385 | 30
| 4.836086 | 0.0045936 | 0.137808 | 30.137808 | 30 | [13 empty] | 4.62948 | 0.0046331 | 0.138993 | 30.138993 | 30 | [13 empty] | 4.930613 | 0.005231733 | 0.156952 | 30.156952 | 30 | [67 empty] | 4.70547 | 0.004304733 | 0.129142 | 30.129142 | 30 | [13 empty] | 4.606932 | 0.004453033 | 0.133591 | 30.133591 | 30 | [13 empty] | 3.53095 | 0.00225241 | 0.0675723 | 30.0675723 | 30
| 4.853207 | 0.0046461 | 0.139383 | 30.139383 | 30 | [13 empty] | 4.6473 | 0.0046875 | 0.140625 | 30.140625 | 30 | [13 empty] | 4.944307 | 0.005313633 | 0.159409 | 30.159409 | 30 | [67 empty] | 4.723711 | 0.0043276 | 0.129828 | 30.129828 | 30 | [13 empty] | 4.624897 | 0.004487267 | 0.134618 | 30.134618 | 30 | [13 empty] | 3.547248 | 0.00224925 | 0.0674775 | 30.0674775 | 30
| 4.869835 | 0.004682633 | 0.140479 | 30.140479 | 30 | [13 empty] | 4.664695 | 0.0047115 | 0.141345 | 30.141345 | 30 | [13 empty] | 4.958176 | 0.005380367 | 0.161411 | 30.161411 | 30 | [67 empty] | 4.741354 | 0.004404767 | 0.132143 | 30.132143 | 30 | [13 empty] | 4.642893 | 0.0045085 | 0.135255 | 30.135255 | 30 | [13 empty] | 3.563759 | 0.00228218 | 0.0684654 | 30.0684654 | 30
| 4.886273 | 0.0047611 | 0.142833 | 30.142833 | 30 | [13 empty] | 4.682649 | 0.0047457 | 0.142371 | 30.142371 | 30 | [13 empty] | 4.972014 | 0.005460367 | 0.163811 | 30.163811 | 30 | [67 empty] | 4.758587 | 0.0044112 | 0.132336 | 30.132336 | 30 | [13 empty] | 4.660638 | 0.0045535 | 0.136605 | 30.136605 | 30 | [13 empty] | 3.579987 | 0.002297467 | 0.068924 | 30.068924 | 30
| 4.902589 | 0.004799567 | 0.143987 | 30.143987 | 30 | [13 empty] | 4.700258 | 0.004788633 | 0.143659 | 30.143659 | 30 | [13 empty] | 4.985486 | 0.005533433 | 0.166003 | 30.166003 | 30 | [67 empty] | 4.775694 | 0.0044631 | 0.133893 | 30.133893 | 30 | [13 empty] | 4.67889 | 0.0045868 | 0.137604 | 30.137604 | 30 | [13 empty] | 3.596178 | 0.00230975 | 0.0692925 | 30.0692925 | 30
| 4.918661 | 0.004846433 | 0.145393 | 30.145393 | 30 | [13 empty] | 4.718086 | 0.004836033 | 0.145081 | 30.145081 | 30 | [13 empty] | 4.99857 | 0.0056232 | 0.168696 | 30.168696 | 30 | [67 empty] | 4.792964 | 0.004509 | 0.13527 | 30.13527 | 30 | [13 empty] | 4.6967 | 0.004626467 | 0.138794 | 30.138794 | 30 | [13 empty] | 3.612884 | 0.00229449 | 0.0688347 | 30.0688347 | 30
| 4.934183 | 0.0049067 | 0.147201 | 30.147201 | 30 | [13 empty] | 4.735751 | 0.0048884 | 0.146652 | 30.146652 | 30 | [13 empty] | 5.012246 | 0.0057026 | 0.171078 | 30.171078 | 30 | [67 empty] | 4.809799 | 0.004540667 | 0.13622 | 30.13622 | 30 | [13 empty] | 4.714416 | 0.0046584 | 0.139752 | 30.139752 | 30 | [13 empty] | 3.629194 | 0.002317937 | 0.0695381 | 30.0695381 | 30
| 4.949255 | 0.004948967 | 0.148469 | 30.148469 | 30 | [13 empty] | 4.753352 | 0.004931067 | 0.147932 | 30.147932 | 30 | [13 empty] | 5.025938 | 0.0057957 | 0.173871 | 30.173871 | 30 | [67 empty] | 4.826044 | 0.004599833 | 0.137995 | 30.137995 | 30 | [13 empty] | 4.732271 | 0.004697 | 0.14091 | 30.14091 | 30 | [13 empty] | 3.645626 | 0.00235808 | 0.0707424 | 30.0707424 | 30
| 4.964724 | 0.005013867 | 0.150416 | 30.150416 | 30 | [13 empty] | 4.770505 | 0.004983333 | 0.1495 | 30.1495 | 30 | [13 empty] | 5.038694 | 0.0058778 | 0.176334 | 30.176334 | 30 | [67 empty] | 4.842147 | 0.0046431 | 0.139293 | 30.139293 | 30 | [13 empty] | 4.749762 | 0.0047358 | 0.142074 | 30.142074 | 30 | [13 empty] | 3.662148 | 0.00238183 | 0.0714549 | 30.0714549 | 30
| 4.979711 | 0.0050737 | 0.152211 | 30.152211 | 30 | [13 empty] | 4.787958 | 0.005023933 | 0.150718 | 30.150718 | 30 | [13 empty] | 5.051923 | 0.005968567 | 0.179057 | 30.179057 | 30 | [67 empty] | 4.857982 | 0.004675333 | 0.14026 | 30.14026 | 30 | [13 empty] | 4.76707 | 0.004783567 | 0.143507 | 30.143507 | 30 | [13 empty] | 3.679064 | 0.002394643 | 0.0718393 | 30.0718393 | 30
| 4.994497 | 0.005147333 | 0.15442 | 30.15442 | 30 | [13 empty] | 4.804903 | 0.005082033 | 0.152461 | 30.152461 | 30 | [13 empty] | 5.063972 | 0.006047067 | 0.181412 | 30.181412 | 30 | [67 empty] | 4.873183 | 0.004747133 | 0.142414 | 30.142414 | 30 | [13 empty] | 4.784578 | 0.004822633 | 0.144679 | 30.144679 | 30 | [13 empty] | 3.695652 | 0.002409487 | 0.0722846 | 30.0722846 | 30
| 5.008671 | 0.005217267 | 0.156518 | 30.156518 | 30 | [13 empty] | 4.821102 | 0.0051277 | 0.153831 | 30.153831 | 30 | [13 empty] | 5.076711 | 0.0061374 | 0.184122 | 30.184122 | 30 | [67 empty] | 4.888566 | 0.004794633 | 0.143839 | 30.143839 | 30 | [13 empty] | 4.801587 | 0.004871667 | 0.14615 | 30.14615 | 30 | [13 empty] | 3.712635 | 0.002429733 | 0.072892 | 30.072892 | 30
| 5.022546 | 0.005289967 | 0.158699 | 30.158699 | 30 | [13 empty] | 4.837344 | 0.0051784 | 0.155352 | 30.155352 | 30 | [13 empty] | 5.089188 | 0.0062351 | 0.187053 | 30.187053 | 30 | [67 empty] | 4.903521 | 0.004852267 | 0.145568 | 30.145568 | 30 | [13 empty] | 4.818746 | 0.004911467 | 0.147344 | 30.147344 | 30 | [13 empty] | 3.729338 | 0.00244384 | 0.0733152 | 30.0733152 | 30
| 5.036111 | 0.005356867 | 0.160706 | 30.160706 | 30 | [13 empty] | 4.852983 | 0.005240533 | 0.157216 | 30.157216 | 30 | [13 empty] | 5.101754 | 0.006319467 | 0.189584 | 30.189584 | 30 | [67 empty] | 4.918213 | 0.0049165 | 0.147495 | 30.147495 | 30 | [13 empty] | 4.835859375 | 0.004954367 | 0.148631 | 30.148631 | 30 | [13 empty] | 3.746537 | 0.002467503 | 0.0740251 | 30.0740251 | 30
| 5.049521 | 0.005430967 | 0.162929 | 30.162929 | 30 | [13 empty] | 4.868458 | 0.005297467 | 0.158924 | 30.158924 | 30 | [13 empty] | 5.113583 | 0.006412 | 0.19236 | 30.19236 | 30 | [67 empty] | 4.932648 | 0.004977233 | 0.149317 | 30.149317 | 30 | [13 empty] | 4.8527 | 0.005016167 | 0.150485 | 30.150485 | 30 | [13 empty] | 3.76374 | 0.00248736 | 0.0746208 | 30.0746208 | 30
| 5.062699 | 0.005516533 | 0.165496 | 30.165496 | 30 | [13 empty] | 4.883878 | 0.0053514 | 0.160542 | 30.160542 | 30 | [13 empty] | 5.125156 | 0.006503867 | 0.195116 | 30.195116 | 30 | [67 empty] | 4.946822 | 0.005043133 | 0.151294 | 30.151294 | 30 | [13 empty] | 4.869148 | 0.005065533 | 0.151966 | 30.151966 | 30 | [13 empty] | 3.780996 | 0.00249818 | 0.0749454 | 30.0749454 | 30
| 5.07549 | 0.0055907 | 0.167721 | 30.167721 | 30 | [13 empty] | 4.899798 | 0.0054136 | 0.162408 | 30.162408 | 30 | [13 empty] | 5.137086 | 0.006596433 | 0.197893 | 30.197893 | 30 | [67 empty] | 4.961082 | 0.0051121 | 0.153363 | 30.153363 | 30 | [13 empty] | 4.885746 | 0.005115233 | 0.153457 | 30.153457 | 30 | [13 empty] | 3.798107 | 0.00253345 | 0.0760035 | 30.0760035 | 30
| 5.088609375 | 0.0056628 | 0.169884 | 30.169884 | 30 | [13 empty] | 4.914596 | 0.005476167 | 0.164285 | 30.164285 | 30 | [13 empty] | 5.148703125 | 0.0067004 | 0.201012 | 30.201012 | 30 | [67 empty] | 4.975577 | 0.005162867 | 0.154886 | 30.154886 | 30 | [13 empty] | 4.902324 | 0.005177933 | 0.155338 | 30.155338 | 30 | [13 empty] | 3.81509375 | 0.002549583 | 0.0764875 | 30.0764875 | 30
| 5.101452 | 0.005748033 | 0.172441 | 30.172441 | 30 | [13 empty] | 4.929741 | 0.005549667 | 0.16649 | 30.16649 | 30 | [13 empty] | 5.160326 | 0.006787833 | 0.203635 | 30.203635 | 30 | [67 empty] | 4.989628 | 0.005258267 | 0.157748 | 30.157748 | 30 | [13 empty] | 4.918183 | 0.005213033 | 0.156391 | 30.156391 | 30 | [13 empty] | 3.832109375 | 0.002560443 | 0.0768133 | 30.0768133 | 30
| 5.114067 | 0.0058277 | 0.174831 | 30.174831 | 30 | [13 empty] | 4.943916 | 0.005618533 | 0.168556 | 30.168556 | 30 | [13 empty] | 5.171656 | 0.006883467 | 0.206504 | 30.206504 | 30 | [67 empty] | 5.003194 | 0.0053341 | 0.160023 | 30.160023 | 30 | [13 empty] | 4.933569 | 0.005288333 | 0.15865 | 30.15865 | 30 | [13 empty] | 3.848658 | 0.002586993 | 0.0776098 | 30.0776098 | 30
| 5.126461 | 0.005912533 | 0.177376 | 30.177376 | 30 | [13 empty] | 4.957877 | 0.005693733 | 0.170812 | 30.170812 | 30 | [13 empty] | 5.182992 | 0.006990133 | 0.209704 | 30.209704 | 30 | [67 empty] | 5.01664 | 0.0054174 | 0.162522 | 30.162522 | 30 | [13 empty] | 4.948664 | 0.005350767 | 0.160523 | 30.160523 | 30 | [13 empty] | 3.865974 | 0.002620217 | 0.0786065 | 30.0786065 | 30
| 5.1387 | 0.0059938 | 0.179814 | 30.179814 | 30 | [13 empty] | 4.972228 | 0.005767567 | 0.173027 | 30.173027 | 30 | [13 empty] | 5.193815 | 0.007092767 | 0.212783 | 30.212783 | 30 | [67 empty] | 5.030255 | 0.0055038 | 0.165114 | 30.165114 | 30 | [13 empty] | 4.963252 | 0.005406767 | 0.162203 | 30.162203 | 30 | [13 empty] | 3.882846 | 0.002625957 | 0.0787787 | 30.0787787 | 30
| 5.15107 | 0.0060842 | 0.182526 | 30.182526 | 30 | [13 empty] | 4.985672 | 0.005842867 | 0.175286 | 30.175286 | 30 | [13 empty] | 5.204886 | 0.0071896 | 0.215688 | 30.215688 | 30 | [67 empty] | 5.042941 | 0.0055811 | 0.167433 | 30.167433 | 30 | [13 empty] | 4.977769 | 0.005484867 | 0.164546 | 30.164546 | 30 | [13 empty] | 3.899616 | 0.002651913 | 0.0795574 | 30.0795574 | 30
| 5.163477 | 0.006182133 | 0.185464 | 30.185464 | 30 | [13 empty] | 4.998708 | 0.005917933 | 0.177538 | 30.177538 | 30 | [13 empty] | 5.215463 | 0.0073007 | 0.219021 | 30.219021 | 30 | [67 empty] | 5.055915 | 0.005651433 | 0.169543 | 30.169543 | 30 | [13 empty] | 4.99174 | 0.005558533 | 0.166756 | 30.166756 | 30 | [13 empty] | 3.916367 | 0.002655857 | 0.0796757 | 30.0796757 | 30
| 5.175762 | 0.006284033 | 0.188521 | 30.188521 | 30 | [13 empty] | 5.011776 | 0.006003367 | 0.180101 | 30.180101 | 30 | [13 empty] | 5.225684 | 0.007394033 | 0.221821 | 30.221821 | 30 | [67 empty] | 5.068873 | 0.0057584 | 0.172752 | 30.172752 | 30 | [13 empty] | 5.005354 | 0.005626967 | 0.168809 | 30.168809 | 30 | [13 empty] | 3.933794 | 0.002689247 | 0.0806774 | 30.0806774 | 30
| 5.187776 | 0.006365333 | 0.19096 | 30.19096 | 30 | [13 empty] | 5.024627 | 0.006080967 | 0.182429 | 30.182429 | 30 | [13 empty] | 5.236169 | 0.007501567 | 0.225047 | 30.225047 | 30 | [67 empty] | 5.081373 | 0.0058494 | 0.175482 | 30.175482 | 30 | [13 empty] | 5.018825 | 0.0056987 | 0.170961 | 30.170961 | 30 | [13 empty] | 3.950913 | 0.002711987 | 0.0813596 | 30.0813596 | 30
| 5.199851 | 0.006469633 | 0.194089 | 30.194089 | 30 | [13 empty] | 5.03734 | 0.006170033 | 0.185101 | 30.185101 | 30 | [13 empty] | 5.24637 | 0.007614367 | 0.228431 | 30.228431 | 30 | [67 empty] | 5.093896 | 0.005935467 | 0.178064 | 30.178064 | 30 | [13 empty] | 5.031936 | 0.005785533 | 0.173566 | 30.173566 | 30 | [13 empty] | 3.968138 | 0.002716193 | 0.0814858 | 30.0814858 | 30
| 5.212049 | 0.0065364 | 0.196092 | 30.196092 | 30 | [13 empty] | 5.050098 | 0.006252567 | 0.187577 | 30.187577 | 30 | [13 empty] | 5.256262 | 0.007722833 | 0.231685 | 30.231685 | 30 | [67 empty] | 5.106293 | 0.0060037 | 0.180111 | 30.180111 | 30 | [13 empty] | 5.045054 | 0.0058714 | 0.176142 | 30.176142 | 30 | [13 empty] | 3.98515 | 0.002743807 | 0.0823142 | 30.0823142 | 30
| 5.223984 | 0.006658033 | 0.199741 | 30.199741 | 30 | [13 empty] | 5.062452 | 0.006334267 | 0.190028 | 30.190028 | 30 | [13 empty] | 5.266061 | 0.0078301 | 0.234903 | 30.234903 | 30 | [67 empty] | 5.118542 | 0.006087867 | 0.182636 | 30.182636 | 30 | [13 empty] | 5.057321 | 0.0059489 | 0.178467 | 30.178467 | 30 | [13 empty] | 4.002148 | 0.002773967 | 0.083219 | 30.083219 | 30
| 5.235494 | 0.006746933 | 0.202408 | 30.202408 | 30 | [13 empty] | 5.074777 | 0.006417233 | 0.192517 | 30.192517 | 30 | [13 empty] | 5.275972 | 0.007942533 | 0.238276 | 30.238276 | 30 | [67 empty] | 5.130463 | 0.006184567 | 0.185537 | 30.185537 | 30 | [13 empty] | 5.069779 | 0.006043467 | 0.181304 | 30.181304 | 30 | [13 empty] | 4.019073 | 0.00279002 | 0.0837006 | 30.0837006 | 30
| 5.246759 | 0.006849333 | 0.20548 | 30.20548 | 30 | [13 empty] | 5.087147 | 0.006518567 | 0.195557 | 30.195557 | 30 | [13 empty] | 5.285331 | 0.0080517 | 0.241551 | 30.241551 | 30 | [67 empty] | 5.142209 | 0.006268067 | 0.188042 | 30.188042 | 30 | [13 empty] | 5.081997 | 0.006119933 | 0.183598 | 30.183598 | 30 | [13 empty] | 4.036333 | 0.00280732 | 0.0842196 | 30.0842196 | 30
| 5.257658 | 0.006958233 | 0.208747 | 30.208747 | 30 | [13 empty] | 5.099179 | 0.006618533 | 0.198556 | 30.198556 | 30 | [13 empty] | 5.295003 | 0.008178667 | 0.24536 | 30.24536 | 30 | [67 empty] | 5.154045 | 0.0063737 | 0.191211 | 30.191211 | 30 | [13 empty] | 5.094228 | 0.0062077 | 0.186231 | 30.186231 | 30 | [13 empty] | 4.053113 | 0.00283867 | 0.0851601 | 30.0851601 | 30
| 5.268372 | 0.007061767 | 0.211853 | 30.211853 | 30 | [13 empty] | 5.111148 | 0.0067075 | 0.201225 | 30.201225 | 30 | [13 empty] | 5.304287 | 0.008295 | 0.24885 | 30.24885 | 30 | [67 empty] | 5.165709 | 0.0064656 | 0.193968 | 30.193968 | 30 | [13 empty] | 5.106343 | 0.0063062 | 0.189186 | 30.189186 | 30 | [13 empty] | 4.069794 | 0.002855713 | 0.0856714 | 30.0856714 | 30
| 5.279333 | 0.007165833 | 0.214975 | 30.214975 | 30 | [13 empty] | 5.122716 | 0.006806633 | 0.204199 | 30.204199 | 30 | [13 empty] | 5.31337 | 0.008411933 | 0.252358 | 30.252358 | 30 | [67 empty] | 5.17687 | 0.006574467 | 0.197234 | 30.197234 | 30 | [13 empty] | 5.117942 | 0.0063928 | 0.191784 | 30.191784 | 30 | [13 empty] | 4.086789 | 0.002889043 | 0.0866713 | 30.0866713 | 30
| 5.289886 | 0.007259467 | 0.217784 | 30.217784 | 30 | [13 empty] | 5.13507 | 0.006897133 | 0.206914 | 30.206914 | 30 | [13 empty] | 5.322701 | 0.0085364 | 0.256092 | 30.256092 | 30 | [67 empty] | 5.1878 | 0.0066649 | 0.199947 | 30.199947 | 30 | [13 empty] | 5.129206 | 0.0064843 | 0.194529 | 30.194529 | 30 | [13 empty] | 4.103816 | 0.00289412 | 0.0868236 | 30.0868236 | 30
| 5.299861 | 0.007377833 | 0.221335 | 30.221335 | 30 | [13 empty] | 5.146745 | 0.0069958 | 0.209874 | 30.209874 | 30 | [13 empty] | 5.331581 | 0.008657967 | 0.259739 | 30.259739 | 30 | [67 empty] | 5.198845 | 0.006754733 | 0.202642 | 30.202642 | 30 | [13 empty] | 5.140805 | 0.006579967 | 0.197399 | 30.197399 | 30 | [13 empty] | 4.121144 | 0.002921753 | 0.0876526 | 30.0876526 | 30
| 5.310221 | 0.007483633 | 0.224509 | 30.224509 | 30 | [13 empty] | 5.158538 | 0.007101367 | 0.213041 | 30.213041 | 30 | [13 empty] | 5.340391 | 0.008783733 | 0.263512 | 30.263512 | 30 | [67 empty] | 5.20978125 | 0.006870567 | 0.206117 | 30.206117 | 30 | [13 empty] | 5.152027 | 0.006662667 | 0.19988 | 30.19988 | 30 | [13 empty] | 4.138233 | 0.00294583 | 0.0883749 | 30.0883749 | 30
| 5.320726 | 0.007593867 | 0.227816 | 30.227816 | 30 | [13 empty] | 5.169621 | 0.007195467 | 0.215864 | 30.215864 | 30 | [13 empty] | 5.348894 | 0.0089041 | 0.267123 | 30.267123 | 30 | [67 empty] | 5.220602 | 0.0069595 | 0.208785 | 30.208785 | 30 | [13 empty] | 5.163174 | 0.006771033 | 0.203131 | 30.203131 | 30 | [13 empty] | 4.155419 | 0.002961777 | 0.0888533 | 30.0888533 | 30
| 5.33092 | 0.007716833 | 0.231505 | 30.231505 | 30 | [13 empty] | 5.180451 | 0.007300367 | 0.219011 | 30.219011 | 30 | [13 empty] | 5.356941 | 0.009032933 | 0.270988 | 30.270988 | 30 | [67 empty] | 5.231466 | 0.007069167 | 0.212075 | 30.212075 | 30 | [13 empty] | 5.174276 | 0.006870967 | 0.206129 | 30.206129 | 30 | [13 empty] | 4.173021 | 0.00300003 | 0.0900009 | 30.0900009 | 30
| 5.340706 | 0.0078238 | 0.234714 | 30.234714 | 30 | [13 empty] | 5.191276 | 0.007399133 | 0.221974 | 30.221974 | 30 | [13 empty] | 5.364701 | 0.0091613 | 0.274839 | 30.274839 | 30 | [67 empty] | 5.241838 | 0.007170033 | 0.215101 | 30.215101 | 30 | [13 empty] | 5.184839 | 0.006976 | 0.20928 | 30.20928 | 30 | [13 empty] | 4.190458 | 0.00303329 | 0.0909987 | 30.0909987 | 30
| 5.349913 | 0.0079417 | 0.238251 | 30.238251 | 30 | [13 empty] | 5.202006 | 0.007508767 | 0.225263 | 30.225263 | 30 | [13 empty] | 5.372832 | 0.0092887 | 0.278661 | 30.278661 | 30 | [67 empty] | 5.251872 | 0.0072806 | 0.218418 | 30.218418 | 30 | [13 empty] | 5.195714 | 0.0070771 | 0.212313 | 30.212313 | 30 | [13 empty] | 4.208003 | 0.003037583 | 0.0911275 | 30.0911275 | 30
| 5.358888 | 0.0080462 | 0.241386 | 30.241386 | 30 | [13 empty] | 5.212857 | 0.007608367 | 0.228251 | 30.228251 | 30 | [13 empty] | 5.380506 | 0.009410667 | 0.28232 | 30.28232 | 30 | [67 empty] | 5.262294 | 0.007387867 | 0.221636 | 30.221636 | 30 | [13 empty] | 5.206502 | 0.007172667 | 0.21518 | 30.21518 | 30 | [13 empty] | 4.225258 | 0.003059897 | 0.0917969 | 30.0917969 | 30
| 5.368042 | 0.008139667 | 0.24419 | 30.24419 | 30 | [13 empty] | 5.222822 | 0.0077202 | 0.231606 | 30.231606 | 30 | [13 empty] | 5.387861 | 0.009549567 | 0.286487 | 30.286487 | 30 | [67 empty] | 5.272189 | 0.007509667 | 0.22529 | 30.22529 | 30 | [13 empty] | 5.21674 | 0.0072851 | 0.218553 | 30.218553 | 30 | [13 empty] | 4.243075 | 0.003088457 | 0.0926537 | 30.0926537 | 30
| 5.376839 | 0.0082843 | 0.248529 | 30.248529 | 30 | [13 empty] | 5.233501 | 0.007831667 | 0.23495 | 30.23495 | 30 | [13 empty] | 5.394845 | 0.0096992 | 0.290976 | 30.290976 | 30 | [67 empty] | 5.281912 | 0.007612633 | 0.228379 | 30.228379 | 30 | [13 empty] | 5.226949 | 0.0073984 | 0.221952 | 30.221952 | 30 | [13 empty] | 4.260376 | 0.00311322 | 0.0933966 | 30.0933966 | 30
| 5.385293 | 0.008403667 | 0.25211 | 30.25211 | 30 | [13 empty] | 5.243603 | 0.007939767 | 0.238193 | 30.238193 | 30 | [13 empty] | 5.40164 | 0.0098339 | 0.295017 | 30.295017 | 30 | [67 empty] | 5.291323 | 0.0077199 | 0.231597 | 30.231597 | 30 | [13 empty] | 5.23719 | 0.007503067 | 0.225092 | 30.225092 | 30 | [13 empty] | 4.277926 | 0.00314703 | 0.0944109 | 30.0944109 | 30
| 5.393768 | 0.008528567 | 0.255857 | 30.255857 | 30 | [13 empty] | 5.253519 | 0.008048467 | 0.241454 | 30.241454 | 30 | [13 empty] | 5.408568 | 0.0099705 | 0.299115 | 30.299115 | 30 | [67 empty] | 5.301119 | 0.007847267 | 0.235418 | 30.235418 | 30 | [13 empty] | 5.247306 | 0.007617033 | 0.228511 | 30.228511 | 30 | [13 empty] | 4.295327 | 0.003167223 | 0.0950167 | 30.0950167 | 30
| 5.402285 | 0.008622367 | 0.258671 | 30.258671 | 30 | [13 empty] | 5.263242 | 0.008154333 | 0.24463 | 30.24463 | 30 | [13 empty] | 5.41514 | 0.01009513 | 0.302854 | 30.302854 | 30 | [67 empty] | 5.310282 | 0.007960067 | 0.238802 | 30.238802 | 30 | [13 empty] | 5.256781 | 0.007729467 | 0.231884 | 30.231884 | 30 | [13 empty] | 4.312662 | 0.003186173 | 0.0955852 | 30.0955852 | 30
| 5.410368 | 0.0087702 | 0.263106 | 30.263106 | 30 | [13 empty] | 5.272846 | 0.008284267 | 0.248528 | 30.248528 | 30 | [13 empty] | 5.421404 | 0.01024867 | 0.30746 | 30.30746 | 30 | [67 empty] | 5.319189 | 0.008073467 | 0.242204 | 30.242204 | 30 | [13 empty] | 5.266476 | 0.007852 | 0.23556 | 30.23556 | 30 | [13 empty] | 4.329741 | 0.00321199 | 0.0963597 | 30.0963597 | 30
| 5.418632 | 0.008888767 | 0.266663 | 30.266663 | 30 | [13 empty] | 5.282037 | 0.008394133 | 0.251824 | 30.251824 | 30 | [13 empty] | 5.427223 | 0.01038483 | 0.311545 | 30.311545 | 30 | [67 empty] | 5.328042 | 0.0081976 | 0.245928 | 30.245928 | 30 | [13 empty] | 5.275288 | 0.007969367 | 0.239081 | 30.239081 | 30 | [13 empty] | 4.347168 | 0.003235257 | 0.0970577 | 30.0970577 | 30
| 5.426221 | 0.009017367 | 0.270521 | 30.270521 | 30 | [13 empty] | 5.291385 | 0.0085278 | 0.255834 | 30.255834 | 30 | [13 empty] | 5.433153 | 0.01053187 | 0.315956 | 30.315956 | 30 | [67 empty] | 5.336296 | 0.008321167 | 0.249635 | 30.249635 | 30 | [13 empty] | 5.284485 | 0.008083233 | 0.242497 | 30.242497 | 30 | [13 empty] | 4.364779 | 0.003261483 | 0.0978445 | 30.0978445 | 30
| 5.433755 | 0.009147067 | 0.274412 | 30.274412 | 30 | [13 empty] | 5.300526 | 0 |  | 30 | 30 | [13 empty] | 5.438501 | 0.01067453 | 0.320236 | 30.320236 | 30 | [67 empty] | 5.344934 | 0.008433 | 0.25299 | 30.25299 | 30 | [13 empty] | 5.293316 | 0.008204633 | 0.246139 | 30.246139 | 30 | [13 empty] | 4.381539 | 0.003282197 | 0.0984659 | 30.0984659 | 30
| 5.441167 | 0.009280267 | 0.278408 | 30.278408 | 30 | [13 empty] | 5.309131 | 0 |  | 30 | 30 | [13 empty] | 5.443671875 | 0.0108216 | 0.324648 | 30.324648 | 30 | [67 empty] | 5.353048 | 0.0085669 | 0.257007 | 30.257007 | 30 | [13 empty] | 5.302227 | 0.0083286 | 0.249858 | 30.249858 | 30 | [13 empty] | 4.399207 | 0.00330923 | 0.0992769 | 30.0992769 | 30
| 5.448427 | 0.009410867 | 0.282326 | 30.282326 | 30 | [13 empty] | 5.317899 | 0 |  | 30 | 30 | [13 empty] | 5.448698 | 0.0109717 | 0.329151 | 30.329151 | 30 | [67 empty] | 5.361037 | 0.008689 | 0.26067 | 30.26067 | 30 | [13 empty] | 5.310349 | 0.008449067 | 0.253472 | 30.253472 | 30 | [13 empty] | 4.416325 | 0.003344 | 0.10032 | 30.10032 | 30
| 5.455146 | 0.009549133 | 0.286474 | 30.286474 | 30 | [13 empty] | 5.326446 | 0 |  | 30 | 30 | [13 empty] | 5.453548 | 0.01112417 | 0.333725 | 30.333725 | 30 | [67 empty] | 5.368397 | 0.008819567 | 0.264587 | 30.264587 | 30 | [13 empty] | 5.318683 | 0.008568367 | 0.257051 | 30.257051 | 30 | [13 empty] | 4.433412 | 0.0033671 | 0.101013 | 30.101013 | 30
| 5.462 | 0.009669333 | 0.29008 | 30.29008 | 30 | [13 empty] | 5.334551 | 0 |  | 30 | 30 | [13 empty] | 5.457847 | 0.0112757 | 0.338271 | 30.338271 | 30 | [67 empty] | 5.37631 | 0.008939967 | 0.268199 | 30.268199 | 30 | [13 empty] | 5.326929 | 0.008691767 | 0.260753 | 30.260753 | 30 | [13 empty] | 4.451234 | 0.0033997 | 0.101991 | 30.101991 | 30
| 5.468824 | 0.0098215 | 0.294645 | 30.294645 | 30 | [13 empty] | 5.342684 | 0 |  | 30 | 30 | [13 empty] | 5.462223 | 0.0114367 | 0.343101 | 30.343101 | 30 | [67 empty] | 5.383948 | 0.0090835 | 0.272505 | 30.272505 | 30 | [13 empty] | 5.334801 | 0.008817467 | 0.264524 | 30.264524 | 30 | [13 empty] | 4.468685 | 0.0034334 | 0.103002 | 30.103002 | 30
| 5.47489 | 0.0099593 | 0.298779 | 30.298779 | 30 | [13 empty] | 5.350575 | 0 |  | 30 | 30 | [13 empty] | 5.466099 | 0.0115894 | 0.347682 | 30.347682 | 30 | [67 empty] | 5.391012 | 0.009206033 | 0.276181 | 30.276181 | 30 | [13 empty] | 5.34284 | 0.0089507 | 0.268521 | 30.268521 | 30 | [13 empty] | 4.485847 | 0.003465233 | 0.103957 | 30.103957 | 30
| 5.481105 | 0.0101093 | 0.303279 | 30.303279 | 30 | [13 empty] | 5.357934 | 0 |  | 30 | 30 | [13 empty] | 5.469594 | 0.01176307 | 0.352892 | 30.352892 | 30 | [67 empty] | 5.398092 | 0.009336767 | 0.280103 | 30.280103 | 30 | [13 empty] | 5.350109 | 0.009086133 | 0.272584 | 30.272584 | 30 | [13 empty] | 4.503227 | 0.003486333 | 0.10459 | 30.10459 | 30
| 5.48636 | 0.01024387 | 0.307316 | 30.307316 | 30 | [13 empty] | 5.365628 | 0 |  | 30 | 30 | [13 empty] | 5.4729 | 0.0119177 | 0.357531 | 30.357531 | 30 | [67 empty] | 5.404685 | 0.0094765 | 0.284295 | 30.284295 | 30 | [13 empty] | 5.356943 | 0.0092139 | 0.276417 | 30.276417 | 30 | [13 empty] | 4.52063 | 0.0035213 | 0.105639 | 30.105639 | 30
| 5.491704 | 0.0103914 | 0.311742 | 30.311742 | 30 | [13 empty] | 5.373247 | 0 |  | 30 | 30 | [13 empty] | 5.475678 | 0.0120894 | 0.362682 | 30.362682 | 30 | [67 empty] | 5.411001 | 0.009612367 | 0.288371 | 30.288371 | 30 | [13 empty] | 5.363747 | 0.009346767 | 0.280403 | 30.280403 | 30 | [13 empty] | 4.53761 | 0.003550267 | 0.106508 | 30.106508 | 30
| 5.496754 | 0.01055573 | 0.316672 | 30.316672 | 30 | [13 empty] | 5.380484375 | 0 |  | 30 | 30 | [13 empty] | 5.47831 | 0.01225187 | 0.367556 | 30.367556 | 30 | [67 empty] | 5.416957 | 0.0097492 | 0.292476 | 30.292476 | 30 | [13 empty] | 5.37076 | 0.009473533 | 0.284206 | 30.284206 | 30 | [13 empty] | 4.554846 | 0.0035791 | 0.107373 | 30.107373 | 30
| 5.501719 | 0.01070457 | 0.321137 | 30.321137 | 30 | [13 empty] | 5.387703 | 0 |  | 30 | 30 | [13 empty] | 5.4801875 | 0.01242187 | 0.372656 | 30.372656 | 30 | [67 empty] | 5.422968 | 0.009906867 | 0.297206 | 30.297206 | 30 | [13 empty] | 5.377012 | 0.0096175 | 0.288525 | 30.288525 | 30 | [13 empty] | 4.57191 | 0.0036117 | 0.108351 | 30.108351 | 30
| 5.505953 | 0.01085873 | 0.325762 | 30.325762 | 30 | [13 empty] | 5.394358 | 0 |  | 30 | 30 | [13 empty] | 5.482785 | 0.01259957 | 0.377987 | 30.377987 | 30 | [67 empty] | 5.428758 | 0.0100259 | 0.300777 | 30.300777 | 30 | [13 empty] | 5.383008 | 0.009757633 | 0.292729 | 30.292729 | 30 | [13 empty] | 4.588763 | 0.0036401 | 0.109203 | 30.109203 | 30
| 5.509817 | 0.011006 | 0.33018 | 30.33018 | 30 | [13 empty] | 5.400767 | 0 |  | 30 | 30 | [13 empty] | 5.483825 | 0.0127748 | 0.383244 | 30.383244 | 30 | [67 empty] | 5.434294 | 0.0101703 | 0.305109 | 30.305109 | 30 | [13 empty] | 5.389104 | 0.0098969 | 0.296907 | 30.296907 | 30 | [13 empty] | 4.605957 | 0.0036737 | 0.110211 | 30.110211 | 30
| 5.513808 | 0.01115727 | 0.334718 | 30.334718 | 30 | [13 empty] | 5.406873 | 0 |  | 30 | 30 | [13 empty] | 5.484524 | 0.0129588 | 0.388764 | 30.388764 | 30 | [67 empty] | 5.439737 | 0.01031643 | 0.309493 | 30.309493 | 30 | [13 empty] | 5.394785 | 0.01003523 | 0.301057 | 30.301057 | 30 | [13 empty] | 4.62248 | 0.0037071 | 0.111213 | 30.111213 | 30
| 5.517287 | 0.01132083 | 0.339625 | 30.339625 | 30 | [13 empty] | 5.412855 | 0 |  | 30 | 30 | [13 empty] | 5.484954 | 0.013144 | 0.39432 | 30.39432 | 30 | [67 empty] | 5.444657 | 0.0104665 | 0.313995 | 30.313995 | 30 | [13 empty] | 5.400287 | 0.01018043 | 0.305413 | 30.305413 | 30 | [13 empty] | 4.639585 | 0.0037448 | 0.112344 | 30.112344 | 30
| 5.520605 | 0.01147453 | 0.344236 | 30.344236 | 30 | [13 empty] | 5.418662 | 0 |  | 30 | 30 | [13 empty] | 5.484638 | 0.01332437 | 0.399731 | 30.399731 | 30 | [67 empty] | 5.449254 | 0.01061687 | 0.318506 | 30.318506 | 30 | [13 empty] | 5.40543 | 0.01032543 | 0.309763 | 30.309763 | 30 | [13 empty] | 4.65688 | 0.003774 | 0.11322 | 30.11322 | 30
| 5.523214 | 0.01162897 | 0.348869 | 30.348869 | 30 | [13 empty] | 5.424178 | 0 |  | 30 | 30 | [13 empty] | 5.484007 | 0.01351353 | 0.405406 | 30.405406 | 30 | [67 empty] | 5.45351 | 0.01075177 | 0.322553 | 30.322553 | 30 | [13 empty] | 5.410287 | 0.01047113 | 0.314134 | 30.314134 | 30 | [13 empty] | 4.674154 | 0.0038116 | 0.114348 | 30.114348 | 30
| 5.525625 | 0.0118107 | 0.354321 | 30.354321 | 30 | [13 empty] | 5.429414 | 0 |  | 30 | 30 | [13 empty] | 5.483075 | 0.01369913 | 0.410974 | 30.410974 | 30 | [67 empty] | 5.457591 | 0.01094973 | 0.328492 | 30.328492 | 30 | [13 empty] | 5.415017 | 0.0106227 | 0.318681 | 30.318681 | 30 | [13 empty] | 4.691029 | 0.0038517 | 0.115551 | 30.115551 | 30
| 5.527293 | 0.01197197 | 0.359159 | 30.359159 | 30 | [13 empty] | 5.434317 | 0 |  | 30 | 30 | [13 empty] | 5.481308 | 0.0138729 | 0.416187 | 30.416187 | 30 | [67 empty] | 5.461309 | 0.01107593 | 0.332278 | 30.332278 | 30 | [13 empty] | 5.419876 | 0.01077573 | 0.323272 | 30.323272 | 30 | [13 empty] | 4.708227 | 0.003893167 | 0.116795 | 30.116795 | 30
| 5.528889 | 0.01214157 | 0.364247 | 30.364247 | 30 | [13 empty] | 5.438689 | 0 |  | 30 | 30 | [13 empty] | 5.478707 | 0.0140912 | 0.422736 | 30.422736 | 30 | [67 empty] | 5.465078125 | 0.0112387 | 0.337161 | 30.337161 | 30 | [13 empty] | 5.424084 | 0.0109257 | 0.327771 | 30.327771 | 30 | [13 empty] | 4.724922 | 0.003932433 | 0.117973 | 30.117973 | 30
| 5.529979 | 0.01231553 | 0.369466 | 30.369466 | 30 | [13 empty] | 5.443004 | 0 |  | 30 | 30 | [13 empty] | 5.476397 | 0.01427743 | 0.428323 | 30.428323 | 30 | [67 empty] | 5.468333 | 0.01140743 | 0.342223 | 30.342223 | 30 | [13 empty] | 5.427925 | 0.01108577 | 0.332573 | 30.332573 | 30 | [13 empty] | 4.741737 | 0.003972333 | 0.11917 | 30.11917 | 30
| 5.530236 | 0.0124844 | 0.374532 | 30.374532 | 30 | [13 empty] | 5.447101 | 0 |  | 30 | 30 | [13 empty] | 5.472611 | 0.01447243 | 0.434173 | 30.434173 | 30 | [67 empty] | 5.471162 | 0.01157583 | 0.347275 | 30.347275 | 30 | [13 empty] | 5.43149 | 0.01125053 | 0.337516 | 30.337516 | 30 | [13 empty] | 4.757934 | 0.0040175 | 0.120525 | 30.120525 | 30
| 5.5305625 | 0.0126676 | 0.380028 | 30.380028 | 30 | [13 empty] | 5.450505 | 0 |  | 30 | 30 | [13 empty] | 5.468687 | 0.0146781 | 0.440343 | 30.440343 | 30 | [67 empty] | 5.473852 | 0.01174207 | 0.352262 | 30.352262 | 30 | [13 empty] | 5.434624 | 0.01140797 | 0.342239 | 30.342239 | 30 | [13 empty] | 4.774447 | 0.004065867 | 0.121976 | 30.121976 | 30
| 5.530146 | 0.0128426 | 0.385278 | 30.385278 | 30 | [13 empty] | 5.454086 | 0 |  | 30 | 30 | [13 empty] | 5.464373 | 0.01488527 | 0.446558 | 30.446558 | 30 | [67 empty] | 5.476112 | 0.01190933 | 0.35728 | 30.35728 | 30 | [13 empty] | 5.43725 | 0.01157777 | 0.347333 | 30.347333 | 30 | [13 empty] | 4.790059 | 0.004117467 | 0.123524 | 30.123524 | 30
| 5.529256 | 0.0130296 | 0.390888 | 30.390888 | 30 | [13 empty] | 5.457193 | 0 |  | 30 | 30 | [13 empty] | 5.459323 | 0.01508507 | 0.452552 | 30.452552 | 30 | [67 empty] | 5.477806 | 0.0120714 | 0.362142 | 30.362142 | 30 | [13 empty] | 5.439838 | 0.0117453 | 0.352359 | 30.352359 | 30 | [13 empty] | 4.805608 | 0.004161867 | 0.124856 | 30.124856 | 30
| 5.527898 | 0.01321367 | 0.39641 | 30.39641 | 30 | [13 empty] | 5.459823 | 0 |  | 30 | 30 | [13 empty] | 5.453293 | 0.01528283 | 0.458485 | 30.458485 | 30 | [67 empty] | 5.479018 | 0.01223323 | 0.366997 | 30.366997 | 30 | [13 empty] | 5.441921875 | 0.01191587 | 0.357476 | 30.357476 | 30 | [13 empty] | 4.821223 | 0.004217633 | 0.126529 | 30.126529 | 30
| 5.526303 | 0.01339653 | 0.401896 | 30.401896 | 30 | [13 empty] | 5.462229 | 0 |  | 30 | 30 | [13 empty] | 5.446729 | 0.01549423 | 0.464827 | 30.464827 | 30 | [67 empty] | 5.4796 | 0.0124215 | 0.372645 | 30.372645 | 30 | [13 empty] | 5.443102 | 0.01208527 | 0.362558 | 30.362558 | 30 | [13 empty] | 4.836267 | 0.004273733 | 0.128212 | 30.128212 | 30
| 5.523663 | 0.01358403 | 0.407521 | 30.407521 | 30 | [13 empty] | 5.463708 | 0 |  | 30 | 30 | [13 empty] | 5.439751 | 0.0157192 | 0.471576 | 30.471576 | 30 | [67 empty] | 5.479567 | 0.0125865 | 0.377595 | 30.377595 | 30 | [13 empty] | 5.444524 | 0.01226243 | 0.367873 | 30.367873 | 30 | [13 empty] | 4.8511 | 0.004321533 | 0.129646 | 30.129646 | 30
| 5.520511 | 0.01377017 | 0.413105 | 30.413105 | 30 | [13 empty] | 5.46498 | 0 |  | 30 | 30 | [13 empty] | 5.431627 | 0.01593187 | 0.477956 | 30.477956 | 30 | [67 empty] | 5.479668 | 0.01277303 | 0.383191 | 30.383191 | 30 | [13 empty] | 5.444882 | 0.01244123 | 0.373237 | 30.373237 | 30 | [13 empty] | 4.866265 | 0.0043874 | 0.131622 | 30.131622 | 30
| 5.51677 | 0.01396737 | 0.419021 | 30.419021 | 30 | [13 empty] | 5.4662 | 0 |  | 30 | 30 | [13 empty] | 5.423371 | 0.01614193 | 0.484258 | 30.484258 | 30 | [67 empty] | 5.4789375 | 0.0129609 | 0.388827 | 30.388827 | 30 | [13 empty] | 5.445064 | 0.01261093 | 0.378328 | 30.378328 | 30 | [13 empty] | 4.881339 | 0.004446133 | 0.133384 | 30.133384 | 30
| 5.51266 | 0.01416913 | 0.425074 | 30.425074 | 30 | [13 empty] | 5.4668 | 0 |  | 30 | 30 | [13 empty] | 5.414305 | 0.01635873 | 0.490762 | 30.490762 | 30 | [67 empty] | 5.477739 | 0.0131513 | 0.394539 | 30.394539 | 30 | [13 empty] | 5.444832 | 0.01279587 | 0.383876 | 30.383876 | 30 | [13 empty] | 4.896276 | 0.004509267 | 0.135278 | 30.135278 | 30
| 5.507951 | 0.01437133 | 0.43114 | 30.43114 | 30 | [13 empty] | 5.466833 | 0 |  | 30 | 30 | [13 empty] | 5.404993 | 0.01656887 | 0.497066 | 30.497066 | 30 | [67 empty] | 5.475931 | 0.01333873 | 0.400162 | 30.400162 | 30 | [13 empty] | 5.444007 | 0.0129781 | 0.389343 | 30.389343 | 30 | [13 empty] | 4.910901 | 0.004577267 | 0.137318 | 30.137318 | 30
| 5.50227 | 0.01457567 | 0.43727 | 30.43727 | 30 | [13 empty] | 5.466982 | 0 |  | 30 | 30 | [13 empty] | 5.394824 | 0.0167865 | 0.503595 | 30.503595 | 30 | [67 empty] | 5.47339 | 0.0135226 | 0.405678 | 30.405678 | 30 | [13 empty] | 5.442783 | 0.01316017 | 0.394805 | 30.394805 | 30 | [13 empty] | 4.925008 | 0.004644167 | 0.139325 | 30.139325 | 30
| 5.495632 | 0.0147845 | 0.443535 | 30.443535 | 30 | [13 empty] | 5.465976 | 0 |  | 30 | 30 | [13 empty] | 5.384509 | 0.01701523 | 0.510457 | 30.510457 | 30 | [67 empty] | 5.470646 | 0.01371783 | 0.411535 | 30.411535 | 30 | [13 empty] | 5.441298 | 0.0133563 | 0.400689 | 30.400689 | 30 | [13 empty] | 4.939108 | 0.004709433 | 0.141283 | 30.141283 | 30
| 5.488785 | 0.0149952 | 0.449856 | 30.449856 | 30 | [13 empty] | 5.464423 | 0 |  | 30 | 30 | [13 empty] | 5.373077 | 0.01723513 | 0.517054 | 30.517054 | 30 | [67 empty] | 5.46735 | 0.01391343 | 0.417403 | 30.417403 | 30 | [13 empty] | 5.438755 | 0.01354127 | 0.406238 | 30.406238 | 30 | [13 empty] | 4.953221 | 0.0047838 | 0.143514 | 30.143514 | 30
| 5.481106 | 0.0152126 | 0.456378 | 30.456378 | 30 | [13 empty] | 5.462732 | 0 |  | 30 | 30 | [13 empty] | 5.361197 | 0.01746213 | 0.523864 | 30.523864 | 30 | [67 empty] | 5.463026 | 0.0141181 | 0.423543 | 30.423543 | 30 | [13 empty] | 5.435609375 | 0.0137336 | 0.412008 | 30.412008 | 30 | [13 empty] | 4.966778 | 0.004852167 | 0.145565 | 30.145565 | 30
| 5.472045 | 0.01543373 | 0.463012 | 30.463012 | 30 | [13 empty] | 5.45998 | 0 |  | 30 | 30 | [13 empty] | 5.348932 | 0.01769 | 0.5307 | 30.5307 | 30 | [67 empty] | 5.457961 | 0.0143177 | 0.429531 | 30.429531 | 30 | [13 empty] | 5.432203 | 0.01393557 | 0.418067 | 30.418067 | 30 | [13 empty] | 4.980259 | 0.004930967 | 0.147929 | 30.147929 | 30
| 5.462997 | 0.0156454 | 0.469362 | 30.469362 | 30 | [13 empty] | 5.456787 | 0 |  | 30 | 30 | [13 empty] | 5.335856 | 0.0179213 | 0.537639 | 30.537639 | 30 | [67 empty] | 5.452511 | 0.01452023 | 0.435607 | 30.435607 | 30 | [13 empty] | 5.428046 | 0.014133 | 0.42399 | 30.42399 | 30 | [13 empty] | 4.993832 | 0.0050078 | 0.150234 | 30.150234 | 30
| 5.453193 | 0.01587253 | 0.476176 | 30.476176 | 30 | [13 empty] | 5.453667 | 0 |  | 30 | 30 | [13 empty] | 5.322275 | 0.01815713 | 0.544714 | 30.544714 | 30 | [67 empty] | 5.446316 | 0.0147157 | 0.441471 | 30.441471 | 30 | [13 empty] | 5.423205 | 0.0143382 | 0.430146 | 30.430146 | 30 | [13 empty] | 5.007004 | 0.0050695 | 0.152085 | 30.152085 | 30
| 5.442608 | 0.0160964 | 0.482892 | 30.482892 | 30 | [13 empty] | 5.449736 | 0 |  | 30 | 30 | [13 empty] | 5.307845 | 0.0183909 | 0.551727 | 30.551727 | 30 | [67 empty] | 5.439537 | 0.01493083 | 0.447925 | 30.447925 | 30 | [13 empty] | 5.417829 | 0.01454443 | 0.436333 | 30.436333 | 30 | [13 empty] | 5.019943 | 0.005158033 | 0.154741 | 30.154741 | 30
| 5.431271 | 0.0163205 | 0.489615 | 30.489615 | 30 | [13 empty] | 5.444874 | 0 |  | 30 | 30 | [13 empty] | 5.292571 | 0.01863357 | 0.559007 | 30.559007 | 30 | [67 empty] | 5.432392 | 0.01514383 | 0.454315 | 30.454315 | 30 | [13 empty] | 5.411679 | 0.01475003 | 0.442501 | 30.442501 | 30 | [13 empty] | 5.032934 | 0.005240233 | 0.157207 | 30.157207 | 30
| 5.419607 | 0.01654313 | 0.496294 | 30.496294 | 30 | [13 empty] | 5.439498 | 0 |  | 30 | 30 | [13 empty] | 5.276762 | 0.01887077 | 0.566123 | 30.566123 | 30 | [67 empty] | 5.42434375 | 0.01534683 | 0.460405 | 30.460405 | 30 | [13 empty] | 5.404525 | 0.01495153 | 0.448546 | 30.448546 | 30 | [13 empty] | 5.04559375 | 0.005312167 | 0.159365 | 30.159365 | 30
| 5.407392 | 0.01677483 | 0.503245 | 30.503245 | 30 | [13 empty] | 5.432884 | 0 |  | 30 | 30 | [13 empty] | 5.260393 | 0.0191205 | 0.573615 | 30.573615 | 30 | [67 empty] | 5.415338 | 0.01555833 | 0.46675 | 30.46675 | 30 | [13 empty] | 5.396916 | 0.0151633 | 0.454899 | 30.454899 | 30 | [13 empty] | 5.058093 | 0.005395467 | 0.161864 | 30.161864 | 30
| 5.394385 | 0.01700287 | 0.510086 | 30.510086 | 30 | [13 empty] | 5.426126 | 0 |  | 30 | 30 | [13 empty] | 5.24295 | 0.01935457 | 0.580637 | 30.580637 | 30 | [67 empty] | 5.40595 | 0.0158067 | 0.474201 | 30.474201 | 30 | [13 empty] | 5.388903 | 0.0153791 | 0.461373 | 30.461373 | 30 | [13 empty] | 5.070776 | 0.005471933 | 0.164158 | 30.164158 | 30
| 5.380827 | 0.01723207 | 0.516962 | 30.516962 | 30 | [13 empty] | 5.418362 | 0 |  | 30 | 30 | [13 empty] | 5.225167 | 0.01959103 | 0.587731 | 30.587731 | 30 | [67 empty] | 5.39573 | 0.0159942 | 0.479826 | 30.479826 | 30 | [13 empty] | 5.380042 | 0.01559083 | 0.467725 | 30.467725 | 30 | [13 empty] | 5.083152 | 0.0055667 | 0.167001 | 30.167001 | 30
| 5.366666 | 0.0174567 | 0.523701 | 30.523701 | 30 | [13 empty] | 5.410462 | 0 |  | 30 | 30 | [13 empty] | 5.206517 | 0.01983973 | 0.595192 | 30.595192 | 30 | [67 empty] | 5.384774 | 0.01621933 | 0.48658 | 30.48658 | 30 | [13 empty] | 5.370628 | 0.0158043 | 0.474129 | 30.474129 | 30 | [13 empty] | 5.095299 | 0.005635867 | 0.169076 | 30.169076 | 30
| 5.352294 | 0.01768753 | 0.530626 | 30.530626 | 30 | [13 empty] | 5.401355 | 0 |  | 30 | 30 | [13 empty] | 5.187655 | 0.02008457 | 0.602537 | 30.602537 | 30 | [67 empty] | 5.373178 | 0.0163972 | 0.491916 | 30.491916 | 30 | [13 empty] | 5.360535 | 0.01602863 | 0.480859 | 30.480859 | 30 | [13 empty] | 5.107723 | 0.005731333 | 0.17194 | 30.17194 | 30
| 5.337274 | 0.017926 | 0.53778 | 30.53778 | 30 | [13 empty] | 5.391918 | 0 |  | 30 | 30 | [13 empty] | 5.167909 | 0.0203252 | 0.609756 | 30.609756 | 30 | [67 empty] | 5.36085 | 0.0166634 | 0.499902 | 30.499902 | 30 | [13 empty] | 5.349646 | 0.01625947 | 0.487784 | 30.487784 | 30 | [13 empty] | 5.119801 | 0.005827267 | 0.174818 | 30.174818 | 30
| 5.321319 | 0.01815057 | 0.544517 | 30.544517 | 30 | [13 empty] | 5.382140625 | 0 |  | 30 | 30 | [13 empty] | 5.147425 | 0.0205946 | 0.617838 | 30.617838 | 30 | [67 empty] | 5.34809 | 0.01689287 | 0.506786 | 30.506786 | 30 | [13 empty] | 5.337804 | 0.01647713 | 0.494314 | 30.494314 | 30 | [13 empty] | 5.131538 | 0.005891667 | 0.17675 | 30.17675 | 30
| 5.305191 | 0.0183857 | 0.551571 | 30.551571 | 30 | [13 empty] | 5.3713125 | 0 |  | 30 | 30 | [13 empty] | 5.126191 | 0.02083847 | 0.625154 | 30.625154 | 30 | [67 empty] | 5.33439 | 0.01712477 | 0.513743 | 30.513743 | 30 | [13 empty] | 5.326044 | 0.01670683 | 0.501205 | 30.501205 | 30 | [13 empty] | 5.143172 | 0.006005 | 0.18015 | 30.18015 | 30
| 5.288301 | 0.01863497 | 0.559049 | 30.559049 | 30 | [13 empty] | 5.360087 | 0 |  | 30 | 30 | [13 empty] | 5.103551 | 0.02109523 | 0.632857 | 30.632857 | 30 | [67 empty] | 5.320212 | 0.01736747 | 0.521024 | 30.521024 | 30 | [13 empty] | 5.312734375 | 0.0169322 | 0.507966 | 30.507966 | 30 | [13 empty] | 5.154413 | 0.0061023 | 0.183069 | 30.183069 | 30
| 5.270316 | 0.0188682 | 0.566046 | 30.566046 | 30 | [13 empty] | 5.348225 | 0 |  | 30 | 30 | [13 empty] | 5.080757 | 0.0213517 | 0.640551 | 30.640551 | 30 | [67 empty] | 5.30471875 | 0.0175941 | 0.527823 | 30.527823 | 30 | [13 empty] | 5.299092 | 0.01717237 | 0.515171 | 30.515171 | 30 | [13 empty] | 5.165861 | 0.006193867 | 0.185816 | 30.185816 | 30
| 5.25201 | 0.01911157 | 0.573347 | 30.573347 | 30 | [13 empty] | 5.335874 | 0 |  | 30 | 30 | [13 empty] | 5.056775 | 0.0216126 | 0.648378 | 30.648378 | 30 | [67 empty] | 5.288808 | 0.01783073 | 0.534922 | 30.534922 | 30 | [13 empty] | 5.284566 | 0.0173931 | 0.521793 | 30.521793 | 30 | [13 empty] | 5.17698 | 0.0062908 | 0.188724 | 30.188724 | 30
| 5.233136 | 0.01935553 | 0.580666 | 30.580666 | 30 | [13 empty] | 5.322676 | 0 |  | 30 | 30 | [13 empty] | 5.031938 | 0.02187557 | 0.656267 | 30.656267 | 30 | [67 empty] | 5.272007 | 0.01807853 | 0.542356 | 30.542356 | 30 | [13 empty] | 5.269539 | 0.01762587 | 0.528776 | 30.528776 | 30 | [13 empty] | 5.188251 | 0.006383867 | 0.191516 | 30.191516 | 30
| 5.212675 | 0.019601 | 0.58803 | 30.58803 | 30 | [13 empty] | 5.309542 | 0 |  | 30 | 30 | [13 empty] | 5.006077 | 0.02213717 | 0.664115 | 30.664115 | 30 | [67 empty] | 5.254667 | 0.01830763 | 0.549229 | 30.549229 | 30 | [13 empty] | 5.254134 | 0.01785317 | 0.535595 | 30.535595 | 30 | [13 empty] | 5.198831 | 0.006492933 | 0.194788 | 30.194788 | 30
| 5.192207 | 0.01985073 | 0.595522 | 30.595522 | 30 | [13 empty] | 5.295482 | 0 |  | 30 | 30 | [13 empty] | 4.978803 | 0.0224124 | 0.672372 | 30.672372 | 30 | [67 empty] | 5.236703125 | 0.018557 | 0.55671 | 30.55671 | 30 | [13 empty] | 5.238089 | 0.01809573 | 0.542872 | 30.542872 | 30 | [13 empty] | 5.209227 | 0.0065765 | 0.197295 | 30.197295 | 30
| 5.17068 | 0.02009597 | 0.602879 | 30.602879 | 30 | [13 empty] | 5.280807 | 0 |  | 30 | 30 | [13 empty] | 4.95004 | 0.0226746 | 0.680238 | 30.680238 | 30 | [67 empty] | 5.217919 | 0.01879717 | 0.563915 | 30.563915 | 30 | [13 empty] | 5.221356 | 0.01832853 | 0.549856 | 30.549856 | 30 | [13 empty] | 5.220162 | 0.006708333 | 0.20125 | 30.20125 | 30
| 5.148451 | 0.0203507 | 0.610521 | 30.610521 | 30 | [13 empty] | 5.266578125 | 0 |  | 30 | 30 | [13 empty] | 4.920353 | 0.02296633 | 0.68899 | 30.68899 | 30 | [67 empty] | 5.19843 | 0.0190421 | 0.571263 | 30.571263 | 30 | [13 empty] | 5.203556 | 0.01857137 | 0.557141 | 30.557141 | 30 | [13 empty] | 5.230894 | 0.006801433 | 0.204043 | 30.204043 | 30
| 5.125318 | 0.02060757 | 0.618227 | 30.618227 | 30 | [13 empty] | 5.250437 | 0 |  | 30 | 30 | [13 empty] | 4.888898 | 0.02324217 | 0.697265 | 30.697265 | 30 | [67 empty] | 5.178159 | 0.01928837 | 0.578651 | 30.578651 | 30 | [13 empty] | 5.18602 | 0.01879807 | 0.563942 | 30.563942 | 30 | [13 empty] | 5.241339 | 0.006896233 | 0.206887 | 30.206887 | 30
| 5.1017 | 0.02086063 | 0.625819 | 30.625819 | 30 | [13 empty] | 5.233739 | 0 |  | 30 | 30 | [13 empty] | 4.85590625 | 0.02352817 | 0.705845 | 30.705845 | 30 | [67 empty] | 5.15743 | 0.01954603 | 0.586381 | 30.586381 | 30 | [13 empty] | 5.167267 | 0.0190347 | 0.571041 | 30.571041 | 30 | [13 empty] | 5.251302 | 0.0069982 | 0.209946 | 30.209946 | 30
| 5.07619 | 0.02113113 | 0.633934 | 30.633934 | 30 | [13 empty] | 5.216390625 | 0 |  | 30 | 30 | [13 empty] | 4.821878 | 0.02381363 | 0.714409 | 30.714409 | 30 | [67 empty] | 5.135479 | 0.01980093 | 0.594028 | 30.594028 | 30 | [13 empty] | 5.147924 | 0.01928173 | 0.578452 | 30.578452 | 30 | [13 empty] | 5.261155 | 0.007105767 | 0.213173 | 30.213173 | 30
| 5.04944 | 0.0213968 | 0.641904 | 30.641904 | 30 | [13 empty] | 5.198584 | 0 |  | 30 | 30 | [13 empty] | 4.7849 | 0.02409777 | 0.722933 | 30.722933 | 30 | [67 empty] | 5.112968 | 0.0200563 | 0.601689 | 30.601689 | 30 | [13 empty] | 5.12778 | 0.01952497 | 0.585749 | 30.585749 | 30 | [13 empty] | 5.270657 | 0.007200533 | 0.216016 | 30.216016 | 30
| 5.021596 | 0.02166703 | 0.650011 | 30.650011 | 30 | [13 empty] | 5.180032 | 0 |  | 30 | 30 | [13 empty] | 4.74553 | 0.02441333 | 0.7324 | 30.7324 | 30 | [67 empty] | 5.08918 | 0.0203145 | 0.609435 | 30.609435 | 30 | [13 empty] | 5.107112 | 0.01977017 | 0.593105 | 30.593105 | 30 | [13 empty] | 5.280202 | 0.007326667 | 0.2198 | 30.2198 | 30
| 4.992513 | 0.0219317 | 0.657951 | 30.657951 | 30 | [13 empty] | 5.160687 | 0 |  | 30 | 30 | [13 empty] | 4.702776 | 0.02477233 | 0.74317 | 30.74317 | 30 | [67 empty] | 5.064265625 | 0.0205773 | 0.617319 | 30.617319 | 30 | [13 empty] | 5.085121 | 0.0200174 | 0.600522 | 30.600522 | 30 | [13 empty] | 5.289738 | 0.0074271 | 0.222813 | 30.222813 | 30
| 4.962279 | 0.0222064 | 0.666192 | 30.666192 | 30 | [13 empty] | 5.140694 | 0 |  | 30 | 30 | [85 empty] | 5.038523 | 0.02084193 | 0.625258 | 30.625258 | 30 | [13 empty] | 5.062679 | 0.02026433 | 0.60793 | 30.60793 | 30 | [13 empty] | 5.298733 | 0.007504933 | 0.225148 | 30.225148 | 30
| 4.930381 | 0.02248877 | 0.674663 | 30.674663 | 30 | [13 empty] | 5.119785 | 0 |  | 30 | 30 | [85 empty] | 5.011892 | 0.02108543 | 0.632563 | 30.632563 | 30 | [13 empty] | 5.03937 | 0.02052467 | 0.61574 | 30.61574 | 30 | [13 empty] | 5.307688 | 0.007659133 | 0.229774 | 30.229774 | 30
| 4.897191 | 0.02276867 | 0.68306 | 30.68306 | 30 | [13 empty] | 5.098142 | 0 |  | 30 | 30 | [85 empty] | 4.984038 | 0.021365 | 0.64095 | 30.64095 | 30 | [13 empty] | 5.014683 | 0.0207602 | 0.622806 | 30.622806 | 30 | [13 empty] | 5.316537 | 0.007760867 | 0.232826 | 30.232826 | 30
| 4.861769 | 0.02304913 | 0.691474 | 30.691474 | 30 | [13 empty] | 5.075145 | 0 |  | 30 | 30 | [85 empty] | 4.954578125 | 0.02167863 | 0.650359 | 30.650359 | 30 | [13 empty] | 4.989961 | 0.02103023 | 0.630907 | 30.630907 | 30 | [13 empty] | 5.325506 | 0.0078708 | 0.236124 | 30.236124 | 30
| 4.825375 | 0.02333783 | 0.700135 | 30.700135 | 30 | [13 empty] | 5.051144 | 0 |  | 30 | 30 | [85 empty] | 4.924418 | 0.0218189 | 0.654567 | 30.654567 | 30 | [13 empty] | 4.963803 | 0.02128477 | 0.638543 | 30.638543 | 30 | [13 empty] | 5.333988 | 0.007990933 | 0.239728 | 30.239728 | 30
| 4.785637 | 0.0236341 | 0.709023 | 30.709023 | 30 | [13 empty] | 5.025995 | 0 |  | 30 | 30 | [85 empty] | 4.892335 | 0.0221624 | 0.664872 | 30.664872 | 30 | [13 empty] | 4.936602 | 0.02155447 | 0.646634 | 30.646634 | 30 | [13 empty] | 5.342395 | 0.008111067 | 0.243332 | 30.243332 | 30
| 4.743001 | 0.02393083 | 0.717925 | 30.717925 | 30 | [13 empty] | 4.999585 | 0 |  | 30 | 30 | [85 empty] | 4.858212 | 0.02245477 | 0.673643 | 30.673643 | 30 | [13 empty] | 4.907928 | 0.02181367 | 0.65441 | 30.65441 | 30 | [13 empty] | 5.350497 | 0.0082254 | 0.246762 | 30.246762 | 30
| 4.695961 | 0.0242482 | 0.727446 | 30.727446 | 30 | [13 empty] | 4.971631 | 0 |  | 30 | 30 | [85 empty] | 4.82264 | 0.02273477 | 0.682043 | 30.682043 | 30 | [13 empty] | 4.87761 | 0.02208143 | 0.662443 | 30.662443 | 30 | [13 empty] | 5.358622 | 0.0083514 | 0.250542 | 30.250542 | 30
[19 empty] | 4.943262 | 0 |  | 30 | 30 | [85 empty] | 4.784077 | 0.02302067 | 0.69062 | 30.69062 | 30 | [13 empty] | 4.845577 | 0.02234993 | 0.670498 | 30.670498 | 30 | [13 empty] | 5.366667 | 0.008475267 | 0.254258 | 30.254258 | 30
[19 empty] | 4.913221 | 0 |  | 30 | 30 | [103 empty] | 4.810621 | 0.02265083 | 0.679525 | 30.679525 | 30 | [13 empty] | 5.374314 | 0.0086015 | 0.258045 | 30.258045 | 30
[19 empty] | 4.88202 | 0 |  | 30 | 30 | [103 empty] | 4.764037 | 0.02306353 | 0.691906 | 30.691906 | 30 | [13 empty] | 5.381865 | 0.008722267 | 0.261668 | 30.261668 | 30
[19 empty] | 4.849496 | 0 |  | 30 | 30 | [121 empty] | 5.389123 | 0.0088572 | 0.265716 | 30.265716 | 30
[19 empty] | 4.815214 | 0 |  | 30 | 30 | [121 empty] | 5.396128 | 0.008985133 | 0.269554 | 30.269554 | 30
[19 empty] | 4.778527 | 0 |  | 30 | 30 | [121 empty] | 5.40339 | 0.009111767 | 0.273353 | 30.273353 | 30
[19 empty] | 4.739671875 | 0 |  | 30 | 30 | [121 empty] | 5.410695 | 0.009258867 | 0.277766 | 30.277766 | 30
[19 empty] | 4.69692 | 0 |  | 30 | 30 | [121 empty] | 5.416611 | 0.0093958 | 0.281874 | 30.281874 | 30
[19 empty] | 4.650208 | 0 |  | 30 | 30 | [121 empty] | 5.423117 | 0.009533633 | 0.286009 | 30.286009 | 30
[145 empty] | 5.428934 | 0.009666 | 0.28998 | 30.28998 | 30
[145 empty] | 5.434682 | 0.009810733 | 0.294322 | 30.294322 | 30
[145 empty] | 5.440368 | 0.0099508 | 0.298524 | 30.298524 | 30
[145 empty] | 5.445716 | 0.01010257 | 0.303077 | 30.303077 | 30
[145 empty] | 5.450662 | 0.01024067 | 0.30722 | 30.30722 | 30
[145 empty] | 5.455802 | 0.01041123 | 0.312337 | 30.312337 | 30
[145 empty] | 5.46045 | 0.01053803 | 0.316141 | 30.316141 | 30
[145 empty] | 5.46429 | 0.01069927 | 0.320978 | 30.320978 | 30
[145 empty] | 5.468428 | 0.01084037 | 0.325211 | 30.325211 | 30
[145 empty] | 5.471897 | 0.01101663 | 0.330499 | 30.330499 | 30
[145 empty] | 5.4753125 | 0.01115787 | 0.334736 | 30.334736 | 30
[145 empty] | 5.478541 | 0.01131553 | 0.339466 | 30.339466 | 30
[145 empty] | 5.48146 | 0.0114869 | 0.344607 | 30.344607 | 30
[145 empty] | 5.483948 | 0.01162907 | 0.348872 | 30.348872 | 30
[145 empty] | 5.485958 | 0.0118032 | 0.354096 | 30.354096 | 30
[145 empty] | 5.487991 | 0.0119785 | 0.359355 | 30.359355 | 30
[145 empty] | 5.489035 | 0.01215207 | 0.364562 | 30.364562 | 30
[145 empty] | 5.489994 | 0.0123026 | 0.369078 | 30.369078 | 30
[145 empty] | 5.490642 | 0.01249997 | 0.374999 | 30.374999 | 30
[145 empty] | 5.490968 | 0.01268413 | 0.380524 | 30.380524 | 30
[145 empty] | 5.490472 | 0.0128551 | 0.385653 | 30.385653 | 30
[145 empty] | 5.489882 | 0.0130416 | 0.391248 | 30.391248 | 30
[145 empty] | 5.488535 | 0.01324187 | 0.397256 | 30.397256 | 30
[145 empty] | 5.486578125 | 0.01342313 | 0.402694 | 30.402694 | 30
[145 empty] | 5.483968 | 0.0136192 | 0.408576 | 30.408576 | 30
[145 empty] | 5.480569 | 0.0138137 | 0.414411 | 30.414411 | 30
[145 empty] | 5.476982 | 0.0140188 | 0.420564 | 30.420564 | 30
[145 empty] | 5.472284 | 0.01422263 | 0.426679 | 30.426679 | 30
[145 empty] | 5.467541 | 0.01441637 | 0.432491 | 30.432491 | 30
[145 empty] | 5.46136 | 0.01462657 | 0.438797 | 30.438797 | 30
[145 empty] | 5.455412 | 0.0148274 | 0.444822 | 30.444822 | 30
[145 empty] | 5.44835 | 0.01504217 | 0.451265 | 30.451265 | 30
[145 empty] | 5.440556 | 0.01525363 | 0.457609 | 30.457609 | 30
[145 empty] | 5.43225 | 0.0154704 | 0.464112 | 30.464112 | 30
[145 empty] | 5.423195 | 0.01568133 | 0.47044 | 30.47044 | 30
[145 empty] | 5.413365 | 0.01589643 | 0.476893 | 30.476893 | 30
[145 empty] | 5.402911 | 0.0161177 | 0.483531 | 30.483531 | 30
[145 empty] | 5.392228 | 0.01634383 | 0.490315 | 30.490315 | 30
[145 empty] | 5.380255 | 0.01656597 | 0.496979 | 30.496979 | 30
[145 empty] | 5.367998 | 0.01678703 | 0.503611 | 30.503611 | 30
[145 empty] | 5.354889 | 0.01701387 | 0.510416 | 30.510416 | 30
[145 empty] | 5.34154 | 0.0172326 | 0.516978 | 30.516978 | 30
[145 empty] | 5.327195 | 0.01745947 | 0.523784 | 30.523784 | 30
[145 empty] | 5.312519 | 0.01769207 | 0.530762 | 30.530762 | 30
[145 empty] | 5.297417 | 0.0179256 | 0.537768 | 30.537768 | 30
[145 empty] | 5.281165 | 0.01816427 | 0.544928 | 30.544928 | 30
[145 empty] | 5.264321 | 0.01841853 | 0.552556 | 30.552556 | 30
[145 empty] | 5.246604 | 0.0186361 | 0.559083 | 30.559083 | 30
[145 empty] | 5.228118 | 0.01887933 | 0.56638 | 30.56638 | 30
[145 empty] | 5.208904 | 0.01913283 | 0.573985 | 30.573985 | 30
[145 empty] | 5.188892 | 0.01936717 | 0.581015 | 30.581015 | 30
[145 empty] | 5.167931 | 0.0196332 | 0.588996 | 30.588996 | 30
[145 empty] | 5.146316 | 0.01988233 | 0.59647 | 30.59647 | 30
[145 empty] | 5.123978 | 0.02013023 | 0.603907 | 30.603907 | 30
[145 empty] | 5.100390625 | 0.02039533 | 0.61186 | 30.61186 | 30
[145 empty] | 5.075557 | 0.02065797 | 0.619739 | 30.619739 | 30
[145 empty] | 5.049375 | 0.02092417 | 0.627725 | 30.627725 | 30
[145 empty] | 5.022359375 | 0.0211862 | 0.635586 | 30.635586 | 30
[145 empty] | 4.994343 | 0.0214588 | 0.643764 | 30.643764 | 30
[145 empty] | 4.964869 | 0.02171907 | 0.651572 | 30.651572 | 30
[145 empty] | 4.933339 | 0.02200063 | 0.660019 | 30.660019 | 30
[145 empty] | 4.9006875 | 0.02228357 | 0.668507 | 30.668507 | 30
[145 empty] | 4.865974 | 0.0225674 | 0.677022 | 30.677022 | 30
[145 empty] | 4.830082 | 0.02285873 | 0.685762 | 30.685762 | 30
[145 empty] | 4.79161 | 0.02314667 | 0.6944 | 30.6944 | 30
[145 empty] | 4.749182 | 0.02347857 | 0.704357 | 30.704357 | 30

## NDBR6
NDBR6_RD_1 | [17 empty] | NDBR6_RD_2 | [17 empty] | NDBR6_RD_3 | [17 empty] | NDBR6_DD_1 | [17 empty] | NDBR6_DD_2 | [17 empty] | NDBR6_DD_3 | [17 empty] | NDBR6_TD_1 | [17 empty] | NDBR6_TD_2 | [17 empty] | NDBR6_TD_3
Machine |  | Disp_Y |  |  |  | Local | [7 empty] | Fracture |  | Strain |  | Machine |  | Disp_Y |  |  |  | Local | [7 empty] | Fracture |  | Strain |  | Machine |  | Disp_Y |  |  |  | Local | [7 empty] | Fracture |  | Strain |  | Machine |  | Disp_Y |  |  |  | Local | [7 empty] | Fracture |  | Strain |  | Machine |  | Disp_Y |  |  |  | Local | [7 empty] | Fracture |  | Strain |  | Machine |  | Disp_Y |  |  |  | Local | [7 empty] | Fracture |  | Strain |  | Machine |  | Disp_Y |  |  |  | Local | [7 empty] | Fracture |  | Strain |  | Machine |  | Disp_Y |  |  |  | Local | [7 empty] | Fracture |  | Strain |  | Machine |  | Disp_Y |  |  |  | Local | [7 empty] | Fracture |  | Strain
Frame | Force | ∆L/L0 | ∆L [mm] | L1 [mm] | L0 [mm] | ∆L/L0 | ∆L [mm] | L1 [mm] | L0 [mm] | ∆L/L0 | ∆L [mm] | L1 [mm] | L0 [mm] | t0 [mm] | tf [mm] | Thickness strain | Strain rate | Frame | Force | ∆L/L0 | ∆L [mm] | L1 [mm] | L0 [mm] | ∆L/L0 | ∆L [mm] | L1 [mm] | L0 [mm] | ∆L/L0 | ∆L [mm] | L1 [mm] | L0 [mm] | t0 [mm] | tf [mm] | Thickness strain | Strain rate | Frame | Force | ∆L/L0 | ∆L [mm] | L1 [mm] | L0 [mm] | ∆L/L0 | ∆L [mm] | L1 [mm] | L0 [mm] | ∆L/L0 | ∆L [mm] | L1 [mm] | L0 [mm] | t0 [mm] | tf [mm] | Thickness strain | Strain rate | Frame | Force | ∆L/L0 | ∆L [mm] | L1 [mm] | L0 [mm] | ∆L/L0 | ∆L [mm] | L1 [mm] | L0 [mm] | ∆L/L0 | ∆L [mm] | L1 [mm] | L0 [mm] | t0 [mm] | tf [mm] | Thickness strain | Strain rate | Frame | Force | ∆L/L0 | ∆L [mm] | L1 [mm] | L0 [mm] | ∆L/L0 | ∆L [mm] | L1 [mm] | L0 [mm] | ∆L/L0 | ∆L [mm] | L1 [mm] | L0 [mm] | t0 [mm] | tf [mm] | Thickness strain | Strain rate | Frame | Force | ∆L/L0 | ∆L [mm] | L1 [mm] | L0 [mm] | ∆L/L0 | ∆L [mm] | L1 [mm] | L0 [mm] | ∆L/L0 | ∆L [mm] | L1 [mm] | L0 [mm] | t0 [mm] | tf [mm] | Thickness strain | Strain rate | Frame | Force | ∆L/L0 | ∆L [mm] | L1 [mm] | L0 [mm] | ∆L/L0 | ∆L [mm] | L1 [mm] | L0 [mm] | ∆L/L0 | ∆L [mm] | L1 [mm] | L0 [mm] | t0 [mm] | tf [mm] | Thickness strain | Strain rate | Frame | Force | ∆L/L0 | ∆L [mm] | L1 [mm] | L0 [mm] | ∆L/L0 | ∆L [mm] | L1 [mm] | L0 [mm] | ∆L/L0 | ∆L [mm] | L1 [mm] | L0 [mm] | t0 [mm] | tf [mm] | Thickness strain | Strain rate | Frame | Force | ∆L/L0 | ∆L [mm] | L1 [mm] | L0 [mm] | ∆L/L0 | ∆L [mm] | L1 [mm] | L0 [mm] | ∆L/L0 | ∆L [mm] | L1 [mm] | L0 [mm] | t0 [mm] | tf [mm] | Thickness strain | Strain rate
| 0 | 0 | 0 | 30 | 30 | [13 empty] | 0 | 0 | 0 | 30 | 30 | [13 empty] | 0 | 0 | 0 | 30 | 30 | [14 empty] | 0 |  | 30 | 30 | [14 empty] | 0 |  | 30 | 30 | [14 empty] | 0 |  | 30 | 30 | [13 empty] | 0 | 0 | 0 | 30 | 30 | [13 empty] | 0 | 0 | 0 | 30 | 30 | [13 empty] | 0 | 0 | 0 | 30 | 30
| 0.1088528 | -2.505963e-05 | -0.000751789 | 29.99925 | 30 | [13 empty] | 0.1119685 | -1.8862e-05 | -0.00056586 | 29.99943414 | 30 | [13 empty] | 0.1100325 | -5.077467e-06 | -0.000152324 | 29.99985 | 30 | [67 empty] | 0.1095301 | -8.284767e-06 | -0.000248543 | 29.99975 | 30 | [13 empty] | 0.1169325 | 1.953837e-06 | 5.86151e-05 | 30.00006 | 30 | [13 empty] | 0.1202215 | 5.039367e-07 | 1.51181e-05 | 30.00002 | 30
| 0.1179903 | -7.901133e-06 | -0.000237034 | 29.99976 | 30 | [13 empty] | 0.1204306 | -8.183567e-06 | -0.000245507 | 29.99975 | 30 | [13 empty] | 0.1188193 | 9.957767e-06 | 0.000298733 | 30.0003 | 30 | [67 empty] | 0.117778 | -8.3663e-08 | -2.50989e-06 | 30 | 30 | [13 empty] | 0.1250482 | 7.147733e-06 | 0.000214432 | 30.00021 | 30 | [13 empty] | 0.1273533 | 4.477267e-06 | 0.000134318 | 30.00013 | 30
| 0.1252573 | -2.456217e-06 | -7.36865e-05 | 29.99993 | 30 | [13 empty] | 0.1271217 | -2.6016e-05 | -0.00078048 | 29.99921952 | 30 | [13 empty] | 0.1258247 | 1.627017e-05 | 0.000488105 | 30.00049 | 30 | [67 empty] | 0.1247682 | -1.20178e-05 | -0.000360534 | 29.99964 | 30 | [13 empty] | 0.1318794 | 1.56472e-05 | 0.000469416 | 30.00047 | 30 | [13 empty] | 0.1346555 | 8.191333e-06 | 0.00024574 | 30.00024574 | 30
| 0.1316725 | -9.272367e-07 | -2.78171e-05 | 29.99997 | 30 | [13 empty] | 0.1333461 | -1.19852e-05 | -0.000359556 | 29.99964 | 30 | [13 empty] | 0.1314995 | 5.931767e-06 | 0.000177953 | 30.00018 | 30 | [67 empty] | 0.1308257 | -9.768233e-06 | -0.000293047 | 29.99971 | 30 | [13 empty] | 0.1385633 | 1.564207e-05 | 0.000469262 | 30.00047 | 30 | [13 empty] | 0.140946 | 8.492267e-06 | 0.000254768 | 30.00025 | 30
| 0.1379541 | -6.400233e-06 | -0.000192007 | 29.99981 | 30 | [13 empty] | 0.1391933 | -5.019433e-06 | -0.000150583 | 29.99985 | 30 | [13 empty] | 0.1373153 | 2.449663e-05 | 0.000734899 | 30.00073 | 30 | [67 empty] | 0.1373089 | 3.824167e-05 | 0.00114725 | 30.00114725 | 30 | [13 empty] | 0.1458752 | 2.077907e-05 | 0.000623372 | 30.00062 | 30 | [13 empty] | 0.1467393 | 1.14666e-05 | 0.000343998 | 30.00034 | 30
| 0.1436398 | -5.2638e-06 | -0.000157914 | 29.99984 | 30 | [13 empty] | 0.1445468 | -8.527033e-06 | -0.000255811 | 29.99974 | 30 | [13 empty] | 0.1425682 | 1.638087e-05 | 0.000491426 | 30.00049 | 30 | [67 empty] | 0.143221 | -2.447217e-06 | -7.34165e-05 | 29.99993 | 30 | [13 empty] | 0.1526615 | 2.40903e-05 | 0.000722709 | 30.00072 | 30 | [13 empty] | 0.1518846 | 1.799467e-05 | 0.00053984 | 30.00053984 | 30
| 0.1488116 | 1.915543e-05 | 0.000574663 | 30.00057 | 30 | [13 empty] | 0.1493416 | 1.4827e-05 | 0.00044481 | 30.00044481 | 30 | [13 empty] | 0.1471664 | 2.678043e-05 | 0.000803413 | 30.0008 | 30 | [67 empty] | 0.148302 | 1.266393e-05 | 0.000379918 | 30.00038 | 30 | [13 empty] | 0.1586999 | 2.36668e-05 | 0.000710004 | 30.00071 | 30 | [13 empty] | 0.1566393 | 2.61745e-05 | 0.000785235 | 30.00079 | 30
| 0.1540984 | 2.55886e-05 | 0.000767658 | 30.00077 | 30 | [13 empty] | 0.1541318 | 5.067333e-06 | 0.00015202 | 30.00015202 | 30 | [13 empty] | 0.1518562 | 3.765567e-05 | 0.00112967 | 30.00112967 | 30 | [67 empty] | 0.1534652 | 1.78507e-05 | 0.000535521 | 30.00054 | 30 | [13 empty] | 0.1647023 | 2.648583e-05 | 0.000794575 | 30.00079 | 30 | [13 empty] | 0.161318 | 1.633193e-05 | 0.000489958 | 30.00049 | 30
| 0.1590945 | 2.063727e-05 | 0.000619118 | 30.00062 | 30 | [13 empty] | 0.1589988 | 2.143897e-05 | 0.000643169 | 30.00064 | 30 | [13 empty] | 0.1565685 | 3.14583e-05 | 0.000943749 | 30.00094 | 30 | [67 empty] | 0.1581764 | 2.61157e-05 | 0.000783471 | 30.00078 | 30 | [13 empty] | 0.1706777 | 3.15866e-05 | 0.000947598 | 30.00095 | 30 | [13 empty] | 0.1660051 | 2.244153e-05 | 0.000673246 | 30.00067 | 30
| 0.1641845 | 3.038623e-05 | 0.000911587 | 30.00091 | 30 | [13 empty] | 0.1639177 | 2.850597e-05 | 0.000855179 | 30.00086 | 30 | [13 empty] | 0.1613887 | 3.469833e-05 | 0.00104095 | 30.00104095 | 30 | [67 empty] | 0.1632053 | 1.209383e-05 | 0.000362815 | 30.00036 | 30 | [13 empty] | 0.1767185 | 3.058243e-05 | 0.000917473 | 30.00092 | 30 | [13 empty] | 0.1705446 | 3.333767e-05 | 0.00100013 | 30.00100013 | 30
| 0.1692625 | 2.27546e-05 | 0.000682638 | 30.00068 | 30 | [13 empty] | 0.1688946 | 4.788533e-05 | 0.00143656 | 30.00143656 | 30 | [13 empty] | 0.1663503 | 4.429067e-05 | 0.00132872 | 30.00132872 | 30 | [67 empty] | 0.1679349 | 2.11112e-05 | 0.000633336 | 30.00063 | 30 | [13 empty] | 0.182867 | 4.087333e-05 | 0.0012262 | 30.0012262 | 30 | [13 empty] | 0.1752585 | 2.6139e-05 | 0.00078417 | 30.00078417 | 30
| 0.1743024 | 2.65084e-05 | 0.000795252 | 30.0008 | 30 | [13 empty] | 0.1739178 | 2.01601e-05 | 0.000604803 | 30.0006 | 30 | [13 empty] | 0.1711186 | 4.088167e-05 | 0.00122645 | 30.00122645 | 30 | [67 empty] | 0.1730595 | 2.932537e-05 | 0.000879761 | 30.00088 | 30 | [13 empty] | 0.1890648 | 3.574733e-05 | 0.00107242 | 30.00107242 | 30 | [13 empty] | 0.1801891 | 2.60142e-05 | 0.000780426 | 30.00078 | 30
| 0.1794523 | 2.06554e-05 | 0.000619662 | 30.00062 | 30 | [13 empty] | 0.1789994 | 2.937617e-05 | 0.000881285 | 30.00088 | 30 | [13 empty] | 0.1763132 | 4.2148e-05 | 0.00126444 | 30.00126444 | 30 | [67 empty] | 0.1781791 | 3.097733e-05 | 0.00092932 | 30.00092932 | 30 | [13 empty] | 0.1953989 | 4.4278e-05 | 0.00132834 | 30.00132834 | 30 | [13 empty] | 0.185095 | 1.536113e-05 | 0.000460834 | 30.00046 | 30
| 0.1848155 | 3.330573e-05 | 0.000999172 | 30.001 | 30 | [13 empty] | 0.1840055 | 4.703033e-05 | 0.00141091 | 30.00141091 | 30 | [13 empty] | 0.1813876 | 5.121867e-05 | 0.00153656 | 30.00153656 | 30 | [67 empty] | 0.1830681 | 3.183073e-05 | 0.000954922 | 30.00095 | 30 | [13 empty] | 0.2020981 | 5.2223e-05 | 0.00156669 | 30.00156669 | 30 | [13 empty] | 0.1900235 | 2.422503e-05 | 0.000726751 | 30.00073 | 30
| 0.1900001 | 3.9937e-05 | 0.00119811 | 30.00119811 | 30 | [13 empty] | 0.1887983 | 4.423567e-05 | 0.00132707 | 30.00132707 | 30 | [13 empty] | 0.1861669 | 5.617167e-05 | 0.00168515 | 30.00168515 | 30 | [67 empty] | 0.1882148 | 3.909633e-05 | 0.00117289 | 30.00117289 | 30 | [13 empty] | 0.2085394 | 5.099633e-05 | 0.00152989 | 30.00152989 | 30 | [13 empty] | 0.1951443 | 3.21118e-05 | 0.000963354 | 30.00096 | 30
| 0.1954355 | 2.616187e-05 | 0.000784856 | 30.00078 | 30 | [13 empty] | 0.1940919 | 5.3149e-05 | 0.00159447 | 30.00159447 | 30 | [13 empty] | 0.1911178 | 4.404433e-05 | 0.00132133 | 30.00132133 | 30 | [67 empty] | 0.1934661 | 2.618623e-05 | 0.000785587 | 30.00079 | 30 | [13 empty] | 0.2150608 | 5.5173e-05 | 0.00165519 | 30.00165519 | 30 | [13 empty] | 0.2004203 | 3.155327e-05 | 0.000946598 | 30.00095 | 30
| 0.2012602 | 3.469667e-05 | 0.0010409 | 30.0010409 | 30 | [13 empty] | 0.1994039 | 4.828767e-05 | 0.00144863 | 30.00144863 | 30 | [13 empty] | 0.1960818 | 5.775e-05 | 0.0017325 | 30.0017325 | 30 | [67 empty] | 0.1985114 | 3.932567e-05 | 0.00117977 | 30.00117977 | 30 | [13 empty] | 0.2217258 | 6.245333e-05 | 0.0018736 | 30.0018736 | 30 | [13 empty] | 0.2059788 | 3.515367e-05 | 0.00105461 | 30.00105461 | 30
| 0.2067486 | 4.0092e-05 | 0.00120276 | 30.00120276 | 30 | [13 empty] | 0.204991 | 5.5519e-05 | 0.00166557 | 30.00166557 | 30 | [13 empty] | 0.2012842 | 7.295667e-05 | 0.0021887 | 30.0021887 | 30 | [67 empty] | 0.2038457 | 4.108367e-05 | 0.00123251 | 30.00123251 | 30 | [13 empty] | 0.2280795 | 6.838467e-05 | 0.00205154 | 30.00205154 | 30 | [13 empty] | 0.2115461 | 3.722033e-05 | 0.00111661 | 30.00111661 | 30
| 0.2125741 | 3.4092e-05 | 0.00102276 | 30.00102276 | 30 | [13 empty] | 0.2105835 | 6.085933e-05 | 0.00182578 | 30.00182578 | 30 | [13 empty] | 0.2068071 | 6.034467e-05 | 0.00181034 | 30.00181034 | 30 | [67 empty] | 0.2093181 | 5.0998e-05 | 0.00152994 | 30.00152994 | 30 | [13 empty] | 0.2348711 | 6.205833e-05 | 0.00186175 | 30.00186175 | 30 | [13 empty] | 0.2171641 | 3.361167e-05 | 0.00100835 | 30.00100835 | 30
| 0.2183742 | 5.7975e-05 | 0.00173925 | 30.00173925 | 30 | [13 empty] | 0.2160938 | 7.6088e-05 | 0.00228264 | 30.00228264 | 30 | [13 empty] | 0.2123683 | 8.1642e-05 | 0.00244926 | 30.00244926 | 30 | [67 empty] | 0.2148225 | 4.279967e-05 | 0.00128399 | 30.00128399 | 30 | [13 empty] | 0.2415325 | 7.599767e-05 | 0.00227993 | 30.00227993 | 30 | [13 empty] | 0.2226984 | 3.625367e-05 | 0.00108761 | 30.00108761 | 30
| 0.2241745 | 5.023733e-05 | 0.00150712 | 30.00150712 | 30 | [13 empty] | 0.2219486 | 7.406633e-05 | 0.00222199 | 30.00222199 | 30 | [13 empty] | 0.2178729 | 6.750633e-05 | 0.00202519 | 30.00202519 | 30 | [67 empty] | 0.2204878 | 5.224467e-05 | 0.00156734 | 30.00156734 | 30 | [13 empty] | 0.2483818 | 7.2543e-05 | 0.00217629 | 30.00217629 | 30 | [13 empty] | 0.2282869 | 4.3029e-05 | 0.00129087 | 30.00129087 | 30
| 0.2302 | 4.621267e-05 | 0.00138638 | 30.00138638 | 30 | [13 empty] | 0.2274317 | 7.145067e-05 | 0.00214352 | 30.00214352 | 30 | [13 empty] | 0.2238035 | 5.982233e-05 | 0.00179467 | 30.00179467 | 30 | [67 empty] | 0.2262726 | 5.522667e-05 | 0.0016568 | 30.0016568 | 30 | [13 empty] | 0.2554776 | 8.907567e-05 | 0.00267227 | 30.00267227 | 30 | [13 empty] | 0.2341217 | 3.099397e-05 | 0.000929819 | 30.00093 | 30
| 0.2363537 | 4.6994e-05 | 0.00140982 | 30.00140982 | 30 | [13 empty] | 0.2334905 | 8.3025e-05 | 0.00249075 | 30.00249075 | 30 | [13 empty] | 0.2295639 | 9.2427e-05 | 0.00277281 | 30.00277281 | 30 | [67 empty] | 0.2319601 | 6.540067e-05 | 0.00196202 | 30.00196202 | 30 | [13 empty] | 0.2625688 | 8.099733e-05 | 0.00242992 | 30.00242992 | 30 | [13 empty] | 0.2397884 | 4.5671e-05 | 0.00137013 | 30.00137013 | 30
| 0.2426644 | 4.2288e-05 | 0.00126864 | 30.00126864 | 30 | [13 empty] | 0.2391719 | 8.517633e-05 | 0.00255529 | 30.00255529 | 30 | [13 empty] | 0.2354695 | 8.636833e-05 | 0.00259105 | 30.00259105 | 30 | [67 empty] | 0.2377289 | 5.910633e-05 | 0.00177319 | 30.00177319 | 30 | [13 empty] | 0.2694459 | 9.0438e-05 | 0.00271314 | 30.00271314 | 30 | [13 empty] | 0.2457048 | 3.458133e-05 | 0.00103744 | 30.00103744 | 30
| 0.2488172 | 5.513533e-05 | 0.00165406 | 30.00165406 | 30 | [13 empty] | 0.2453745 | 8.147933e-05 | 0.00244438 | 30.00244438 | 30 | [13 empty] | 0.2414713 | 9.5412e-05 | 0.00286236 | 30.00286236 | 30 | [67 empty] | 0.243654 | 6.4144e-05 | 0.00192432 | 30.00192432 | 30 | [13 empty] | 0.2767714 | 0.000101792 | 0.00305376 | 30.00305376 | 30 | [13 empty] | 0.2516121 | 4.3789e-05 | 0.00131367 | 30.00131367 | 30
| 0.2553634 | 6.28e-05 | 0.001884 | 30.001884 | 30 | [13 empty] | 0.2513631 | 8.596667e-05 | 0.002579 | 30.002579 | 30 | [13 empty] | 0.2476164 | 9.4002e-05 | 0.00282006 | 30.00282006 | 30 | [67 empty] | 0.2496772 | 7.0354e-05 | 0.00211062 | 30.00211062 | 30 | [13 empty] | 0.2838227 | 9.2575e-05 | 0.00277725 | 30.00277725 | 30 | [13 empty] | 0.2578867 | 4.053367e-05 | 0.00121601 | 30.00121601 | 30
| 0.2618039 | 6.3672e-05 | 0.00191016 | 30.00191016 | 30 | [13 empty] | 0.2576953125 | 9.771667e-05 | 0.0029315 | 30.0029315 | 30 | [13 empty] | 0.2538235 | 9.158367e-05 | 0.00274751 | 30.00274751 | 30 | [67 empty] | 0.2558748 | 7.246733e-05 | 0.00217402 | 30.00217402 | 30 | [13 empty] | 0.2911168 | 9.766967e-05 | 0.00293009 | 30.00293009 | 30 | [13 empty] | 0.2640394 | 3.633967e-05 | 0.00109019 | 30.00109019 | 30
| 0.2681718 | 6.132633e-05 | 0.00183979 | 30.00183979 | 30 | [13 empty] | 0.2640707 | 9.107467e-05 | 0.00273224 | 30.00273224 | 30 | [13 empty] | 0.2599838 | 9.910333e-05 | 0.0029731 | 30.0029731 | 30 | [67 empty] | 0.262024 | 6.973833e-05 | 0.00209215 | 30.00209215 | 30 | [13 empty] | 0.2985031 | 0.00010795 | 0.0032385 | 30.0032385 | 30 | [13 empty] | 0.2704739 | 2.855047e-05 | 0.000856514 | 30.00086 | 30
| 0.2749 | 7.148833e-05 | 0.00214465 | 30.00214465 | 30 | [13 empty] | 0.2706071 | 9.987067e-05 | 0.00299612 | 30.00299612 | 30 | [13 empty] | 0.266425 | 9.893133e-05 | 0.00296794 | 30.00296794 | 30 | [67 empty] | 0.268614 | 7.792333e-05 | 0.0023377 | 30.0023377 | 30 | [13 empty] | 0.305994 | 0.0001010967 | 0.0030329 | 30.0030329 | 30 | [13 empty] | 0.2768785 | 2.88122e-05 | 0.000864366 | 30.00086 | 30
| 0.2817528 | 9.308567e-05 | 0.00279257 | 30.00279257 | 30 | [13 empty] | 0.2772506 | 0.0001011613 | 0.00303484 | 30.00303484 | 30 | [13 empty] | 0.2728326 | 0.00010352 | 0.0031056 | 30.0031056 | 30 | [67 empty] | 0.2750608 | 7.850233e-05 | 0.00235507 | 30.00235507 | 30 | [13 empty] | 0.313726 | 0.0001097133 | 0.0032914 | 30.0032914 | 30 | [13 empty] | 0.2834193 | 2.893147e-05 | 0.000867944 | 30.00087 | 30
| 0.288533 | 7.658533e-05 | 0.00229756 | 30.00229756 | 30 | [13 empty] | 0.2840604 | 0.000106342 | 0.00319026 | 30.00319026 | 30 | [13 empty] | 0.279404 | 0.000109011 | 0.00327033 | 30.00327033 | 30 | [67 empty] | 0.2817804 | 8.730267e-05 | 0.00261908 | 30.00261908 | 30 | [13 empty] | 0.3214376 | 0.0001095257 | 0.00328577 | 30.00328577 | 30 | [13 empty] | 0.2899786 | 4.753367e-05 | 0.00142601 | 30.00142601 | 30
| 0.2953633 | 7.970433e-05 | 0.00239113 | 30.00239113 | 30 | [13 empty] | 0.2907961 | 0.0001068477 | 0.00320543 | 30.00320543 | 30 | [13 empty] | 0.2860867 | 0.000109545 | 0.00328635 | 30.00328635 | 30 | [67 empty] | 0.2883707 | 9.079567e-05 | 0.00272387 | 30.00272387 | 30 | [13 empty] | 0.3294113 | 0.0001226547 | 0.00367964 | 30.00367964 | 30 | [13 empty] | 0.2965983 | 3.800267e-05 | 0.00114008 | 30.00114008 | 30
| 0.3025688 | 8.191833e-05 | 0.00245755 | 30.00245755 | 30 | [13 empty] | 0.2976517 | 0.000115516 | 0.00346548 | 30.00346548 | 30 | [13 empty] | 0.2927925 | 0.000118601 | 0.00355803 | 30.00355803 | 30 | [67 empty] | 0.2954262 | 9.130033e-05 | 0.00273901 | 30.00273901 | 30 | [13 empty] | 0.3372015 | 0.000140707 | 0.00422121 | 30.00422121 | 30 | [13 empty] | 0.3033451 | 3.191753e-05 | 0.000957526 | 30.00096 | 30
| 0.3094673 | 9.6675e-05 | 0.00290025 | 30.00290025 | 30 | [13 empty] | 0.3047473 | 0.000120706 | 0.00362118 | 30.00362118 | 30 | [13 empty] | 0.2995389 | 0.0001219257 | 0.00365777 | 30.00365777 | 30 | [67 empty] | 0.3027301 | 0.0001039123 | 0.00311737 | 30.00311737 | 30 | [13 empty] | 0.3453571 | 0.000131565 | 0.00394695 | 30.00394695 | 30 | [13 empty] | 0.3099538 | 3.621467e-05 | 0.00108644 | 30.00108644 | 30
| 0.3167793 | 8.2174e-05 | 0.00246522 | 30.00246522 | 30 | [13 empty] | 0.3119535 | 0.0001281187 | 0.00384356 | 30.00384356 | 30 | [13 empty] | 0.3065055 | 0.00012738 | 0.0038214 | 30.0038214 | 30 | [67 empty] | 0.3102057 | 0.0001011137 | 0.00303341 | 30.00303341 | 30 | [13 empty] | 0.3531234 | 0.0001238167 | 0.0037145 | 30.0037145 | 30 | [13 empty] | 0.3170158 | 4.165833e-05 | 0.00124975 | 30.00124975 | 30
| 0.3240847 | 9.0412e-05 | 0.00271236 | 30.00271236 | 30 | [13 empty] | 0.3193807 | 0.0001357817 | 0.00407345 | 30.00407345 | 30 | [13 empty] | 0.3136525 | 0.0001282613 | 0.00384784 | 30.00384784 | 30 | [67 empty] | 0.3177292 | 0.0001062237 | 0.00318671 | 30.00318671 | 30 | [13 empty] | 0.3611269 | 0.0001481797 | 0.00444539 | 30.00444539 | 30 | [13 empty] | 0.3239366 | 4.781867e-05 | 0.00143456 | 30.00143456 | 30
| 0.3312791 | 8.685533e-05 | 0.00260566 | 30.00260566 | 30 | [13 empty] | 0.326701 | 0.000137198 | 0.00411594 | 30.00411594 | 30 | [13 empty] | 0.3205355 | 0.0001318343 | 0.00395503 | 30.00395503 | 30 | [67 empty] | 0.3249297 | 0.0001098937 | 0.00329681 | 30.00329681 | 30 | [13 empty] | 0.3689571 | 0.0001159723 | 0.00347917 | 30.00347917 | 30 | [13 empty] | 0.3309472 | 4.766e-05 | 0.0014298 | 30.0014298 | 30
| 0.3387483 | 0.000109042 | 0.00327126 | 30.00327126 | 30 | [13 empty] | 0.3341349 | 0.0001454227 | 0.00436268 | 30.00436268 | 30 | [13 empty] | 0.3276657 | 0.0001366723 | 0.00410017 | 30.00410017 | 30 | [67 empty] | 0.3321469 | 0.0001125217 | 0.00337565 | 30.00337565 | 30 | [13 empty] | 0.3772758 | 0.0001503707 | 0.00451112 | 30.00451112 | 30 | [13 empty] | 0.3380131 | 5.135833e-05 | 0.00154075 | 30.00154075 | 30
| 0.3461575 | 0.0001100987 | 0.00330296 | 30.00330296 | 30 | [13 empty] | 0.3415007 | 0.000149789 | 0.00449367 | 30.00449367 | 30 | [13 empty] | 0.3349855 | 0.000150231 | 0.00450693 | 30.00450693 | 30 | [67 empty] | 0.339622 | 0.0001221187 | 0.00366356 | 30.00366356 | 30 | [13 empty] | 0.3855103 | 0.0001502287 | 0.00450686 | 30.00450686 | 30 | [13 empty] | 0.3452239 | 5.458633e-05 | 0.00163759 | 30.00163759 | 30
| 0.353791 | 0.0001086743 | 0.00326023 | 30.00326023 | 30 | [13 empty] | 0.3492584 | 0.000158806 | 0.00476418 | 30.00476418 | 30 | [13 empty] | 0.3424123 | 0.000127251 | 0.00381753 | 30.00381753 | 30 | [67 empty] | 0.3470178 | 0.000117806 | 0.00353418 | 30.00353418 | 30 | [13 empty] | 0.3939088 | 0.000157209 | 0.00471627 | 30.00471627 | 30 | [13 empty] | 0.3524074 | 5.373367e-05 | 0.00161201 | 30.00161201 | 30
| 0.3612348 | 0.0001253213 | 0.00375964 | 30.00375964 | 30 | [13 empty] | 0.3570084 | 0.000154759 | 0.00464277 | 30.00464277 | 30 | [13 empty] | 0.3496842 | 0.00015255 | 0.0045765 | 30.0045765 | 30 | [67 empty] | 0.3543618 | 0.0001298707 | 0.00389612 | 30.00389612 | 30 | [13 empty] | 0.4023976 | 0.0001521973 | 0.00456592 | 30.00456592 | 30 | [13 empty] | 0.3597285 | 6.585133e-05 | 0.00197554 | 30.00197554 | 30
| 0.3691642 | 0.000130865 | 0.00392595 | 30.00392595 | 30 | [13 empty] | 0.3645885 | 0.0001595677 | 0.00478703 | 30.00478703 | 30 | [13 empty] | 0.3570526 | 0.0001479377 | 0.00443813 | 30.00443813 | 30 | [67 empty] | 0.3620153 | 0.000131123 | 0.00393369 | 30.00393369 | 30 | [13 empty] | 0.4109137 | 0.0001623217 | 0.00486965 | 30.00486965 | 30 | [13 empty] | 0.3672601 | 5.5124e-05 | 0.00165372 | 30.00165372 | 30
| 0.3771468 | 0.0001366963 | 0.00410089 | 30.00410089 | 30 | [13 empty] | 0.3724081 | 0.00016921 | 0.0050763 | 30.0050763 | 30 | [13 empty] | 0.3644347 | 0.0001602117 | 0.00480635 | 30.00480635 | 30 | [67 empty] | 0.3696935 | 0.0001348757 | 0.00404627 | 30.00404627 | 30 | [13 empty] | 0.4195257 | 0.0001667777 | 0.00500333 | 30.00500333 | 30 | [13 empty] | 0.3748696 | 6.5703e-05 | 0.00197109 | 30.00197109 | 30
| 0.384987 | 0.000126713 | 0.00380139 | 30.00380139 | 30 | [13 empty] | 0.3804127 | 0.0001687333 | 0.005062 | 30.005062 | 30 | [13 empty] | 0.3721825 | 0.0001598267 | 0.0047948 | 30.0047948 | 30 | [67 empty] | 0.377484375 | 0.0001442037 | 0.00432611 | 30.00432611 | 30 | [13 empty] | 0.4281474 | 0.0001767353 | 0.00530206 | 30.00530206 | 30 | [13 empty] | 0.382622 | 6.1098e-05 | 0.00183294 | 30.00183294 | 30
| 0.3930227 | 0.0001341097 | 0.00402329 | 30.00402329 | 30 | [13 empty] | 0.388573 | 0.000175582 | 0.00526746 | 30.00526746 | 30 | [13 empty] | 0.3800743 | 0.000164234 | 0.00492702 | 30.00492702 | 30 | [67 empty] | 0.3853435 | 0.000142286 | 0.00426858 | 30.00426858 | 30 | [13 empty] | 0.4370495 | 0.0001766573 | 0.00529972 | 30.00529972 | 30 | [13 empty] | 0.3905668 | 5.618033e-05 | 0.00168541 | 30.00168541 | 30
| 0.4011437 | 0.000135711 | 0.00407133 | 30.00407133 | 30 | [13 empty] | 0.3968802 | 0.0001780207 | 0.00534062 | 30.00534062 | 30 | [13 empty] | 0.3877378 | 0.00016923 | 0.0050769 | 30.0050769 | 30 | [67 empty] | 0.3930976 | 0.0001426627 | 0.00427988 | 30.00427988 | 30 | [13 empty] | 0.4458953 | 0.0001762897 | 0.00528869 | 30.00528869 | 30 | [13 empty] | 0.3984942 | 6.5684e-05 | 0.00197052 | 30.00197052 | 30
| 0.4093881 | 0.0001364693 | 0.00409408 | 30.00409408 | 30 | [13 empty] | 0.4049387 | 0.0001742377 | 0.00522713 | 30.00522713 | 30 | [13 empty] | 0.3956572 | 0.0001666303 | 0.00499891 | 30.00499891 | 30 | [67 empty] | 0.4011166 | 0.0001505533 | 0.0045166 | 30.0045166 | 30 | [13 empty] | 0.4547473 | 0.0001872137 | 0.00561641 | 30.00561641 | 30 | [13 empty] | 0.4061313 | 6.5416e-05 | 0.00196248 | 30.00196248 | 30
| 0.4177323 | 0.0001374647 | 0.00412394 | 30.00412394 | 30 | [13 empty] | 0.4130573 | 0.000192435 | 0.00577305 | 30.00577305 | 30 | [13 empty] | 0.403847 | 0.0001794173 | 0.00538252 | 30.00538252 | 30 | [67 empty] | 0.4089369 | 0.0001513 | 0.004539 | 30.004539 | 30 | [13 empty] | 0.4637451 | 0.0001923533 | 0.0057706 | 30.0057706 | 30 | [13 empty] | 0.4141666 | 7.2079e-05 | 0.00216237 | 30.00216237 | 30
| 0.4262278 | 0.0001456773 | 0.00437032 | 30.00437032 | 30 | [13 empty] | 0.4213275 | 0.000195759 | 0.00587277 | 30.00587277 | 30 | [13 empty] | 0.4120316 | 0.000180618 | 0.00541854 | 30.00541854 | 30 | [67 empty] | 0.4170946 | 0.000157237 | 0.00471711 | 30.00471711 | 30 | [13 empty] | 0.472602 | 0.000189969 | 0.00569907 | 30.00569907 | 30 | [13 empty] | 0.4222124 | 7.372367e-05 | 0.00221171 | 30.00221171 | 30
| 0.4349017 | 0.0001501563 | 0.00450469 | 30.00450469 | 30 | [13 empty] | 0.4300415 | 0.0001980873 | 0.00594262 | 30.00594262 | 30 | [13 empty] | 0.4203699 | 0.0001920377 | 0.00576113 | 30.00576113 | 30 | [67 empty] | 0.4252268 | 0.000156982 | 0.00470946 | 30.00470946 | 30 | [13 empty] | 0.481942 | 0.0002001543 | 0.00600463 | 30.00600463 | 30 | [13 empty] | 0.4300923 | 6.227367e-05 | 0.00186821 | 30.00186821 | 30
| 0.443554 | 0.0001467927 | 0.00440378 | 30.00440378 | 30 | [13 empty] | 0.4386921 | 0.0002121487 | 0.00636446 | 30.00636446 | 30 | [13 empty] | 0.4289735 | 0.0001916197 | 0.00574859 | 30.00574859 | 30 | [67 empty] | 0.4333468 | 0.0001612317 | 0.00483695 | 30.00483695 | 30 | [13 empty] | 0.4912766 | 0.0002046687 | 0.00614006 | 30.00614006 | 30 | [13 empty] | 0.4384225 | 7.713533e-05 | 0.00231406 | 30.00231406 | 30
| 0.4524169 | 0.0001529113 | 0.00458734 | 30.00458734 | 30 | [13 empty] | 0.4474968 | 0.0002107393 | 0.00632218 | 30.00632218 | 30 | [13 empty] | 0.4377137 | 0.000202977 | 0.00608931 | 30.00608931 | 30 | [67 empty] | 0.4417756 | 0.0001660083 | 0.00498025 | 30.00498025 | 30 | [13 empty] | 0.500636 | 0.000217651 | 0.00652953 | 30.00652953 | 30 | [13 empty] | 0.4467264 | 8.087467e-05 | 0.00242624 | 30.00242624 | 30
| 0.4611393 | 0.0001681723 | 0.00504517 | 30.00504517 | 30 | [13 empty] | 0.4563297 | 0.0002222203 | 0.00666661 | 30.00666661 | 30 | [13 empty] | 0.4466134 | 0.0002025527 | 0.00607658 | 30.00607658 | 30 | [67 empty] | 0.4499987 | 0.0001729787 | 0.00518936 | 30.00518936 | 30 | [13 empty] | 0.5098792 | 0.0002163143 | 0.00648943 | 30.00648943 | 30 | [13 empty] | 0.4549596 | 7.594367e-05 | 0.00227831 | 30.00227831 | 30
| 0.4701929 | 0.0001861347 | 0.00558404 | 30.00558404 | 30 | [13 empty] | 0.4653613 | 0.0002079547 | 0.00623864 | 30.00623864 | 30 | [13 empty] | 0.4554177 | 0.0002172243 | 0.00651673 | 30.00651673 | 30 | [67 empty] | 0.4584246 | 0.0001757473 | 0.00527242 | 30.00527242 | 30 | [13 empty] | 0.5194733 | 0.0002276907 | 0.00683072 | 30.00683072 | 30 | [13 empty] | 0.4635901 | 8.089533e-05 | 0.00242686 | 30.00242686 | 30
| 0.4791773 | 0.0001912083 | 0.00573625 | 30.00573625 | 30 | [13 empty] | 0.4742146 | 0.0002264203 | 0.00679261 | 30.00679261 | 30 | [13 empty] | 0.4642709 | 0.000213014 | 0.00639042 | 30.00639042 | 30 | [67 empty] | 0.4668154 | 0.000176003 | 0.00528009 | 30.00528009 | 30 | [13 empty] | 0.5288713 | 0.000229965 | 0.00689895 | 30.00689895 | 30 | [13 empty] | 0.4722101 | 8.840467e-05 | 0.00265214 | 30.00265214 | 30
| 0.4881774 | 0.000134082 | 0.00402246 | 30.00402246 | 30 | [13 empty] | 0.4832819 | 0.000234412 | 0.00703236 | 30.00703236 | 30 | [13 empty] | 0.4734996 | 0.0002165547 | 0.00649664 | 30.00649664 | 30 | [67 empty] | 0.4753163 | 0.0001808983 | 0.00542695 | 30.00542695 | 30 | [13 empty] | 0.5384973 | 0.0002383873 | 0.00715162 | 30.00715162 | 30 | [13 empty] | 0.48093 | 8.430067e-05 | 0.00252902 | 30.00252902 | 30
| 0.4974925 | 0.0002217053 | 0.00665116 | 30.00665116 | 30 | [13 empty] | 0.4925962 | 0.0002354063 | 0.00706219 | 30.00706219 | 30 | [13 empty] | 0.4829842 | 0.0002293973 | 0.00688192 | 30.00688192 | 30 | [67 empty] | 0.4836892 | 0.0001852277 | 0.00555683 | 30.00555683 | 30 | [13 empty] | 0.548137 | 0.0002403567 | 0.0072107 | 30.0072107 | 30 | [13 empty] | 0.4897393 | 9.778633e-05 | 0.00293359 | 30.00293359 | 30
| 0.5068366 | 0.0001869857 | 0.00560957 | 30.00560957 | 30 | [13 empty] | 0.5015958 | 0.000243289 | 0.00729867 | 30.00729867 | 30 | [13 empty] | 0.4922399 | 0.000234838 | 0.00704514 | 30.00704514 | 30 | [67 empty] | 0.4925577 | 0.0001894917 | 0.00568475 | 30.00568475 | 30 | [13 empty] | 0.5576943 | 0.000246695 | 0.00740085 | 30.00740085 | 30 | [13 empty] | 0.4987721 | 9.700833e-05 | 0.00291025 | 30.00291025 | 30
| 0.5160965 | 0.0002021897 | 0.00606569 | 30.00606569 | 30 | [13 empty] | 0.5110789 | 0.0002565363 | 0.00769609 | 30.00769609 | 30 | [13 empty] | 0.5017401 | 0.0002367973 | 0.00710392 | 30.00710392 | 30 | [67 empty] | 0.5012078 | 0.0002016167 | 0.0060485 | 30.0060485 | 30 | [13 empty] | 0.5675139 | 0.000249237 | 0.00747711 | 30.00747711 | 30 | [13 empty] | 0.5075293 | 9.364267e-05 | 0.00280928 | 30.00280928 | 30
| 0.5255627 | 0.0002039313 | 0.00611794 | 30.00611794 | 30 | [13 empty] | 0.5204194 | 0.0002577123 | 0.00773137 | 30.00773137 | 30 | [13 empty] | 0.5114027 | 0.000247877 | 0.00743631 | 30.00743631 | 30 | [67 empty] | 0.5100342 | 0.000197948 | 0.00593844 | 30.00593844 | 30 | [13 empty] | 0.5778215 | 0.0002593107 | 0.00777932 | 30.00777932 | 30 | [13 empty] | 0.5166237 | 0.000100535 | 0.00301605 | 30.00301605 | 30
| 0.5352974 | 0.000202697 | 0.00608091 | 30.00608091 | 30 | [13 empty] | 0.5298738 | 0.000261978 | 0.00785934 | 30.00785934 | 30 | [13 empty] | 0.5209098 | 0.0002451887 | 0.00735566 | 30.00735566 | 30 | [67 empty] | 0.5190846 | 0.0002029507 | 0.00608852 | 30.00608852 | 30 | [13 empty] | 0.5877414 | 0.0002682873 | 0.00804862 | 30.00804862 | 30 | [13 empty] | 0.5257482 | 9.343267e-05 | 0.00280298 | 30.00280298 | 30
| 0.5451509 | 0.0001915593 | 0.00574678 | 30.00574678 | 30 | [13 empty] | 0.53986 | 0.000274659 | 0.00823977 | 30.00823977 | 30 | [13 empty] | 0.5306439 | 0.0002442253 | 0.00732676 | 30.00732676 | 30 | [67 empty] | 0.5280677 | 0.0002130373 | 0.00639112 | 30.00639112 | 30 | [13 empty] | 0.5977719 | 0.000274033 | 0.00822099 | 30.00822099 | 30 | [13 empty] | 0.5350865 | 0.000113085 | 0.00339255 | 30.00339255 | 30
| 0.5549998 | 0.0002208067 | 0.0066242 | 30.0066242 | 30 | [13 empty] | 0.5497016 | 0.0002740037 | 0.00822011 | 30.00822011 | 30 | [13 empty] | 0.5403934 | 0.0002652463 | 0.00795739 | 30.00795739 | 30 | [67 empty] | 0.537012 | 0.0002132453 | 0.00639736 | 30.00639736 | 30 | [13 empty] | 0.6081426 | 0.000276917 | 0.00830751 | 30.00830751 | 30 | [13 empty] | 0.5443699 | 0.0001125583 | 0.00337675 | 30.00337675 | 30
| 0.5650109 | 0.0002168137 | 0.00650441 | 30.00650441 | 30 | [13 empty] | 0.5596707 | 0.0002818627 | 0.00845588 | 30.00845588 | 30 | [13 empty] | 0.5502072 | 0.0002603083 | 0.00780925 | 30.00780925 | 30 | [67 empty] | 0.5462958 | 0.000218002 | 0.00654006 | 30.00654006 | 30 | [13 empty] | 0.6182171 | 0.0002848787 | 0.00854636 | 30.00854636 | 30 | [13 empty] | 0.5538249 | 0.00011422 | 0.0034266 | 30.0034266 | 30
| 0.5753974 | 0.0002194497 | 0.00658349 | 30.00658349 | 30 | [13 empty] | 0.5698005 | 0.0002870123 | 0.00861037 | 30.00861037 | 30 | [13 empty] | 0.560178 | 0.0002769253 | 0.00830776 | 30.00830776 | 30 | [67 empty] | 0.5555819 | 0.0002305527 | 0.00691658 | 30.00691658 | 30 | [13 empty] | 0.6284932 | 0.0002854883 | 0.00856465 | 30.00856465 | 30 | [13 empty] | 0.5632985 | 0.0001113907 | 0.00334172 | 30.00334172 | 30
| 0.585504 | 0.0002308913 | 0.00692674 | 30.00692674 | 30 | [13 empty] | 0.5801373 | 0.0002960383 | 0.00888115 | 30.00888115 | 30 | [13 empty] | 0.5702452 | 0.0002787483 | 0.00836245 | 30.00836245 | 30 | [67 empty] | 0.5648996 | 0.0002313837 | 0.00694151 | 30.00694151 | 30 | [13 empty] | 0.6390865 | 0.000294111 | 0.00882333 | 30.00882333 | 30 | [13 empty] | 0.5730138 | 0.0001261167 | 0.0037835 | 30.0037835 | 30
| 0.595444 | 0.0002337517 | 0.00701255 | 30.00701255 | 30 | [13 empty] | 0.5900885 | 0.0002965683 | 0.00889705 | 30.00889705 | 30 | [13 empty] | 0.5807147 | 0.000284408 | 0.00853224 | 30.00853224 | 30 | [67 empty] | 0.5744334 | 0.0002429 | 0.007287 | 30.007287 | 30 | [13 empty] | 0.6494296875 | 0.0003035613 | 0.00910684 | 30.00910684 | 30 | [13 empty] | 0.5825416 | 0.0001330567 | 0.0039917 | 30.0039917 | 30
| 0.6056454 | 0.0002453797 | 0.00736139 | 30.00736139 | 30 | [13 empty] | 0.6004662 | 0.000317041 | 0.00951123 | 30.00951123 | 30 | [13 empty] | 0.5909162 | 0.00028404 | 0.0085212 | 30.0085212 | 30 | [67 empty] | 0.5839153 | 0.0002369523 | 0.00710857 | 30.00710857 | 30 | [13 empty] | 0.6600865 | 0.000308191 | 0.00924573 | 30.00924573 | 30 | [13 empty] | 0.5921918 | 0.000131178 | 0.00393534 | 30.00393534 | 30
| 0.6155652 | 0.0002531497 | 0.00759449 | 30.00759449 | 30 | [13 empty] | 0.6105491 | 0.0003239133 | 0.0097174 | 30.0097174 | 30 | [13 empty] | 0.6012801 | 0.000292439 | 0.00877317 | 30.00877317 | 30 | [67 empty] | 0.5932424 | 0.0002415857 | 0.00724757 | 30.00724757 | 30 | [13 empty] | 0.6706817 | 0.000313678 | 0.00941034 | 30.00941034 | 30 | [13 empty] | 0.6018843 | 0.0001306047 | 0.00391814 | 30.00391814 | 30
| 0.6258307 | 0.000252795 | 0.00758385 | 30.00758385 | 30 | [13 empty] | 0.6209655 | 0.0003239077 | 0.00971723 | 30.00971723 | 30 | [13 empty] | 0.6115371 | 0.0002913087 | 0.00873926 | 30.00873926 | 30 | [67 empty] | 0.6025988 | 0.0002553693 | 0.00766108 | 30.00766108 | 30 | [13 empty] | 0.6817512 | 0.0003233893 | 0.00970168 | 30.00970168 | 30 | [13 empty] | 0.6116833 | 0.0001407567 | 0.0042227 | 30.0042227 | 30
| 0.6360378 | 0.0002495347 | 0.00748604 | 30.00748604 | 30 | [13 empty] | 0.6311216 | 0.0003212927 | 0.00963878 | 30.00963878 | 30 | [13 empty] | 0.6219839 | 0.000308197 | 0.00924591 | 30.00924591 | 30 | [67 empty] | 0.612207 | 0.000261284 | 0.00783852 | 30.00783852 | 30 | [13 empty] | 0.6925311 | 0.0003265473 | 0.00979642 | 30.00979642 | 30 | [13 empty] | 0.6216078 | 0.0001462163 | 0.00438649 | 30.00438649 | 30
| 0.6463452 | 0.0002722383 | 0.00816715 | 30.00816715 | 30 | [13 empty] | 0.6419283 | 0.0003358233 | 0.0100747 | 30.0100747 | 30 | [13 empty] | 0.6322977 | 0.0002968843 | 0.00890653 | 30.00890653 | 30 | [67 empty] | 0.6217836 | 0.0002634153 | 0.00790246 | 30.00790246 | 30 | [13 empty] | 0.7034805 | 0.00033442 | 0.0100326 | 30.0100326 | 30 | [13 empty] | 0.6315609 | 0.0001437267 | 0.0043118 | 30.0043118 | 30
| 0.6569403 | 0.0002781347 | 0.00834404 | 30.00834404 | 30 | [13 empty] | 0.652243 | 0.0003398733 | 0.0101962 | 30.0101962 | 30 | [13 empty] | 0.6428555 | 0.0003027267 | 0.0090818 | 30.0090818 | 30 | [67 empty] | 0.6313699 | 0.0002648483 | 0.00794545 | 30.00794545 | 30 | [13 empty] | 0.7145916 | 0.00034496 | 0.0103488 | 30.0103488 | 30 | [13 empty] | 0.6417238 | 0.0001519673 | 0.00455902 | 30.00455902 | 30
| 0.6672482 | 0.0002711167 | 0.0081335 | 30.0081335 | 30 | [13 empty] | 0.6629045 | 0.00035009 | 0.0105027 | 30.0105027 | 30 | [13 empty] | 0.6534296875 | 0.000319061 | 0.00957183 | 30.00957183 | 30 | [67 empty] | 0.6411758 | 0.000263864 | 0.00791592 | 30.00791592 | 30 | [13 empty] | 0.7255626 | 0.0003521733 | 0.0105652 | 30.0105652 | 30 | [13 empty] | 0.6520895 | 0.0001559627 | 0.00467888 | 30.00467888 | 30
| 0.6778848 | 0.0002818207 | 0.00845462 | 30.00845462 | 30 | [13 empty] | 0.6735963 | 0.0003555467 | 0.0106664 | 30.0106664 | 30 | [13 empty] | 0.6643518 | 0.0003257697 | 0.00977309 | 30.00977309 | 30 | [67 empty] | 0.6506758 | 0.0002780157 | 0.00834047 | 30.00834047 | 30 | [13 empty] | 0.7367983 | 0.0003657167 | 0.0109715 | 30.0109715 | 30 | [13 empty] | 0.6627465 | 0.000158562 | 0.00475686 | 30.00475686 | 30
| 0.68846875 | 0.0002833257 | 0.00849977 | 30.00849977 | 30 | [13 empty] | 0.6842501 | 0.0003697567 | 0.0110927 | 30.0110927 | 30 | [13 empty] | 0.6752743 | 0.0003432033 | 0.0102961 | 30.0102961 | 30 | [67 empty] | 0.6605036 | 0.000284429 | 0.00853287 | 30.00853287 | 30 | [13 empty] | 0.7479895 | 0.00036394 | 0.0109182 | 30.0109182 | 30 | [13 empty] | 0.6734493 | 0.000161331 | 0.00483993 | 30.00483993 | 30
| 0.6990236 | 0.0002912243 | 0.00873673 | 30.00873673 | 30 | [13 empty] | 0.6950324 | 0.0003652267 | 0.0109568 | 30.0109568 | 30 | [13 empty] | 0.68617 | 0.0003360067 | 0.0100802 | 30.0100802 | 30 | [67 empty] | 0.6701609 | 0.0002893017 | 0.00867905 | 30.00867905 | 30 | [13 empty] | 0.7590716 | 0.00036787 | 0.0110361 | 30.0110361 | 30 | [13 empty] | 0.6840963 | 0.000174113 | 0.00522339 | 30.00522339 | 30
| 0.7096243 | 0.0003150243 | 0.00945073 | 30.00945073 | 30 | [13 empty] | 0.7056113 | 0.0003807267 | 0.0114218 | 30.0114218 | 30 | [13 empty] | 0.6976271 | 0.0003466967 | 0.0104009 | 30.0104009 | 30 | [67 empty] | 0.6800391 | 0.0002885503 | 0.00865651 | 30.00865651 | 30 | [13 empty] | 0.7705839 | 0.0003779433 | 0.0113383 | 30.0113383 | 30 | [13 empty] | 0.6948471 | 0.000169433 | 0.00508299 | 30.00508299 | 30
| 0.720799 | 0.0002993613 | 0.00898084 | 30.00898084 | 30 | [13 empty] | 0.7164451 | 0.0003796467 | 0.0113894 | 30.0113894 | 30 | [13 empty] | 0.7085234375 | 0.0003533567 | 0.0106007 | 30.0106007 | 30 | [67 empty] | 0.6899619 | 0.000291163 | 0.00873489 | 30.00873489 | 30 | [13 empty] | 0.7821079 | 0.0003865933 | 0.0115978 | 30.0115978 | 30 | [13 empty] | 0.7055668 | 0.000176647 | 0.00529941 | 30.00529941 | 30
| 0.7318708 | 0.000311087 | 0.00933261 | 30.00933261 | 30 | [13 empty] | 0.7272694 | 0.0003857 | 0.011571 | 30.011571 | 30 | [13 empty] | 0.7198574 | 0.0003756167 | 0.0112685 | 30.0112685 | 30 | [67 empty] | 0.7001432 | 0.0003030777 | 0.00909233 | 30.00909233 | 30 | [13 empty] | 0.79336 | 0.00038586 | 0.0115758 | 30.0115758 | 30 | [13 empty] | 0.7163379 | 0.0001826127 | 0.00547838 | 30.00547838 | 30
| 0.7429938 | 0.0003252373 | 0.00975712 | 30.00975712 | 30 | [13 empty] | 0.7384099 | 0.0003980133 | 0.0119404 | 30.0119404 | 30 | [13 empty] | 0.7310512 | 0.00036983 | 0.0110949 | 30.0110949 | 30 | [67 empty] | 0.7101638 | 0.0003188293 | 0.00956488 | 30.00956488 | 30 | [13 empty] | 0.8049105 | 0.0003948833 | 0.0118465 | 30.0118465 | 30 | [13 empty] | 0.7271908 | 0.0001901057 | 0.00570317 | 30.00570317 | 30
| 0.7545178 | 0.000328731 | 0.00986193 | 30.00986193 | 30 | [13 empty] | 0.7494532 | 0.0004011533 | 0.0120346 | 30.0120346 | 30 | [13 empty] | 0.7425427 | 0.0003804767 | 0.0114143 | 30.0114143 | 30 | [67 empty] | 0.7204589 | 0.0003187187 | 0.00956156 | 30.00956156 | 30 | [13 empty] | 0.8163889 | 0.00040619 | 0.0121857 | 30.0121857 | 30 | [13 empty] | 0.7383579 | 0.0001877947 | 0.00563384 | 30.00563384 | 30
| 0.7659301 | 0.0003362967 | 0.0100889 | 30.0100889 | 30 | [13 empty] | 0.7607415 | 0.0004010933 | 0.0120328 | 30.0120328 | 30 | [13 empty] | 0.7538442 | 0.0003835567 | 0.0115067 | 30.0115067 | 30 | [67 empty] | 0.7308325 | 0.0003257163 | 0.00977149 | 30.00977149 | 30 | [13 empty] | 0.828036 | 0.00041752 | 0.0125256 | 30.0125256 | 30 | [13 empty] | 0.7494565 | 0.000189199 | 0.00567597 | 30.00567597 | 30
| 0.7773989 | 0.0003440333 | 0.010321 | 30.010321 | 30 | [13 empty] | 0.7718778 | 0.00043235 | 0.0129705 | 30.0129705 | 30 | [13 empty] | 0.7654103 | 0.0003877633 | 0.0116329 | 30.0116329 | 30 | [67 empty] | 0.7412117 | 0.0003290843 | 0.00987253 | 30.00987253 | 30 | [13 empty] | 0.8394876 | 0.0004145667 | 0.012437 | 30.012437 | 30 | [13 empty] | 0.7606802 | 0.000203801 | 0.00611403 | 30.00611403 | 30
| 0.7888242 | 0.00035544 | 0.0106632 | 30.0106632 | 30 | [13 empty] | 0.7830564 | 0.0004229433 | 0.0126883 | 30.0126883 | 30 | [13 empty] | 0.7768397 | 0.0003968333 | 0.011905 | 30.011905 | 30 | [67 empty] | 0.7513609 | 0.0003319667 | 0.009959 | 30.009959 | 30 | [13 empty] | 0.8513367 | 0.0004321767 | 0.0129653 | 30.0129653 | 30 | [13 empty] | 0.7720189 | 0.000202486 | 0.00607458 | 30.00607458 | 30
| 0.8003171 | 0.0003602333 | 0.010807 | 30.010807 | 30 | [13 empty] | 0.7942955 | 0.00043702 | 0.0131106 | 30.0131106 | 30 | [13 empty] | 0.7884699 | 0.0004020867 | 0.0120626 | 30.0120626 | 30 | [67 empty] | 0.7616775 | 0.0003387133 | 0.0101614 | 30.0101614 | 30 | [13 empty] | 0.8629528 | 0.0004344267 | 0.0130328 | 30.0130328 | 30 | [13 empty] | 0.7832249 | 0.000220986 | 0.00662958 | 30.00662958 | 30
| 0.811679 | 0.00036837 | 0.0110511 | 30.0110511 | 30 | [13 empty] | 0.805746 | 0.00045242 | 0.0135726 | 30.0135726 | 30 | [13 empty] | 0.8002662 | 0.0004271767 | 0.0128153 | 30.0128153 | 30 | [67 empty] | 0.7721954 | 0.0003385367 | 0.0101561 | 30.0101561 | 30 | [13 empty] | 0.8747817 | 0.00044343 | 0.0133029 | 30.0133029 | 30 | [13 empty] | 0.7944757 | 0.0002222387 | 0.00666716 | 30.00666716 | 30
| 0.8235455 | 0.00037616 | 0.0112848 | 30.0112848 | 30 | [13 empty] | 0.817386 | 0.0004542467 | 0.0136274 | 30.0136274 | 30 | [13 empty] | 0.8123332 | 0.0004184 | 0.012552 | 30.012552 | 30 | [67 empty] | 0.7824285 | 0.00034969 | 0.0104907 | 30.0104907 | 30 | [13 empty] | 0.8868823 | 0.00044942 | 0.0134826 | 30.0134826 | 30 | [13 empty] | 0.8061437 | 0.0002320937 | 0.00696281 | 30.00696281 | 30
| 0.8355771 | 0.0003874633 | 0.0116239 | 30.0116239 | 30 | [13 empty] | 0.8286482 | 0.00047091 | 0.0141273 | 30.0141273 | 30 | [13 empty] | 0.8243392 | 0.0004230633 | 0.0126919 | 30.0126919 | 30 | [67 empty] | 0.7931501 | 0.0003590167 | 0.0107705 | 30.0107705 | 30 | [13 empty] | 0.8989202 | 0.0004566267 | 0.0136988 | 30.0136988 | 30 | [13 empty] | 0.8174903 | 0.00022959 | 0.0068877 | 30.0068877 | 30
| 0.8474394 | 0.00038854 | 0.0116562 | 30.0116562 | 30 | [13 empty] | 0.8406301 | 0.0004691667 | 0.014075 | 30.014075 | 30 | [13 empty] | 0.8368032 | 0.00043562 | 0.0130686 | 30.0130686 | 30 | [67 empty] | 0.8036596 | 0.0003600467 | 0.0108014 | 30.0108014 | 30 | [13 empty] | 0.9112999 | 0.0004710633 | 0.0141319 | 30.0141319 | 30 | [13 empty] | 0.8291293 | 0.0002483207 | 0.00744962 | 30.00744962 | 30
| 0.8594288 | 0.0003960167 | 0.0118805 | 30.0118805 | 30 | [13 empty] | 0.8523069 | 0.0004708433 | 0.0141253 | 30.0141253 | 30 | [13 empty] | 0.8490875 | 0.0004366467 | 0.0130994 | 30.0130994 | 30 | [67 empty] | 0.8146406 | 0.0003695533 | 0.0110866 | 30.0110866 | 30 | [13 empty] | 0.9231903 | 0.0004714467 | 0.0141434 | 30.0141434 | 30 | [13 empty] | 0.8408251 | 0.000256721 | 0.00770163 | 30.00770163 | 30
| 0.8715869 | 0.00040917 | 0.0122751 | 30.0122751 | 30 | [13 empty] | 0.8640963 | 0.0004871867 | 0.0146156 | 30.0146156 | 30 | [13 empty] | 0.8611306 | 0.00045218 | 0.0135654 | 30.0135654 | 30 | [67 empty] | 0.825272 | 0.00037545 | 0.0112635 | 30.0112635 | 30 | [13 empty] | 0.9354668 | 0.0004783867 | 0.0143516 | 30.0143516 | 30 | [13 empty] | 0.8522039 | 0.0002584017 | 0.00775205 | 30.00775205 | 30
| 0.8838721 | 0.0004140133 | 0.0124204 | 30.0124204 | 30 | [13 empty] | 0.8758698 | 0.0004965267 | 0.0148958 | 30.0148958 | 30 | [13 empty] | 0.8735579 | 0.00045603 | 0.0136809 | 30.0136809 | 30 | [67 empty] | 0.8359923 | 0.0003836 | 0.011508 | 30.011508 | 30 | [13 empty] | 0.9476642 | 0.0004887467 | 0.0146624 | 30.0146624 | 30 | [13 empty] | 0.8637794 | 0.0002616967 | 0.0078509 | 30.0078509 | 30
| 0.8960767 | 0.0004205233 | 0.0126157 | 30.0126157 | 30 | [13 empty] | 0.8875228 | 0.0004975533 | 0.0149266 | 30.0149266 | 30 | [13 empty] | 0.8860642 | 0.0004646933 | 0.0139408 | 30.0139408 | 30 | [67 empty] | 0.8468188 | 0.00039392 | 0.0118176 | 30.0118176 | 30 | [13 empty] | 0.9599118 | 0.0004920733 | 0.0147622 | 30.0147622 | 30 | [13 empty] | 0.8753611 | 0.000272151 | 0.00816453 | 30.00816453 | 30
| 0.9083421 | 0.00042603 | 0.0127809 | 30.0127809 | 30 | [13 empty] | 0.8994905 | 0.00050866 | 0.0152598 | 30.0152598 | 30 | [13 empty] | 0.8984684 | 0.0004643533 | 0.0139306 | 30.0139306 | 30 | [67 empty] | 0.8575406 | 0.0004014533 | 0.0120436 | 30.0120436 | 30 | [13 empty] | 0.9720491 | 0.0005020767 | 0.0150623 | 30.0150623 | 30 | [13 empty] | 0.8871729 | 0.0002763547 | 0.00829064 | 30.00829064 | 30
| 0.9207136 | 0.00042899 | 0.0128697 | 30.0128697 | 30 | [13 empty] | 0.9116832 | 0.0005219 | 0.015657 | 30.015657 | 30 | [13 empty] | 0.911201 | 0.0004832267 | 0.0144968 | 30.0144968 | 30 | [67 empty] | 0.8685115 | 0.0004022467 | 0.0120674 | 30.0120674 | 30 | [13 empty] | 0.9846877 | 0.0005090233 | 0.0152707 | 30.0152707 | 30 | [13 empty] | 0.8985733 | 0.0002838833 | 0.0085165 | 30.0085165 | 30
| 0.9330419 | 0.0004216067 | 0.0126482 | 30.0126482 | 30 | [13 empty] | 0.9236826 | 0.0005256733 | 0.0157702 | 30.0157702 | 30 | [13 empty] | 0.9237646 | 0.0004903567 | 0.0147107 | 30.0147107 | 30 | [67 empty] | 0.8794362 | 0.0004108467 | 0.0123254 | 30.0123254 | 30 | [13 empty] | 0.9970538 | 0.00051871 | 0.0155613 | 30.0155613 | 30 | [13 empty] | 0.9103494 | 0.0002838507 | 0.00851552 | 30.00851552 | 30
| 0.9454589 | 0.0004548467 | 0.0136454 | 30.0136454 | 30 | [13 empty] | 0.9356612 | 0.00053049 | 0.0159147 | 30.0159147 | 30 | [13 empty] | 0.9363969 | 0.0005082933 | 0.0152488 | 30.0152488 | 30 | [67 empty] | 0.890672 | 0.0004131033 | 0.0123931 | 30.0123931 | 30 | [13 empty] | 1.009489 | 0.00052916 | 0.0158748 | 30.0158748 | 30 | [13 empty] | 0.9219881 | 0.0002992733 | 0.0089782 | 30.0089782 | 30
| 0.9579536 | 0.000461 | 0.01383 | 30.01383 | 30 | [13 empty] | 0.9482565 | 0.00053632 | 0.0160896 | 30.0160896 | 30 | [13 empty] | 0.948881 | 0.00051194 | 0.0153582 | 30.0153582 | 30 | [67 empty] | 0.9017462 | 0.00043659 | 0.0130977 | 30.0130977 | 30 | [13 empty] | 1.022022 | 0.0005397733 | 0.0161932 | 30.0161932 | 30 | [13 empty] | 0.933375 | 0.0002960133 | 0.0088804 | 30.0088804 | 30
| 0.9706038 | 0.0004628467 | 0.0138854 | 30.0138854 | 30 | [13 empty] | 0.9602523 | 0.0005519067 | 0.0165572 | 30.0165572 | 30 | [13 empty] | 0.961483 | 0.0005195733 | 0.0155872 | 30.0155872 | 30 | [67 empty] | 0.9130338 | 0.0004356567 | 0.0130697 | 30.0130697 | 30 | [13 empty] | 1.034689 | 0.0005430733 | 0.0162922 | 30.0162922 | 30 | [13 empty] | 0.9450907 | 0.0003098247 | 0.00929474 | 30.00929474 | 30
| 0.9830919 | 0.00047637 | 0.0142911 | 30.0142911 | 30 | [13 empty] | 0.9723859 | 0.0005561967 | 0.0166859 | 30.0166859 | 30 | [13 empty] | 0.9742686 | 0.00051942 | 0.0155826 | 30.0155826 | 30 | [67 empty] | 0.9243861 | 0.0004471333 | 0.013414 | 30.013414 | 30 | [13 empty] | 1.047392 | 0.0005571833 | 0.0167155 | 30.0167155 | 30 | [13 empty] | 0.9568329 | 0.0003208837 | 0.00962651 | 30.00962651 | 30
| 0.9958524 | 0.0004844933 | 0.0145348 | 30.0145348 | 30 | [13 empty] | 0.9844764 | 0.00057011 | 0.0171033 | 30.0171033 | 30 | [13 empty] | 0.9869291 | 0.0005309833 | 0.0159295 | 30.0159295 | 30 | [67 empty] | 0.9356953125 | 0.0004504933 | 0.0135148 | 30.0135148 | 30 | [13 empty] | 1.060179 | 0.00056445 | 0.0169335 | 30.0169335 | 30 | [13 empty] | 0.9685377 | 0.0003172823 | 0.00951847 | 30.00951847 | 30
| 1.00844 | 0.00049286 | 0.0147858 | 30.0147858 | 30 | [13 empty] | 0.9967055 | 0.00057128 | 0.0171384 | 30.0171384 | 30 | [13 empty] | 0.999968 | 0.00055063 | 0.0165189 | 30.0165189 | 30 | [67 empty] | 0.946827 | 0.0004603367 | 0.0138101 | 30.0138101 | 30 | [13 empty] | 1.073101 | 0.0005730167 | 0.0171905 | 30.0171905 | 30 | [13 empty] | 0.980408 | 0.0003301427 | 0.00990428 | 30.00990428 | 30
| 1.021088 | 0.0005051967 | 0.0151559 | 30.0151559 | 30 | [13 empty] | 1.00893 | 0.00058642 | 0.0175926 | 30.0175926 | 30 | [13 empty] | 1.013257 | 0.0005645067 | 0.0169352 | 30.0169352 | 30 | [67 empty] | 0.9581998 | 0.0004662433 | 0.0139873 | 30.0139873 | 30 | [13 empty] | 1.085957 | 0.0005772 | 0.017316 | 30.017316 | 30 | [13 empty] | 0.9921796 | 0.00033796 | 0.0101388 | 30.0101388 | 30
| 1.033681 | 0.0005165733 | 0.0154972 | 30.0154972 | 30 | [13 empty] | 1.021471 | 0.0005981767 | 0.0179453 | 30.0179453 | 30 | [13 empty] | 1.026393 | 0.0005592267 | 0.0167768 | 30.0167768 | 30 | [67 empty] | 0.9694433 | 0.00047712 | 0.0143136 | 30.0143136 | 30 | [13 empty] | 1.098882 | 0.00058558 | 0.0175674 | 30.0175674 | 30 | [13 empty] | 1.004084 | 0.00033814 | 0.0101442 | 30.0101442 | 30
| 1.046423 | 0.0005223767 | 0.0156713 | 30.0156713 | 30 | [13 empty] | 1.033821 | 0.0006124033 | 0.0183721 | 30.0183721 | 30 | [13 empty] | 1.039679 | 0.00056771 | 0.0170313 | 30.0170313 | 30 | [67 empty] | 0.9807727 | 0.0004813167 | 0.0144395 | 30.0144395 | 30 | [13 empty] | 1.112208 | 0.00060154 | 0.0180462 | 30.0180462 | 30 | [13 empty] | 1.015868 | 0.0003554333 | 0.010663 | 30.010663 | 30
| 1.05935 | 0.0005276433 | 0.0158293 | 30.0158293 | 30 | [13 empty] | 1.046198 | 0.00064196 | 0.0192588 | 30.0192588 | 30 | [13 empty] | 1.052734 | 0.00057974 | 0.0173922 | 30.0173922 | 30 | [67 empty] | 0.9918347 | 0.0004996367 | 0.0149891 | 30.0149891 | 30 | [13 empty] | 1.125096 | 0.0006054467 | 0.0181634 | 30.0181634 | 30 | [13 empty] | 1.028025 | 0.0003556733 | 0.0106702 | 30.0106702 | 30
| 1.072564 | 0.00051428 | 0.0154284 | 30.0154284 | 30 | [13 empty] | 1.058929 | 0.0006245133 | 0.0187354 | 30.0187354 | 30 | [13 empty] | 1.065982 | 0.00058797 | 0.0176391 | 30.0176391 | 30 | [67 empty] | 1.003115 | 0.0004995233 | 0.0149857 | 30.0149857 | 30 | [13 empty] | 1.138239 | 0.0006188467 | 0.0185654 | 30.0185654 | 30 | [13 empty] | 1.039825 | 0.0003572967 | 0.0107189 | 30.0107189 | 30
| 1.085601 | 0.0005390167 | 0.0161705 | 30.0161705 | 30 | [13 empty] | 1.071618 | 0.0006480867 | 0.0194426 | 30.0194426 | 30 | [13 empty] | 1.079504 | 0.0005933633 | 0.0178009 | 30.0178009 | 30 | [67 empty] | 1.014799 | 0.0005056867 | 0.0151706 | 30.0151706 | 30 | [13 empty] | 1.151486 | 0.0006246067 | 0.0187382 | 30.0187382 | 30 | [13 empty] | 1.05186 | 0.0003697967 | 0.0110939 | 30.0110939 | 30
| 1.099008 | 0.0005533833 | 0.0166015 | 30.0166015 | 30 | [13 empty] | 1.084329 | 0.0006476867 | 0.0194306 | 30.0194306 | 30 | [13 empty] | 1.092763 | 0.00060626 | 0.0181878 | 30.0181878 | 30 | [67 empty] | 1.026315 | 0.00051707 | 0.0155121 | 30.0155121 | 30 | [13 empty] | 1.164657 | 0.0006433367 | 0.0193001 | 30.0193001 | 30 | [13 empty] | 1.063741 | 0.00037322 | 0.0111966 | 30.0111966 | 30
| 1.112361 | 0.0005626767 | 0.0168803 | 30.0168803 | 30 | [13 empty] | 1.09732 | 0.00065933 | 0.0197799 | 30.0197799 | 30 | [13 empty] | 1.10615 | 0.00061845 | 0.0185535 | 30.0185535 | 30 | [67 empty] | 1.037831 | 0.0005224967 | 0.0156749 | 30.0156749 | 30 | [13 empty] | 1.177534 | 0.00064596 | 0.0193788 | 30.0193788 | 30 | [13 empty] | 1.07572 | 0.00038418 | 0.0115254 | 30.0115254 | 30
| 1.125428 | 0.0005765067 | 0.0172952 | 30.0172952 | 30 | [13 empty] | 1.109979 | 0.0006610667 | 0.019832 | 30.019832 | 30 | [13 empty] | 1.119918 | 0.0006254267 | 0.0187628 | 30.0187628 | 30 | [67 empty] | 1.049581 | 0.0005313433 | 0.0159403 | 30.0159403 | 30 | [13 empty] | 1.190603 | 0.00065299 | 0.0195897 | 30.0195897 | 30 | [13 empty] | 1.087731 | 0.0003998867 | 0.0119966 | 30.0119966 | 30
| 1.138875 | 0.0005885267 | 0.0176558 | 30.0176558 | 30 | [13 empty] | 1.122789 | 0.0006752933 | 0.0202588 | 30.0202588 | 30 | [13 empty] | 1.13368 | 0.0006300567 | 0.0189017 | 30.0189017 | 30 | [67 empty] | 1.061147 | 0.0005369533 | 0.0161086 | 30.0161086 | 30 | [13 empty] | 1.203676 | 0.0006621667 | 0.019865 | 30.019865 | 30 | [13 empty] | 1.100007 | 0.0004098133 | 0.0122944 | 30.0122944 | 30
| 1.152338 | 0.0005864067 | 0.0175922 | 30.0175922 | 30 | [13 empty] | 1.135758 | 0.0006925967 | 0.0207779 | 30.0207779 | 30 | [13 empty] | 1.147563 | 0.0006371133 | 0.0191134 | 30.0191134 | 30 | [67 empty] | 1.072864 | 0.0005495867 | 0.0164876 | 30.0164876 | 30 | [13 empty] | 1.21655 | 0.00066985 | 0.0200955 | 30.0200955 | 30 | [13 empty] | 1.112264 | 0.00041078 | 0.0123234 | 30.0123234 | 30
| 1.165794 | 0.00060729 | 0.0182187 | 30.0182187 | 30 | [13 empty] | 1.148842 | 0.0006917567 | 0.0207527 | 30.0207527 | 30 | [13 empty] | 1.161564 | 0.0006593833 | 0.0197815 | 30.0197815 | 30 | [67 empty] | 1.084558 | 0.0005557133 | 0.0166714 | 30.0166714 | 30 | [13 empty] | 1.229647 | 0.00068621 | 0.0205863 | 30.0205863 | 30 | [13 empty] | 1.124469 | 0.0004241733 | 0.0127252 | 30.0127252 | 30
| 1.179296 | 0.00061761 | 0.0185283 | 30.0185283 | 30 | [13 empty] | 1.161839 | 0.00070617 | 0.0211851 | 30.0211851 | 30 | [13 empty] | 1.175734 | 0.0006665933 | 0.0199978 | 30.0199978 | 30 | [67 empty] | 1.096458 | 0.00056489 | 0.0169467 | 30.0169467 | 30 | [13 empty] | 1.243034 | 0.0006780433 | 0.0203413 | 30.0203413 | 30 | [13 empty] | 1.136915 | 0.00043152 | 0.0129456 | 30.0129456 | 30
| 1.192961 | 0.0006079533 | 0.0182386 | 30.0182386 | 30 | [13 empty] | 1.17477 | 0.0007155733 | 0.0214672 | 30.0214672 | 30 | [13 empty] | 1.189682 | 0.00067897 | 0.0203691 | 30.0203691 | 30 | [67 empty] | 1.108137 | 0.0005783167 | 0.0173495 | 30.0173495 | 30 | [13 empty] | 1.255927 | 0.0007024867 | 0.0210746 | 30.0210746 | 30 | [13 empty] | 1.14917 | 0.0004318533 | 0.0129556 | 30.0129556 | 30
| 1.206526 | 0.00063066 | 0.0189198 | 30.0189198 | 30 | [13 empty] | 1.187923 | 0.0007365167 | 0.0220955 | 30.0220955 | 30 | [13 empty] | 1.203864 | 0.00069772 | 0.0209316 | 30.0209316 | 30 | [67 empty] | 1.120106 | 0.0005806467 | 0.0174194 | 30.0174194 | 30 | [13 empty] | 1.26894 | 0.0007075667 | 0.021227 | 30.021227 | 30 | [13 empty] | 1.161335 | 0.00043883 | 0.0131649 | 30.0131649 | 30
| 1.22043 | 0.0006432633 | 0.0192979 | 30.0192979 | 30 | [13 empty] | 1.201045 | 0.0007480733 | 0.0224422 | 30.0224422 | 30 | [13 empty] | 1.217848 | 0.0007123967 | 0.0213719 | 30.0213719 | 30 | [67 empty] | 1.132097 | 0.00059507 | 0.0178521 | 30.0178521 | 30 | [13 empty] | 1.282148 | 0.00072002 | 0.0216006 | 30.0216006 | 30 | [13 empty] | 1.173695 | 0.0004521267 | 0.0135638 | 30.0135638 | 30
| 1.234156 | 0.00067661 | 0.0202983 | 30.0202983 | 30 | [13 empty] | 1.214234 | 0.00072627 | 0.0217881 | 30.0217881 | 30 | [13 empty] | 1.231847 | 0.00069623 | 0.0208869 | 30.0208869 | 30 | [67 empty] | 1.144115 | 0.0006036833 | 0.0181105 | 30.0181105 | 30 | [13 empty] | 1.295147 | 0.0007200433 | 0.0216013 | 30.0216013 | 30 | [13 empty] | 1.185858 | 0.0004656133 | 0.0139684 | 30.0139684 | 30
| 1.248147 | 0.00066435 | 0.0199305 | 30.0199305 | 30 | [13 empty] | 1.227473 | 0.0007436933 | 0.0223108 | 30.0223108 | 30 | [13 empty] | 1.246196 | 0.0006982867 | 0.0209486 | 30.0209486 | 30 | [67 empty] | 1.156359 | 0.0006125467 | 0.0183764 | 30.0183764 | 30 | [13 empty] | 1.308667 | 0.0007337467 | 0.0220124 | 30.0220124 | 30 | [13 empty] | 1.197427 | 0.00045985 | 0.0137955 | 30.0137955 | 30
| 1.262311 | 0.0006790533 | 0.0203716 | 30.0203716 | 30 | [13 empty] | 1.24093 | 0.00076957 | 0.0230871 | 30.0230871 | 30 | [13 empty] | 1.26066 | 0.0007166733 | 0.0215002 | 30.0215002 | 30 | [67 empty] | 1.168481 | 0.0006221333 | 0.018664 | 30.018664 | 30 | [13 empty] | 1.321781 | 0.00074928 | 0.0224784 | 30.0224784 | 30 | [13 empty] | 1.209194 | 0.00047042 | 0.0141126 | 30.0141126 | 30
| 1.276394 | 0.0006902567 | 0.0207077 | 30.0207077 | 30 | [13 empty] | 1.25429 | 0.0007869467 | 0.0236084 | 30.0236084 | 30 | [13 empty] | 1.274699 | 0.0007508933 | 0.0225268 | 30.0225268 | 30 | [67 empty] | 1.180769 | 0.00062952 | 0.0188856 | 30.0188856 | 30 | [13 empty] | 1.33491 | 0.0007619933 | 0.0228598 | 30.0228598 | 30 | [13 empty] | 1.220543 | 0.0004747 | 0.014241 | 30.014241 | 30
| 1.290723 | 0.0006995233 | 0.0209857 | 30.0209857 | 30 | [13 empty] | 1.267932 | 0.0007982567 | 0.0239477 | 30.0239477 | 30 | [13 empty] | 1.288926 | 0.0007550267 | 0.0226508 | 30.0226508 | 30 | [67 empty] | 1.192923 | 0.0006391567 | 0.0191747 | 30.0191747 | 30 | [13 empty] | 1.34823 | 0.0007651733 | 0.0229552 | 30.0229552 | 30 | [13 empty] | 1.232496 | 0.0004882133 | 0.0146464 | 30.0146464 | 30
| 1.30476 | 0.00070629 | 0.0211887 | 30.0211887 | 30 | [13 empty] | 1.281669 | 0.00080472 | 0.0241416 | 30.0241416 | 30 | [13 empty] | 1.302914 | 0.0007582267 | 0.0227468 | 30.0227468 | 30 | [67 empty] | 1.20503 | 0.0006501467 | 0.0195044 | 30.0195044 | 30 | [13 empty] | 1.361691 | 0.0007690433 | 0.0230713 | 30.0230713 | 30 | [13 empty] | 1.244037 | 0.0004856633 | 0.0145699 | 30.0145699 | 30
| 1.318901 | 0.0007217567 | 0.0216527 | 30.0216527 | 30 | [13 empty] | 1.294902 | 0.0008112633 | 0.0243379 | 30.0243379 | 30 | [13 empty] | 1.317264 | 0.0007729533 | 0.0231886 | 30.0231886 | 30 | [67 empty] | 1.217142 | 0.00067242 | 0.0201726 | 30.0201726 | 30 | [13 empty] | 1.374786 | 0.0007912367 | 0.0237371 | 30.0237371 | 30 | [13 empty] | 1.255886 | 0.0004940167 | 0.0148205 | 30.0148205 | 30
| 1.332929 | 0.00072322 | 0.0216966 | 30.0216966 | 30 | [13 empty] | 1.308581 | 0.00082608 | 0.0247824 | 30.0247824 | 30 | [13 empty] | 1.33141 | 0.0007647767 | 0.0229433 | 30.0229433 | 30 | [67 empty] | 1.229471 | 0.0006760667 | 0.020282 | 30.020282 | 30 | [13 empty] | 1.388193 | 0.0008016767 | 0.0240503 | 30.0240503 | 30 | [13 empty] | 1.267624 | 0.0004959633 | 0.0148789 | 30.0148789 | 30
| 1.347314 | 0.0007305933 | 0.0219178 | 30.0219178 | 30 | [13 empty] | 1.321902 | 0.0008391267 | 0.0251738 | 30.0251738 | 30 | [13 empty] | 1.345745 | 0.0007824 | 0.023472 | 30.023472 | 30 | [67 empty] | 1.241572 | 0.0006839033 | 0.0205171 | 30.0205171 | 30 | [13 empty] | 1.401661 | 0.0008148333 | 0.024445 | 30.024445 | 30 | [13 empty] | 1.279288 | 0.0005134667 | 0.015404 | 30.015404 | 30
| 1.36138 | 0.0007474767 | 0.0224243 | 30.0224243 | 30 | [13 empty] | 1.335244 | 0.0008553267 | 0.0256598 | 30.0256598 | 30 | [13 empty] | 1.36001 | 0.0008174833 | 0.0245245 | 30.0245245 | 30 | [67 empty] | 1.254076 | 0.0006918733 | 0.0207562 | 30.0207562 | 30 | [13 empty] | 1.41503 | 0.0008244333 | 0.024733 | 30.024733 | 30 | [13 empty] | 1.290816 | 0.0005155133 | 0.0154654 | 30.0154654 | 30
| 1.37544 | 0.0007564433 | 0.0226933 | 30.0226933 | 30 | [13 empty] | 1.348707 | 0.0008517267 | 0.0255518 | 30.0255518 | 30 | [13 empty] | 1.373974 | 0.0007910933 | 0.0237328 | 30.0237328 | 30 | [67 empty] | 1.266446 | 0.00067174 | 0.0201522 | 30.0201522 | 30 | [13 empty] | 1.428542 | 0.0008297433 | 0.0248923 | 30.0248923 | 30 | [13 empty] | 1.302535 | 0.00053192 | 0.0159576 | 30.0159576 | 30
| 1.389437 | 0.00076709 | 0.0230127 | 30.0230127 | 30 | [13 empty] | 1.361701 | 0.0008657467 | 0.0259724 | 30.0259724 | 30 | [13 empty] | 1.388318 | 0.0008420633 | 0.0252619 | 30.0252619 | 30 | [67 empty] | 1.278787 | 0.0007015767 | 0.0210473 | 30.0210473 | 30 | [13 empty] | 1.442108 | 0.00084147 | 0.0252441 | 30.0252441 | 30 | [13 empty] | 1.314366 | 0.0005386 | 0.016158 | 30.016158 | 30
| 1.403083 | 0.0008050333 | 0.024151 | 30.024151 | 30 | [13 empty] | 1.374961 | 0.0008733233 | 0.0261997 | 30.0261997 | 30 | [13 empty] | 1.402469 | 0.00083892 | 0.0251676 | 30.0251676 | 30 | [67 empty] | 1.29123 | 0.00072133 | 0.0216399 | 30.0216399 | 30 | [13 empty] | 1.455397 | 0.00085012 | 0.0255036 | 30.0255036 | 30 | [13 empty] | 1.32604 | 0.00054806 | 0.0164418 | 30.0164418 | 30
| 1.416867 | 0.00078172 | 0.0234516 | 30.0234516 | 30 | [13 empty] | 1.388237 | 0.0008887433 | 0.0266623 | 30.0266623 | 30 | [13 empty] | 1.416882 | 0.00084559 | 0.0253677 | 30.0253677 | 30 | [67 empty] | 1.303877 | 0.0007274167 | 0.0218225 | 30.0218225 | 30 | [13 empty] | 1.468867 | 0.00086593 | 0.0259779 | 30.0259779 | 30 | [13 empty] | 1.337626 | 0.0005605167 | 0.0168155 | 30.0168155 | 30
| 1.430775 | 0.00079662 | 0.0238986 | 30.0238986 | 30 | [13 empty] | 1.401696 | 0.0009058233 | 0.0271747 | 30.0271747 | 30 | [13 empty] | 1.431263 | 0.0008485633 | 0.0254569 | 30.0254569 | 30 | [67 empty] | 1.316029 | 0.00073742 | 0.0221226 | 30.0221226 | 30 | [13 empty] | 1.482593 | 0.00088221 | 0.0264663 | 30.0264663 | 30 | [13 empty] | 1.349213 | 0.00056522 | 0.0169566 | 30.0169566 | 30
| 1.445174 | 0.0008125433 | 0.0243763 | 30.0243763 | 30 | [13 empty] | 1.414951 | 0.00091656 | 0.0274968 | 30.0274968 | 30 | [13 empty] | 1.445454 | 0.0008556967 | 0.0256709 | 30.0256709 | 30 | [67 empty] | 1.328548 | 0.0007518967 | 0.0225569 | 30.0225569 | 30 | [13 empty] | 1.495896 | 0.0008853567 | 0.0265607 | 30.0265607 | 30 | [13 empty] | 1.361068 | 0.0005776933 | 0.0173308 | 30.0173308 | 30
| 1.4592 | 0.0008390833 | 0.0251725 | 30.0251725 | 30 | [13 empty] | 1.428477 | 0.0009384867 | 0.0281546 | 30.0281546 | 30 | [13 empty] | 1.459415 | 0.0008649933 | 0.0259498 | 30.0259498 | 30 | [67 empty] | 1.34136 | 0.0007576867 | 0.0227306 | 30.0227306 | 30 | [13 empty] | 1.509337 | 0.0008968067 | 0.0269042 | 30.0269042 | 30 | [13 empty] | 1.372709 | 0.0005820067 | 0.0174602 | 30.0174602 | 30
| 1.473554 | 0.0008461467 | 0.0253844 | 30.0253844 | 30 | [13 empty] | 1.442335 | 0.0009368967 | 0.0281069 | 30.0281069 | 30 | [13 empty] | 1.473917 | 0.00089682 | 0.0269046 | 30.0269046 | 30 | [67 empty] | 1.354088 | 0.00077298 | 0.0231894 | 30.0231894 | 30 | [13 empty] | 1.522664 | 0.0008935633 | 0.0268069 | 30.0268069 | 30 | [13 empty] | 1.384271 | 0.0005993233 | 0.0179797 | 30.0179797 | 30
| 1.487788 | 0.0008661233 | 0.0259837 | 30.0259837 | 30 | [13 empty] | 1.455664 | 0.0009478533 | 0.0284356 | 30.0284356 | 30 | [13 empty] | 1.488403 | 0.0008875567 | 0.0266267 | 30.0266267 | 30 | [67 empty] | 1.367092 | 0.00077662 | 0.0232986 | 30.0232986 | 30 | [13 empty] | 1.536182 | 0.00091504 | 0.0274512 | 30.0274512 | 30 | [13 empty] | 1.395789 | 0.00060348 | 0.0181044 | 30.0181044 | 30
| 1.50209 | 0.0008686 | 0.026058 | 30.026058 | 30 | [13 empty] | 1.469417 | 0.00096982 | 0.0290946 | 30.0290946 | 30 | [13 empty] | 1.502787 | 0.0009064433 | 0.0271933 | 30.0271933 | 30 | [67 empty] | 1.37994 | 0.0007942867 | 0.0238286 | 30.0238286 | 30 | [13 empty] | 1.549583 | 0.0009043867 | 0.0271316 | 30.0271316 | 30 | [13 empty] | 1.40737 | 0.0006069633 | 0.0182089 | 30.0182089 | 30
| 1.516447 | 0.00086212 | 0.0258636 | 30.0258636 | 30 | [13 empty] | 1.483109 | 0.00097787 | 0.0293361 | 30.0293361 | 30 | [13 empty] | 1.517151 | 0.0009117867 | 0.0273536 | 30.0273536 | 30 | [67 empty] | 1.392902 | 0.00080696 | 0.0242088 | 30.0242088 | 30 | [13 empty] | 1.563354 | 0.00094539 | 0.0283617 | 30.0283617 | 30 | [13 empty] | 1.419239 | 0.0006188367 | 0.0185651 | 30.0185651 | 30
| 1.530922 | 0.0008772267 | 0.0263168 | 30.0263168 | 30 | [13 empty] | 1.496762 | 0.00099111 | 0.0297333 | 30.0297333 | 30 | [13 empty] | 1.531717 | 0.0009242033 | 0.0277261 | 30.0277261 | 30 | [67 empty] | 1.405851 | 0.0008262133 | 0.0247864 | 30.0247864 | 30 | [13 empty] | 1.576998 | 0.0009416933 | 0.0282508 | 30.0282508 | 30 | [13 empty] | 1.430689 | 0.00062272 | 0.0186816 | 30.0186816 | 30
| 1.545479 | 0.00088425 | 0.0265275 | 30.0265275 | 30 | [13 empty] | 1.510544 | 0.0009985267 | 0.0299558 | 30.0299558 | 30 | [13 empty] | 1.545965 | 0.00093865 | 0.0281595 | 30.0281595 | 30 | [67 empty] | 1.418964 | 0.00083629 | 0.0250887 | 30.0250887 | 30 | [13 empty] | 1.590459 | 0.0009427567 | 0.0282827 | 30.0282827 | 30 | [13 empty] | 1.442134 | 0.0006386667 | 0.01916 | 30.01916 | 30
| 1.559901 | 0.0009004633 | 0.0270139 | 30.0270139 | 30 | [13 empty] | 1.524222 | 0.001018287 | 0.0305486 | 30.0305486 | 30 | [13 empty] | 1.560376 | 0.0009067167 | 0.0272015 | 30.0272015 | 30 | [67 empty] | 1.431759 | 0.00083973 | 0.0251919 | 30.0251919 | 30 | [13 empty] | 1.60455 | 0.00097368 | 0.0292104 | 30.0292104 | 30 | [13 empty] | 1.453886 | 0.0006413167 | 0.0192395 | 30.0192395 | 30
| 1.574278 | 0.0009132533 | 0.0273976 | 30.0273976 | 30 | [13 empty] | 1.537937 | 0.001023127 | 0.0306938 | 30.0306938 | 30 | [13 empty] | 1.574796 | 0.0009348233 | 0.0280447 | 30.0280447 | 30 | [67 empty] | 1.444528 | 0.00084812 | 0.0254436 | 30.0254436 | 30 | [13 empty] | 1.618131 | 0.0009832533 | 0.0294976 | 30.0294976 | 30 | [13 empty] | 1.465841 | 0.0006488933 | 0.0194668 | 30.0194668 | 30
| 1.588826 | 0.00092873 | 0.0278619 | 30.0278619 | 30 | [13 empty] | 1.551722 | 0.001037193 | 0.0311158 | 30.0311158 | 30 | [13 empty] | 1.589332 | 0.0009615567 | 0.0288467 | 30.0288467 | 30 | [67 empty] | 1.457645 | 0.0008622833 | 0.0258685 | 30.0258685 | 30 | [13 empty] | 1.631923 | 0.00099957 | 0.0299871 | 30.0299871 | 30 | [13 empty] | 1.477735 | 0.0006699067 | 0.0200972 | 30.0200972 | 30
| 1.603049 | 0.0009238933 | 0.0277168 | 30.0277168 | 30 | [13 empty] | 1.565407 | 0.00105367 | 0.0316101 | 30.0316101 | 30 | [13 empty] | 1.604292 | 0.0009905433 | 0.0297163 | 30.0297163 | 30 | [67 empty] | 1.470694 | 0.0008702333 | 0.026107 | 30.026107 | 30 | [13 empty] | 1.645598 | 0.00101788 | 0.0305364 | 30.0305364 | 30 | [13 empty] | 1.48934 | 0.0006725533 | 0.0201766 | 30.0201766 | 30
| 1.617741 | 0.0009579767 | 0.0287393 | 30.0287393 | 30 | [13 empty] | 1.579235 | 0.001063097 | 0.0318929 | 30.0318929 | 30 | [13 empty] | 1.618977 | 0.001005127 | 0.0301538 | 30.0301538 | 30 | [67 empty] | 1.48378 | 0.0008761833 | 0.0262855 | 30.0262855 | 30 | [13 empty] | 1.659117 | 0.001027467 | 0.030824 | 30.030824 | 30 | [13 empty] | 1.501225 | 0.0006734667 | 0.020204 | 30.020204 | 30
| 1.632323 | 0.0009649933 | 0.0289498 | 30.0289498 | 30 | [13 empty] | 1.592954 | 0.00108277 | 0.0324831 | 30.0324831 | 30 | [13 empty] | 1.633498 | 0.001008663 | 0.0302599 | 30.0302599 | 30 | [67 empty] | 1.49683 | 0.0008948733 | 0.0268462 | 30.0268462 | 30 | [13 empty] | 1.672637 | 0.001023747 | 0.0307124 | 30.0307124 | 30 | [13 empty] | 1.512945 | 0.0006901067 | 0.0207032 | 30.0207032 | 30
| 1.646947 | 0.00096865 | 0.0290595 | 30.0290595 | 30 | [13 empty] | 1.606558 | 0.001082343 | 0.0324703 | 30.0324703 | 30 | [13 empty] | 1.648348 | 0.001019283 | 0.0305785 | 30.0305785 | 30 | [67 empty] | 1.509890625 | 0.0009078667 | 0.027236 | 30.027236 | 30 | [13 empty] | 1.686218 | 0.001039113 | 0.0311734 | 30.0311734 | 30 | [13 empty] | 1.524745 | 0.0007017867 | 0.0210536 | 30.0210536 | 30
| 1.661793 | 0.00097169 | 0.0291507 | 30.0291507 | 30 | [13 empty] | 1.620459 | 0.00109681 | 0.0329043 | 30.0329043 | 30 | [13 empty] | 1.662973 | 0.001027817 | 0.0308345 | 30.0308345 | 30 | [67 empty] | 1.522972 | 0.0009197167 | 0.0275915 | 30.0275915 | 30 | [13 empty] | 1.699749 | 0.001048703 | 0.0314611 | 30.0314611 | 30 | [13 empty] | 1.536408 | 0.0007087633 | 0.0212629 | 30.0212629 | 30
| 1.67647 | 0.0009984467 | 0.0299534 | 30.0299534 | 30 | [13 empty] | 1.634335 | 0.001122713 | 0.0336814 | 30.0336814 | 30 | [13 empty] | 1.677618 | 0.001047143 | 0.0314143 | 30.0314143 | 30 | [67 empty] | 1.536231 | 0.00092613 | 0.0277839 | 30.0277839 | 30 | [13 empty] | 1.712966 | 0.00107536 | 0.0322608 | 30.0322608 | 30 | [13 empty] | 1.54837 | 0.0007183733 | 0.0215512 | 30.0215512 | 30
| 1.691105 | 0.001009063 | 0.0302719 | 30.0302719 | 30 | [13 empty] | 1.648184 | 0.00114477 | 0.0343431 | 30.0343431 | 30 | [13 empty] | 1.692134 | 0.001057487 | 0.0317246 | 30.0317246 | 30 | [67 empty] | 1.54961 | 0.00094318 | 0.0282954 | 30.0282954 | 30 | [13 empty] | 1.726638 | 0.001074603 | 0.0322381 | 30.0322381 | 30 | [13 empty] | 1.559893 | 0.0007263467 | 0.0217904 | 30.0217904 | 30
| 1.706096 | 0.001016947 | 0.0305084 | 30.0305084 | 30 | [13 empty] | 1.662049 | 0.001138383 | 0.0341515 | 30.0341515 | 30 | [13 empty] | 1.706608 | 0.001075663 | 0.0322699 | 30.0322699 | 30 | [67 empty] | 1.563047 | 0.0009539867 | 0.0286196 | 30.0286196 | 30 | [13 empty] | 1.73977 | 0.001084983 | 0.0325495 | 30.0325495 | 30 | [13 empty] | 1.571757 | 0.0007396333 | 0.022189 | 30.022189 | 30
| 1.720611 | 0.00104014 | 0.0312042 | 30.0312042 | 30 | [13 empty] | 1.676076 | 0.001153937 | 0.0346181 | 30.0346181 | 30 | [13 empty] | 1.72064 | 0.0010814 | 0.032442 | 30.032442 | 30 | [67 empty] | 1.57677 | 0.0009816867 | 0.0294506 | 30.0294506 | 30 | [13 empty] | 1.753094 | 0.00110003 | 0.0330009 | 30.0330009 | 30 | [13 empty] | 1.58331 | 0.0007502767 | 0.0225083 | 30.0225083 | 30
| 1.73486 | 0.001052903 | 0.0315871 | 30.0315871 | 30 | [13 empty] | 1.690112 | 0.001158917 | 0.0347675 | 30.0347675 | 30 | [13 empty] | 1.734983 | 0.00108962 | 0.0326886 | 30.0326886 | 30 | [67 empty] | 1.590161 | 0.0009881633 | 0.0296449 | 30.0296449 | 30 | [13 empty] | 1.766974 | 0.00111571 | 0.0334713 | 30.0334713 | 30 | [13 empty] | 1.594981 | 0.00075706 | 0.0227118 | 30.0227118 | 30
| 1.749452 | 0.001054613 | 0.0316384 | 30.0316384 | 30 | [13 empty] | 1.703912 | 0.001178227 | 0.0353468 | 30.0353468 | 30 | [13 empty] | 1.749344 | 0.001106013 | 0.0331804 | 30.0331804 | 30 | [67 empty] | 1.603628 | 0.0009958067 | 0.0298742 | 30.0298742 | 30 | [13 empty] | 1.780224 | 0.00112574 | 0.0337722 | 30.0337722 | 30 | [13 empty] | 1.607164 | 0.0007688 | 0.023064 | 30.023064 | 30
| 1.764098 | 0.00108019 | 0.0324057 | 30.0324057 | 30 | [13 empty] | 1.717588 | 0.001187667 | 0.03563 | 30.03563 | 30 | [13 empty] | 1.763757 | 0.00111318 | 0.0333954 | 30.0333954 | 30 | [67 empty] | 1.617152 | 0.00100724 | 0.0302172 | 30.0302172 | 30 | [13 empty] | 1.793679 | 0.001133697 | 0.0340109 | 30.0340109 | 30 | [13 empty] | 1.619142 | 0.0007697933 | 0.0230938 | 30.0230938 | 30
| 1.778202 | 0.00108883 | 0.0326649 | 30.0326649 | 30 | [13 empty] | 1.731607 | 0.001205827 | 0.0361748 | 30.0361748 | 30 | [13 empty] | 1.778271 | 0.001134297 | 0.0340289 | 30.0340289 | 30 | [67 empty] | 1.630533 | 0.00102157 | 0.0306471 | 30.0306471 | 30 | [13 empty] | 1.80721 | 0.001146993 | 0.0344098 | 30.0344098 | 30 | [13 empty] | 1.631337 | 0.0007914267 | 0.0237428 | 30.0237428 | 30
| 1.792916 | 0.001093327 | 0.0327998 | 30.0327998 | 30 | [13 empty] | 1.745286 | 0.001222643 | 0.0366793 | 30.0366793 | 30 | [13 empty] | 1.792819 | 0.001145737 | 0.0343721 | 30.0343721 | 30 | [67 empty] | 1.643984 | 0.001020197 | 0.0306059 | 30.0306059 | 30 | [13 empty] | 1.820565 | 0.001159337 | 0.0347801 | 30.0347801 | 30 | [13 empty] | 1.643413 | 0.0008001967 | 0.0240059 | 30.0240059 | 30
| 1.807117 | 0.001108973 | 0.0332692 | 30.0332692 | 30 | [13 empty] | 1.758794 | 0.001232007 | 0.0369602 | 30.0369602 | 30 | [13 empty] | 1.807431 | 0.00117414 | 0.0352242 | 30.0352242 | 30 | [67 empty] | 1.657335 | 0.00103963 | 0.0311889 | 30.0311889 | 30 | [13 empty] | 1.834016 | 0.00116712 | 0.0350136 | 30.0350136 | 30 | [13 empty] | 1.655431 | 0.00081135 | 0.0243405 | 30.0243405 | 30
| 1.821544 | 0.00112036 | 0.0336108 | 30.0336108 | 30 | [13 empty] | 1.77265 | 0.001239757 | 0.0371927 | 30.0371927 | 30 | [13 empty] | 1.82202 | 0.001158113 | 0.0347434 | 30.0347434 | 30 | [67 empty] | 1.670703125 | 0.00105642 | 0.0316926 | 30.0316926 | 30 | [13 empty] | 1.847959 | 0.00118743 | 0.0356229 | 30.0356229 | 30 | [13 empty] | 1.666939 | 0.0008187567 | 0.0245627 | 30.0245627 | 30
| 1.836023 | 0.001131297 | 0.0339389 | 30.0339389 | 30 | [13 empty] | 1.786285 | 0.001254193 | 0.0376258 | 30.0376258 | 30 | [13 empty] | 1.836765 | 0.001184403 | 0.0355321 | 30.0355321 | 30 | [67 empty] | 1.683995 | 0.001063777 | 0.0319133 | 30.0319133 | 30 | [13 empty] | 1.861574 | 0.001199837 | 0.0359951 | 30.0359951 | 30 | [13 empty] | 1.678841 | 0.0008289533 | 0.0248686 | 30.0248686 | 30
| 1.850405 | 0.001150173 | 0.0345052 | 30.0345052 | 30 | [13 empty] | 1.79985 | 0.00126596 | 0.0379788 | 30.0379788 | 30 | [13 empty] | 1.851401 | 0.001188153 | 0.0356446 | 30.0356446 | 30 | [67 empty] | 1.69751 | 0.001079617 | 0.0323885 | 30.0323885 | 30 | [13 empty] | 1.875304 | 0.001203167 | 0.036095 | 30.036095 | 30 | [13 empty] | 1.690216 | 0.00084363 | 0.0253089 | 30.0253089 | 30
| 1.865193 | 0.00115984 | 0.0347952 | 30.0347952 | 30 | [13 empty] | 1.81364 | 0.001286693 | 0.0386008 | 30.0386008 | 30 | [13 empty] | 1.8662 | 0.00120176 | 0.0360528 | 30.0360528 | 30 | [67 empty] | 1.711064 | 0.00109982 | 0.0329946 | 30.0329946 | 30 | [13 empty] | 1.888974 | 0.001223017 | 0.0366905 | 30.0366905 | 30 | [13 empty] | 1.701736 | 0.0008560067 | 0.0256802 | 30.0256802 | 30
| 1.87974 | 0.00117749 | 0.0353247 | 30.0353247 | 30 | [13 empty] | 1.827467 | 0.00129288 | 0.0387864 | 30.0387864 | 30 | [13 empty] | 1.881016 | 0.00121375 | 0.0364125 | 30.0364125 | 30 | [67 empty] | 1.724539 | 0.001102537 | 0.0330761 | 30.0330761 | 30 | [13 empty] | 1.902679 | 0.001234573 | 0.0370372 | 30.0370372 | 30 | [13 empty] | 1.713342 | 0.0008655033 | 0.0259651 | 30.0259651 | 30
| 1.894573 | 0.001169667 | 0.03509 | 30.03509 | 30 | [13 empty] | 1.84165 | 0.001309723 | 0.0392917 | 30.0392917 | 30 | [13 empty] | 1.895458 | 0.001222913 | 0.0366874 | 30.0366874 | 30 | [67 empty] | 1.737862 | 0.001114903 | 0.0334471 | 30.0334471 | 30 | [13 empty] | 1.916064 | 0.001244833 | 0.037345 | 30.037345 | 30 | [13 empty] | 1.725053 | 0.0008724467 | 0.0261734 | 30.0261734 | 30
| 1.909125 | 0.001192487 | 0.0357746 | 30.0357746 | 30 | [13 empty] | 1.855867 | 0.00131462 | 0.0394386 | 30.0394386 | 30 | [13 empty] | 1.910076 | 0.001229557 | 0.0368867 | 30.0368867 | 30 | [67 empty] | 1.751031 | 0.001131363 | 0.0339409 | 30.0339409 | 30 | [13 empty] | 1.929518 | 0.00125816 | 0.0377448 | 30.0377448 | 30 | [13 empty] | 1.736553 | 0.0008837233 | 0.0265117 | 30.0265117 | 30
| 1.923835 | 0.001212167 | 0.036365 | 30.036365 | 30 | [13 empty] | 1.870048 | 0.00134922 | 0.0404766 | 30.0404766 | 30 | [13 empty] | 1.924434 | 0.00124611 | 0.0373833 | 30.0373833 | 30 | [67 empty] | 1.764126 | 0.001143377 | 0.0343013 | 30.0343013 | 30 | [13 empty] | 1.942867 | 0.00127072 | 0.0381216 | 30.0381216 | 30 | [13 empty] | 1.748081 | 0.0009001767 | 0.0270053 | 30.0270053 | 30
| 1.938477 | 0.00122297 | 0.0366891 | 30.0366891 | 30 | [13 empty] | 1.883718 | 0.001352893 | 0.0405868 | 30.0405868 | 30 | [13 empty] | 1.938890625 | 0.00128005 | 0.0384015 | 30.0384015 | 30 | [67 empty] | 1.777609 | 0.001155017 | 0.0346505 | 30.0346505 | 30 | [13 empty] | 1.956149 | 0.001283713 | 0.0385114 | 30.0385114 | 30 | [13 empty] | 1.759747 | 0.0009068933 | 0.0272068 | 30.0272068 | 30
| 1.952902 | 0.001231987 | 0.0369596 | 30.0369596 | 30 | [13 empty] | 1.897986 | 0.001366557 | 0.0409967 | 30.0409967 | 30 | [13 empty] | 1.953346 | 0.001262823 | 0.0378847 | 30.0378847 | 30 | [67 empty] | 1.790575 | 0.001166493 | 0.0349948 | 30.0349948 | 30 | [13 empty] | 1.969685 | 0.001287673 | 0.0386302 | 30.0386302 | 30 | [13 empty] | 1.77143 | 0.0009260233 | 0.0277807 | 30.0277807 | 30
| 1.967502 | 0.00123629 | 0.0370887 | 30.0370887 | 30 | [13 empty] | 1.911815 | 0.001375557 | 0.0412667 | 30.0412667 | 30 | [13 empty] | 1.968152 | 0.001284537 | 0.0385361 | 30.0385361 | 30 | [67 empty] | 1.803747 | 0.001183047 | 0.0354914 | 30.0354914 | 30 | [13 empty] | 1.983172 | 0.001305563 | 0.0391669 | 30.0391669 | 30 | [13 empty] | 1.783236 | 0.0009283367 | 0.0278501 | 30.0278501 | 30
| 1.981924 | 0.001255807 | 0.0376742 | 30.0376742 | 30 | [13 empty] | 1.925907 | 0.001393253 | 0.0417976 | 30.0417976 | 30 | [13 empty] | 1.983025 | 0.00129583 | 0.0388749 | 30.0388749 | 30 | [67 empty] | 1.816859 | 0.001190913 | 0.0357274 | 30.0357274 | 30 | [13 empty] | 1.996588 | 0.001315607 | 0.0394682 | 30.0394682 | 30 | [13 empty] | 1.795216 | 0.0009358167 | 0.0280745 | 30.0280745 | 30
| 1.996502 | 0.001272783 | 0.0381835 | 30.0381835 | 30 | [13 empty] | 1.93976 | 0.001409817 | 0.0422945 | 30.0422945 | 30 | [13 empty] | 1.997644 | 0.00130985 | 0.0392955 | 30.0392955 | 30 | [67 empty] | 1.829901 | 0.0012081 | 0.036243 | 30.036243 | 30 | [13 empty] | 2.010341 | 0.001337947 | 0.0401384 | 30.0401384 | 30 | [13 empty] | 1.80697 | 0.00096556 | 0.0289668 | 30.0289668 | 30
| 2.010879 | 0.001289037 | 0.0386711 | 30.0386711 | 30 | [13 empty] | 1.953715 | 0.001416023 | 0.0424807 | 30.0424807 | 30 | [13 empty] | 2.012501 | 0.00131251 | 0.0393753 | 30.0393753 | 30 | [67 empty] | 1.84274 | 0.0012255 | 0.036765 | 30.036765 | 30 | [13 empty] | 2.023933 | 0.001358683 | 0.0407605 | 30.0407605 | 30 | [13 empty] | 1.818739 | 0.00097017 | 0.0291051 | 30.0291051 | 30
| 2.025719 | 0.001295397 | 0.0388619 | 30.0388619 | 30 | [13 empty] | 1.967875 | 0.001438577 | 0.0431573 | 30.0431573 | 30 | [13 empty] | 2.027296 | 0.001349503 | 0.0404851 | 30.0404851 | 30 | [67 empty] | 1.855646 | 0.00122889 | 0.0368667 | 30.0368667 | 30 | [13 empty] | 2.037284 | 0.00132879 | 0.0398637 | 30.0398637 | 30 | [13 empty] | 1.830889 | 0.00098678 | 0.0296034 | 30.0296034 | 30
| 2.0404 | 0.001301003 | 0.0390301 | 30.0390301 | 30 | [13 empty] | 1.982096 | 0.00144283 | 0.0432849 | 30.0432849 | 30 | [13 empty] | 2.041904 | 0.00134579 | 0.0403737 | 30.0403737 | 30 | [67 empty] | 1.86891 | 0.001243687 | 0.0373106 | 30.0373106 | 30 | [13 empty] | 2.050911 | 0.00136958 | 0.0410874 | 30.0410874 | 30 | [13 empty] | 1.842589 | 0.00099895 | 0.0299685 | 30.0299685 | 30
| 2.055006 | 0.00132637 | 0.0397911 | 30.0397911 | 30 | [13 empty] | 1.996251 | 0.001459827 | 0.0437948 | 30.0437948 | 30 | [13 empty] | 2.056773 | 0.00135531 | 0.0406593 | 30.0406593 | 30 | [67 empty] | 1.881793 | 0.001256867 | 0.037706 | 30.037706 | 30 | [13 empty] | 2.064604 | 0.001374643 | 0.0412393 | 30.0412393 | 30 | [13 empty] | 1.854664 | 0.001006467 | 0.030194 | 30.030194 | 30
| 2.069791 | 0.001327043 | 0.0398113 | 30.0398113 | 30 | [13 empty] | 2.010261 | 0.001470777 | 0.0441233 | 30.0441233 | 30 | [13 empty] | 2.072035 | 0.001362577 | 0.0408773 | 30.0408773 | 30 | [67 empty] | 1.89478 | 0.00127161 | 0.0381483 | 30.0381483 | 30 | [13 empty] | 2.07787 | 0.001410627 | 0.0423188 | 30.0423188 | 30 | [13 empty] | 1.86644 | 0.001012277 | 0.0303683 | 30.0303683 | 30
| 2.084691 | 0.00136017 | 0.0408051 | 30.0408051 | 30 | [13 empty] | 2.024557 | 0.001480047 | 0.0444014 | 30.0444014 | 30 | [13 empty] | 2.086609 | 0.00137912 | 0.0413736 | 30.0413736 | 30 | [67 empty] | 1.90756 | 0.00128264 | 0.0384792 | 30.0384792 | 30 | [13 empty] | 2.091356 | 0.001429057 | 0.0428717 | 30.0428717 | 30 | [13 empty] | 1.878261 | 0.00100908 | 0.0302724 | 30.0302724 | 30
| 2.099338 | 0.00135378 | 0.0406134 | 30.0406134 | 30 | [13 empty] | 2.039021 | 0.001499907 | 0.0449972 | 30.0449972 | 30 | [13 empty] | 2.101251 | 0.001391843 | 0.0417553 | 30.0417553 | 30 | [67 empty] | 1.920689 | 0.001301863 | 0.0390559 | 30.0390559 | 30 | [13 empty] | 2.105023 | 0.00142701 | 0.0428103 | 30.0428103 | 30 | [13 empty] | 1.88994 | 0.00103838 | 0.0311514 | 30.0311514 | 30
| 2.114211 | 0.001366557 | 0.0409967 | 30.0409967 | 30 | [13 empty] | 2.053552 | 0.001516393 | 0.0454918 | 30.0454918 | 30 | [13 empty] | 2.115432 | 0.001403987 | 0.0421196 | 30.0421196 | 30 | [67 empty] | 1.933509 | 0.001310707 | 0.0393212 | 30.0393212 | 30 | [13 empty] | 2.11858 | 0.001423407 | 0.0427022 | 30.0427022 | 30 | [13 empty] | 1.901725 | 0.00104646 | 0.0313938 | 30.0313938 | 30
| 2.129345 | 0.001384433 | 0.041533 | 30.041533 | 30 | [13 empty] | 2.067677 | 0.001527417 | 0.0458225 | 30.0458225 | 30 | [13 empty] | 2.130158 | 0.001429653 | 0.0428896 | 30.0428896 | 30 | [67 empty] | 1.946783 | 0.001328737 | 0.0398621 | 30.0398621 | 30 | [13 empty] | 2.132364 | 0.00144438 | 0.0433314 | 30.0433314 | 30 | [13 empty] | 1.91358 | 0.001051123 | 0.0315337 | 30.0315337 | 30
| 2.143939 | 0.001397193 | 0.0419158 | 30.0419158 | 30 | [13 empty] | 2.082355 | 0.00154193 | 0.0462579 | 30.0462579 | 30 | [13 empty] | 2.144328 | 0.00143235 | 0.0429705 | 30.0429705 | 30 | [67 empty] | 1.959867 | 0.00134772 | 0.0404316 | 30.0404316 | 30 | [13 empty] | 2.145978 | 0.00145682 | 0.0437046 | 30.0437046 | 30 | [13 empty] | 1.925418 | 0.001069177 | 0.0320753 | 30.0320753 | 30
| 2.158642 | 0.001418063 | 0.0425419 | 30.0425419 | 30 | [13 empty] | 2.096452 | 0.001572973 | 0.0471892 | 30.0471892 | 30 | [13 empty] | 2.159078 | 0.001409403 | 0.0422821 | 30.0422821 | 30 | [67 empty] | 1.972763 | 0.00135112 | 0.0405336 | 30.0405336 | 30 | [13 empty] | 2.159576 | 0.00146975 | 0.0440925 | 30.0440925 | 30 | [13 empty] | 1.937814 | 0.001084483 | 0.0325345 | 30.0325345 | 30
| 2.172947 | 0.001425357 | 0.0427607 | 30.0427607 | 30 | [13 empty] | 2.110594 | 0.001569943 | 0.0470983 | 30.0470983 | 30 | [13 empty] | 2.173445 | 0.001474873 | 0.0442462 | 30.0442462 | 30 | [67 empty] | 1.985957 | 0.001365647 | 0.0409694 | 30.0409694 | 30 | [13 empty] | 2.173219 | 0.00148367 | 0.0445101 | 30.0445101 | 30 | [13 empty] | 1.949683 | 0.00109637 | 0.0328911 | 30.0328911 | 30
| 2.1875 | 0.00144623 | 0.0433869 | 30.0433869 | 30 | [13 empty] | 2.124709 | 0.0015969 | 0.047907 | 30.047907 | 30 | [13 empty] | 2.188378 | 0.001469357 | 0.0440807 | 30.0440807 | 30 | [67 empty] | 1.998252 | 0.001378303 | 0.0413491 | 30.0413491 | 30 | [13 empty] | 2.187063 | 0.001500337 | 0.0450101 | 30.0450101 | 30 | [13 empty] | 1.961936 | 0.00109817 | 0.0329451 | 30.0329451 | 30
| 2.202044 | 0.001433593 | 0.0430078 | 30.0430078 | 30 | [13 empty] | 2.138493 | 0.001594767 | 0.047843 | 30.047843 | 30 | [13 empty] | 2.203352 | 0.001473583 | 0.0442075 | 30.0442075 | 30 | [67 empty] | 2.011129 | 0.00138612 | 0.0415836 | 30.0415836 | 30 | [13 empty] | 2.200925 | 0.001513293 | 0.0453988 | 30.0453988 | 30 | [13 empty] | 1.974047 | 0.001108597 | 0.0332579 | 30.0332579 | 30
| 2.216461 | 0.00139084 | 0.0417252 | 30.0417252 | 30 | [13 empty] | 2.152406 | 0.00160791 | 0.0482373 | 30.0482373 | 30 | [13 empty] | 2.218216 | 0.00149152 | 0.0447456 | 30.0447456 | 30 | [67 empty] | 2.024034 | 0.001400363 | 0.0420109 | 30.0420109 | 30 | [13 empty] | 2.214265 | 0.001521507 | 0.0456452 | 30.0456452 | 30 | [13 empty] | 1.986141 | 0.001124273 | 0.0337282 | 30.0337282 | 30
| 2.230945 | 0.001493 | 0.04479 | 30.04479 | 30 | [13 empty] | 2.166471 | 0.001612667 | 0.04838 | 30.04838 | 30 | [13 empty] | 2.232906 | 0.00150327 | 0.0450981 | 30.0450981 | 30 | [67 empty] | 2.037149 | 0.001412673 | 0.0423802 | 30.0423802 | 30 | [13 empty] | 2.22799 | 0.001545267 | 0.046358 | 30.046358 | 30 | [13 empty] | 1.997692 | 0.001144033 | 0.034321 | 30.034321 | 30
| 2.245702 | 0.0014797 | 0.044391 | 30.044391 | 30 | [13 empty] | 2.180842 | 0.001635733 | 0.049072 | 30.049072 | 30 | [13 empty] | 2.247477 | 0.0015215 | 0.045645 | 30.045645 | 30 | [67 empty] | 2.050193 | 0.001425193 | 0.0427558 | 30.0427558 | 30 | [13 empty] | 2.242056 | 0.00155844 | 0.0467532 | 30.0467532 | 30 | [13 empty] | 2.009842 | 0.00114504 | 0.0343512 | 30.0343512 | 30
| 2.260138 | 0.001500307 | 0.0450092 | 30.0450092 | 30 | [13 empty] | 2.194901 | 0.001646333 | 0.04939 | 30.04939 | 30 | [13 empty] | 2.261829 | 0.001535573 | 0.0460672 | 30.0460672 | 30 | [67 empty] | 2.063453 | 0.001438347 | 0.0431504 | 30.0431504 | 30 | [13 empty] | 2.255733 | 0.001565147 | 0.0469544 | 30.0469544 | 30 | [13 empty] | 2.022027 | 0.001159867 | 0.034796 | 30.034796 | 30
| 2.274921 | 0.001499497 | 0.0449849 | 30.0449849 | 30 | [13 empty] | 2.209458 | 0.00166503 | 0.0499509 | 30.0499509 | 30 | [13 empty] | 2.276461 | 0.00154817 | 0.0464451 | 30.0464451 | 30 | [67 empty] | 2.076304 | 0.001457237 | 0.0437171 | 30.0437171 | 30 | [13 empty] | 2.269418 | 0.001572333 | 0.04717 | 30.04717 | 30 | [13 empty] | 2.033824 | 0.001173987 | 0.0352196 | 30.0352196 | 30
| 2.289987 | 0.001522323 | 0.0456697 | 30.0456697 | 30 | [13 empty] | 2.223655 | 0.00169005 | 0.0507015 | 30.0507015 | 30 | [13 empty] | 2.291332 | 0.00155728 | 0.0467184 | 30.0467184 | 30 | [67 empty] | 2.089491 | 0.001468203 | 0.0440461 | 30.0440461 | 30 | [13 empty] | 2.282826 | 0.00158575 | 0.0475725 | 30.0475725 | 30 | [13 empty] | 2.046049 | 0.001189147 | 0.0356744 | 30.0356744 | 30
| 2.304638 | 0.001533827 | 0.0460148 | 30.0460148 | 30 | [13 empty] | 2.238181 | 0.00167771 | 0.0503313 | 30.0503313 | 30 | [13 empty] | 2.30571 | 0.00156966 | 0.0470898 | 30.0470898 | 30 | [67 empty] | 2.102605 | 0.00148218 | 0.0444654 | 30.0444654 | 30 | [13 empty] | 2.296496 | 0.00161809 | 0.0485427 | 30.0485427 | 30 | [13 empty] | 2.058551 | 0.001193287 | 0.0357986 | 30.0357986 | 30
| 2.319227 | 0.0015425 | 0.046275 | 30.046275 | 30 | [13 empty] | 2.25239 | 0.001703303 | 0.0510991 | 30.0510991 | 30 | [13 empty] | 2.319947 | 0.001586697 | 0.0476009 | 30.0476009 | 30 | [67 empty] | 2.116019 | 0.001493427 | 0.0448028 | 30.0448028 | 30 | [13 empty] | 2.310101 | 0.001620823 | 0.0486247 | 30.0486247 | 30 | [13 empty] | 2.07065 | 0.00121603 | 0.0364809 | 30.0364809 | 30
| 2.333801 | 0.001569743 | 0.0470923 | 30.0470923 | 30 | [13 empty] | 2.266606 | 0.001711617 | 0.0513485 | 30.0513485 | 30 | [13 empty] | 2.334441 | 0.001596753 | 0.0479026 | 30.0479026 | 30 | [67 empty] | 2.129198 | 0.00150245 | 0.0450735 | 30.0450735 | 30 | [13 empty] | 2.323939 | 0.001637103 | 0.0491131 | 30.0491131 | 30 | [13 empty] | 2.082848 | 0.001212667 | 0.03638 | 30.03638 | 30
| 2.348615 | 0.00157871 | 0.0473613 | 30.0473613 | 30 | [13 empty] | 2.280859 | 0.001740593 | 0.0522178 | 30.0522178 | 30 | [13 empty] | 2.349099 | 0.00160949 | 0.0482847 | 30.0482847 | 30 | [67 empty] | 2.142456 | 0.001519533 | 0.045586 | 30.045586 | 30 | [13 empty] | 2.337409 | 0.001644847 | 0.0493454 | 30.0493454 | 30 | [13 empty] | 2.09509 | 0.001219663 | 0.0365899 | 30.0365899 | 30
| 2.363148 | 0.001590957 | 0.0477287 | 30.0477287 | 30 | [13 empty] | 2.2949375 | 0.001763337 | 0.0529001 | 30.0529001 | 30 | [13 empty] | 2.363798 | 0.001622967 | 0.048689 | 30.048689 | 30 | [67 empty] | 2.155701 | 0.001532873 | 0.0459862 | 30.0459862 | 30 | [13 empty] | 2.3509 | 0.001657303 | 0.0497191 | 30.0497191 | 30 | [13 empty] | 2.107049 | 0.001245537 | 0.0373661 | 30.0373661 | 30
| 2.377715 | 0.00160194 | 0.0480582 | 30.0480582 | 30 | [13 empty] | 2.309265 | 0.001760067 | 0.052802 | 30.052802 | 30 | [13 empty] | 2.378615 | 0.001637937 | 0.0491381 | 30.0491381 | 30 | [67 empty] | 2.168545 | 0.00154362 | 0.0463086 | 30.0463086 | 30 | [13 empty] | 2.364919 | 0.001675163 | 0.0502549 | 30.0502549 | 30 | [13 empty] | 2.119621 | 0.001258233 | 0.037747 | 30.037747 | 30
| 2.392469 | 0.001601727 | 0.0480518 | 30.0480518 | 30 | [13 empty] | 2.323057 | 0.001778333 | 0.05335 | 30.05335 | 30 | [13 empty] | 2.39309 | 0.001662357 | 0.0498707 | 30.0498707 | 30 | [67 empty] | 2.181703125 | 0.001564783 | 0.0469435 | 30.0469435 | 30 | [13 empty] | 2.378833 | 0.001679623 | 0.0503887 | 30.0503887 | 30 | [13 empty] | 2.132228 | 0.00127237 | 0.0381711 | 30.0381711 | 30
| 2.407089 | 0.001602973 | 0.0480892 | 30.0480892 | 30 | [13 empty] | 2.337329 | 0.00178708 | 0.0536124 | 30.0536124 | 30 | [13 empty] | 2.407937 | 0.001659687 | 0.0497906 | 30.0497906 | 30 | [67 empty] | 2.194923 | 0.001580733 | 0.047422 | 30.047422 | 30 | [13 empty] | 2.392757 | 0.001706867 | 0.051206 | 30.051206 | 30 | [13 empty] | 2.144693 | 0.001286567 | 0.038597 | 30.038597 | 30
| 2.421941 | 0.001636637 | 0.0490991 | 30.0490991 | 30 | [13 empty] | 2.351642 | 0.00179818 | 0.0539454 | 30.0539454 | 30 | [13 empty] | 2.423073 | 0.001671447 | 0.0501434 | 30.0501434 | 30 | [67 empty] | 2.208035 | 0.001596973 | 0.0479092 | 30.0479092 | 30 | [13 empty] | 2.406233 | 0.00171464 | 0.0514392 | 30.0514392 | 30 | [13 empty] | 2.157166 | 0.001282473 | 0.0384742 | 30.0384742 | 30
| 2.436388 | 0.001648933 | 0.049468 | 30.049468 | 30 | [13 empty] | 2.365897 | 0.001818757 | 0.0545627 | 30.0545627 | 30 | [13 empty] | 2.437707 | 0.001690027 | 0.0507008 | 30.0507008 | 30 | [67 empty] | 2.221176 | 0.00160271 | 0.0480813 | 30.0480813 | 30 | [13 empty] | 2.420212 | 0.001732817 | 0.0519845 | 30.0519845 | 30 | [13 empty] | 2.169529 | 0.00130306 | 0.0390918 | 30.0390918 | 30
| 2.451113 | 0.001671937 | 0.0501581 | 30.0501581 | 30 | [13 empty] | 2.38047 | 0.00183536 | 0.0550608 | 30.0550608 | 30 | [13 empty] | 2.452558 | 0.001712727 | 0.0513818 | 30.0513818 | 30 | [67 empty] | 2.234352 | 0.001615133 | 0.048454 | 30.048454 | 30 | [13 empty] | 2.433929 | 0.001743223 | 0.0522967 | 30.0522967 | 30 | [13 empty] | 2.181944 | 0.00130864 | 0.0392592 | 30.0392592 | 30
| 2.465689 | 0.001678993 | 0.0503698 | 30.0503698 | 30 | [13 empty] | 2.394669 | 0.001851483 | 0.0555445 | 30.0555445 | 30 | [13 empty] | 2.467623 | 0.001706907 | 0.0512072 | 30.0512072 | 30 | [67 empty] | 2.247564 | 0.00163454 | 0.0490362 | 30.0490362 | 30 | [13 empty] | 2.447926 | 0.001756813 | 0.0527044 | 30.0527044 | 30 | [13 empty] | 2.194398 | 0.001327993 | 0.0398398 | 30.0398398 | 30
| 2.480718 | 0.001695603 | 0.0508681 | 30.0508681 | 30 | [13 empty] | 2.408825 | 0.001866963 | 0.0560089 | 30.0560089 | 30 | [13 empty] | 2.482471 | 0.001727157 | 0.0518147 | 30.0518147 | 30 | [67 empty] | 2.260789 | 0.00164625 | 0.0493875 | 30.0493875 | 30 | [13 empty] | 2.461441 | 0.001776973 | 0.0533092 | 30.0533092 | 30 | [13 empty] | 2.206842 | 0.00134254 | 0.0402762 | 30.0402762 | 30
| 2.495706 | 0.001706983 | 0.0512095 | 30.0512095 | 30 | [13 empty] | 2.423449 | 0.001884197 | 0.0565259 | 30.0565259 | 30 | [13 empty] | 2.497188 | 0.00173578 | 0.0520734 | 30.0520734 | 30 | [67 empty] | 2.274162 | 0.0016618 | 0.049854 | 30.049854 | 30 | [13 empty] | 2.47512 | 0.001794173 | 0.0538252 | 30.0538252 | 30 | [13 empty] | 2.219076 | 0.001341353 | 0.0402406 | 30.0402406 | 30
| 2.510691 | 0.001725383 | 0.0517615 | 30.0517615 | 30 | [13 empty] | 2.438145 | 0.0018921 | 0.056763 | 30.056763 | 30 | [13 empty] | 2.512167 | 0.00176595 | 0.0529785 | 30.0529785 | 30 | [67 empty] | 2.287439 | 0.001667093 | 0.0500128 | 30.0500128 | 30 | [13 empty] | 2.488779 | 0.001807143 | 0.0542143 | 30.0542143 | 30 | [13 empty] | 2.231405 | 0.001351757 | 0.0405527 | 30.0405527 | 30
| 2.525838 | 0.001740547 | 0.0522164 | 30.0522164 | 30 | [13 empty] | 2.45262 | 0.00191114 | 0.0573342 | 30.0573342 | 30 | [13 empty] | 2.526841 | 0.00176638 | 0.0529914 | 30.0529914 | 30 | [67 empty] | 2.301017 | 0.001688863 | 0.0506659 | 30.0506659 | 30 | [13 empty] | 2.50298 | 0.001815333 | 0.05446 | 30.05446 | 30 | [13 empty] | 2.244167 | 0.001372857 | 0.0411857 | 30.0411857 | 30
| 2.540589 | 0.001758223 | 0.0527467 | 30.0527467 | 30 | [13 empty] | 2.467335 | 0.001921717 | 0.0576515 | 30.0576515 | 30 | [13 empty] | 2.541239 | 0.0017806 | 0.053418 | 30.053418 | 30 | [67 empty] | 2.314575 | 0.00170548 | 0.0511644 | 30.0511644 | 30 | [13 empty] | 2.516951 | 0.00183523 | 0.0550569 | 30.0550569 | 30 | [13 empty] | 2.256309 | 0.001391663 | 0.0417499 | 30.0417499 | 30
| 2.555636 | 0.001764857 | 0.0529457 | 30.0529457 | 30 | [13 empty] | 2.481712 | 0.001930377 | 0.0579113 | 30.0579113 | 30 | [13 empty] | 2.556219 | 0.00182113 | 0.0546339 | 30.0546339 | 30 | [67 empty] | 2.327987 | 0.001714067 | 0.051422 | 30.051422 | 30 | [13 empty] | 2.530823 | 0.00184043 | 0.0552129 | 30.0552129 | 30 | [13 empty] | 2.268722 | 0.00140146 | 0.0420438 | 30.0420438 | 30
| 2.57041 | 0.001794697 | 0.0538409 | 30.0538409 | 30 | [13 empty] | 2.496382 | 0.001951613 | 0.0585484 | 30.0585484 | 30 | [13 empty] | 2.571065 | 0.001815297 | 0.0544589 | 30.0544589 | 30 | [67 empty] | 2.34163 | 0.001720273 | 0.0516082 | 30.0516082 | 30 | [13 empty] | 2.544548 | 0.00185548 | 0.0556644 | 30.0556644 | 30 | [13 empty] | 2.281345 | 0.00140752 | 0.0422256 | 30.0422256 | 30
| 2.585252 | 0.00180708 | 0.0542124 | 30.0542124 | 30 | [13 empty] | 2.510783 | 0.001963617 | 0.0589085 | 30.0589085 | 30 | [13 empty] | 2.585514 | 0.00182232 | 0.0546696 | 30.0546696 | 30 | [67 empty] | 2.354903 | 0.001746093 | 0.0523828 | 30.0523828 | 30 | [13 empty] | 2.558675 | 0.001866437 | 0.0559931 | 30.0559931 | 30 | [13 empty] | 2.294126 | 0.001422843 | 0.0426853 | 30.0426853 | 30
| 2.599673 | 0.00181354 | 0.0544062 | 30.0544062 | 30 | [13 empty] | 2.525041 | 0.001975083 | 0.0592525 | 30.0592525 | 30 | [13 empty] | 2.600373 | 0.001846973 | 0.0554092 | 30.0554092 | 30 | [67 empty] | 2.368063 | 0.00176579 | 0.0529737 | 30.0529737 | 30 | [13 empty] | 2.572986 | 0.00188758 | 0.0566274 | 30.0566274 | 30 | [13 empty] | 2.306626 | 0.001439767 | 0.043193 | 30.043193 | 30
| 2.614492 | 0.001824963 | 0.0547489 | 30.0547489 | 30 | [13 empty] | 2.539458 | 0.001988213 | 0.0596464 | 30.0596464 | 30 | [13 empty] | 2.615272 | 0.001857637 | 0.0557291 | 30.0557291 | 30 | [67 empty] | 2.381418 | 0.00177696 | 0.0533088 | 30.0533088 | 30 | [13 empty] | 2.586882 | 0.00190354 | 0.0571062 | 30.0571062 | 30 | [13 empty] | 2.319287 | 0.001452333 | 0.04357 | 30.04357 | 30
| 2.629126 | 0.00183616 | 0.0550848 | 30.0550848 | 30 | [13 empty] | 2.553918 | 0.002007933 | 0.060238 | 30.060238 | 30 | [13 empty] | 2.630127 | 0.001845397 | 0.0553619 | 30.0553619 | 30 | [67 empty] | 2.394826 | 0.001801707 | 0.0540512 | 30.0540512 | 30 | [13 empty] | 2.601114 | 0.001917443 | 0.0575233 | 30.0575233 | 30 | [13 empty] | 2.331812 | 0.001469007 | 0.0440702 | 30.0440702 | 30
| 2.643893 | 0.001854543 | 0.0556363 | 30.0556363 | 30 | [13 empty] | 2.568637 | 0.002008453 | 0.0602536 | 30.0602536 | 30 | [13 empty] | 2.645362 | 0.001886553 | 0.0565966 | 30.0565966 | 30 | [67 empty] | 2.408118 | 0.001804493 | 0.0541348 | 30.0541348 | 30 | [13 empty] | 2.615491 | 0.001926763 | 0.0578029 | 30.0578029 | 30 | [13 empty] | 2.344071 | 0.001475387 | 0.0442616 | 30.0442616 | 30
| 2.658939 | 0.00186011 | 0.0558033 | 30.0558033 | 30 | [13 empty] | 2.583087 | 0.00204319 | 0.0612957 | 30.0612957 | 30 | [13 empty] | 2.660238 | 0.00189962 | 0.0569886 | 30.0569886 | 30 | [67 empty] | 2.421309 | 0.001822633 | 0.054679 | 30.054679 | 30 | [13 empty] | 2.629702 | 0.001948393 | 0.0584518 | 30.0584518 | 30 | [13 empty] | 2.356848 | 0.001481083 | 0.0444325 | 30.0444325 | 30
| 2.674062 | 0.001886013 | 0.0565804 | 30.0565804 | 30 | [13 empty] | 2.597351 | 0.00205805 | 0.0617415 | 30.0617415 | 30 | [13 empty] | 2.67469 | 0.001898967 | 0.056969 | 30.056969 | 30 | [67 empty] | 2.434837 | 0.00183099 | 0.0549297 | 30.0549297 | 30 | [13 empty] | 2.644118 | 0.001959557 | 0.0587867 | 30.0587867 | 30 | [13 empty] | 2.369425 | 0.00150976 | 0.0452928 | 30.0452928 | 30
| 2.689083 | 0.00190426 | 0.0571278 | 30.0571278 | 30 | [13 empty] | 2.611817 | 0.002066997 | 0.0620099 | 30.0620099 | 30 | [13 empty] | 2.689739 | 0.001912313 | 0.0573694 | 30.0573694 | 30 | [67 empty] | 2.448414 | 0.001848543 | 0.0554563 | 30.0554563 | 30 | [13 empty] | 2.658242 | 0.001976037 | 0.0592811 | 30.0592811 | 30 | [13 empty] | 2.382153 | 0.0014225 | 0.042675 | 30.042675 | 30
| 2.704291 | 0.00190867 | 0.0572601 | 30.0572601 | 30 | [13 empty] | 2.62649 | 0.002095107 | 0.0628532 | 30.0628532 | 30 | [13 empty] | 2.704746 | 0.001943477 | 0.0583043 | 30.0583043 | 30 | [67 empty] | 2.461901 | 0.00185819 | 0.0557457 | 30.0557457 | 30 | [13 empty] | 2.671944 | 0.00199014 | 0.0597042 | 30.0597042 | 30 | [13 empty] | 2.395175 | 0.001479137 | 0.0443741 | 30.0443741 | 30
| 2.719104 | 0.001925197 | 0.0577559 | 30.0577559 | 30 | [13 empty] | 2.641267 | 0.002107883 | 0.0632365 | 30.0632365 | 30 | [13 empty] | 2.719682 | 0.001956697 | 0.0587009 | 30.0587009 | 30 | [67 empty] | 2.47551 | 0.00187333 | 0.0561999 | 30.0561999 | 30 | [13 empty] | 2.685727 | 0.002007233 | 0.060217 | 30.060217 | 30 | [13 empty] | 2.407902 | 0.00152552 | 0.0457656 | 30.0457656 | 30
| 2.733877 | 0.001941377 | 0.0582413 | 30.0582413 | 30 | [13 empty] | 2.656255 | 0.00211825 | 0.0635475 | 30.0635475 | 30 | [13 empty] | 2.7349 | 0.00197928 | 0.0593784 | 30.0593784 | 30 | [67 empty] | 2.488963 | 0.0018918 | 0.056754 | 30.056754 | 30 | [13 empty] | 2.700046 | 0.00201708 | 0.0605124 | 30.0605124 | 30 | [13 empty] | 2.420967 | 0.00155365 | 0.0466095 | 30.0466095 | 30
| 2.749077 | 0.00195151 | 0.0585453 | 30.0585453 | 30 | [13 empty] | 2.670748 | 0.00214459 | 0.0643377 | 30.0643377 | 30 | [13 empty] | 2.749948 | 0.001976927 | 0.0593078 | 30.0593078 | 30 | [67 empty] | 2.502451 | 0.001904607 | 0.0571382 | 30.0571382 | 30 | [13 empty] | 2.71404 | 0.002027103 | 0.0608131 | 30.0608131 | 30 | [13 empty] | 2.434037 | 0.00156287 | 0.0468861 | 30.0468861 | 30
| 2.764097 | 0.00196288 | 0.0588864 | 30.0588864 | 30 | [13 empty] | 2.685177 | 0.002150137 | 0.0645041 | 30.0645041 | 30 | [13 empty] | 2.764333 | 0.00201254 | 0.0603762 | 30.0603762 | 30 | [67 empty] | 2.516365 | 0.001919573 | 0.0575872 | 30.0575872 | 30 | [13 empty] | 2.728096 | 0.002061403 | 0.0618421 | 30.0618421 | 30 | [13 empty] | 2.44714 | 0.001557647 | 0.0467294 | 30.0467294 | 30
| 2.778548 | 0.001983133 | 0.059494 | 30.059494 | 30 | [13 empty] | 2.699829 | 0.002165403 | 0.0649621 | 30.0649621 | 30 | [13 empty] | 2.77925 | 0.002009427 | 0.0602828 | 30.0602828 | 30 | [67 empty] | 2.53011 | 0.001936993 | 0.0581098 | 30.0581098 | 30 | [13 empty] | 2.742313 | 0.00206416 | 0.0619248 | 30.0619248 | 30 | [13 empty] | 2.460106 | 0.00159893 | 0.0479679 | 30.0479679 | 30
| 2.793291 | 0.001996433 | 0.059893 | 30.059893 | 30 | [13 empty] | 2.714662 | 0.002192023 | 0.0657607 | 30.0657607 | 30 | [13 empty] | 2.794475 | 0.002024733 | 0.060742 | 30.060742 | 30 | [67 empty] | 2.543612 | 0.001950647 | 0.0585194 | 30.0585194 | 30 | [13 empty] | 2.756418 | 0.00208324 | 0.0624972 | 30.0624972 | 30 | [13 empty] | 2.473098 | 0.001602007 | 0.0480602 | 30.0480602 | 30
| 2.808259 | 0.002009403 | 0.0602821 | 30.0602821 | 30 | [13 empty] | 2.729195 | 0.002202 | 0.06606 | 30.06606 | 30 | [13 empty] | 2.809328 | 0.002038033 | 0.061141 | 30.061141 | 30 | [67 empty] | 2.557642 | 0.001965397 | 0.0589619 | 30.0589619 | 30 | [13 empty] | 2.770825 | 0.002094917 | 0.0628475 | 30.0628475 | 30 | [13 empty] | 2.48621 | 0.001624617 | 0.0487385 | 30.0487385 | 30
| 2.822886 | 0.002011523 | 0.0603457 | 30.0603457 | 30 | [13 empty] | 2.743889 | 0.0022324 | 0.066972 | 30.066972 | 30 | [13 empty] | 2.824359 | 0.00205425 | 0.0616275 | 30.0616275 | 30 | [67 empty] | 2.571506 | 0.001978903 | 0.0593671 | 30.0593671 | 30 | [13 empty] | 2.785005 | 0.002103083 | 0.0630925 | 30.0630925 | 30 | [13 empty] | 2.499441 | 0.00163918 | 0.0491754 | 30.0491754 | 30
| 2.838176 | 0.002040237 | 0.0612071 | 30.0612071 | 30 | [13 empty] | 2.75876 | 0.002241103 | 0.0672331 | 30.0672331 | 30 | [13 empty] | 2.839477 | 0.00206719 | 0.0620157 | 30.0620157 | 30 | [67 empty] | 2.585245 | 0.001995163 | 0.0598549 | 30.0598549 | 30 | [13 empty] | 2.799273 | 0.002121447 | 0.0636434 | 30.0636434 | 30 | [13 empty] | 2.512783 | 0.001656363 | 0.0496909 | 30.0496909 | 30
| 2.853203 | 0.002066437 | 0.0619931 | 30.0619931 | 30 | [13 empty] | 2.773392 | 0.002251923 | 0.0675577 | 30.0675577 | 30 | [13 empty] | 2.854966 | 0.00209494 | 0.0628482 | 30.0628482 | 30 | [67 empty] | 2.599091 | 0.002009827 | 0.0602948 | 30.0602948 | 30 | [13 empty] | 2.813379 | 0.002137537 | 0.0641261 | 30.0641261 | 30 | [13 empty] | 2.525876 | 0.001661273 | 0.0498382 | 30.0498382 | 30
| 2.868173 | 0.002070083 | 0.0621025 | 30.0621025 | 30 | [13 empty] | 2.788224 | 0.00226784 | 0.0680352 | 30.0680352 | 30 | [13 empty] | 2.869885 | 0.002099007 | 0.0629702 | 30.0629702 | 30 | [67 empty] | 2.613 | 0.002021753 | 0.0606526 | 30.0606526 | 30 | [13 empty] | 2.827672 | 0.002153 | 0.06459 | 30.06459 | 30 | [13 empty] | 2.538682 | 0.00166649 | 0.0499947 | 30.0499947 | 30
| 2.883313 | 0.002079573 | 0.0623872 | 30.0623872 | 30 | [13 empty] | 2.802897 | 0.002272147 | 0.0681644 | 30.0681644 | 30 | [13 empty] | 2.885397 | 0.0021083 | 0.063249 | 30.063249 | 30 | [67 empty] | 2.626874 | 0.00203833 | 0.0611499 | 30.0611499 | 30 | [13 empty] | 2.842067 | 0.002170183 | 0.0651055 | 30.0651055 | 30 | [13 empty] | 2.551862 | 0.001675617 | 0.0502685 | 30.0502685 | 30
| 2.898603 | 0.002104023 | 0.0631207 | 30.0631207 | 30 | [13 empty] | 2.817634 | 0.002296463 | 0.0688939 | 30.0688939 | 30 | [13 empty] | 2.900656 | 0.002132023 | 0.0639607 | 30.0639607 | 30 | [67 empty] | 2.640896 | 0.00205496 | 0.0616488 | 30.0616488 | 30 | [13 empty] | 2.856235 | 0.00218769 | 0.0656307 | 30.0656307 | 30 | [13 empty] | 2.56454 | 0.001686537 | 0.0505961 | 30.0505961 | 30
| 2.913893 | 0.00211301 | 0.0633903 | 30.0633903 | 30 | [13 empty] | 2.832581 | 0.002309137 | 0.0692741 | 30.0692741 | 30 | [13 empty] | 2.915892 | 0.00214168 | 0.0642504 | 30.0642504 | 30 | [67 empty] | 2.654993 | 0.002072267 | 0.062168 | 30.062168 | 30 | [13 empty] | 2.870373 | 0.00220445 | 0.0661335 | 30.0661335 | 30 | [13 empty] | 2.577729 | 0.00171538 | 0.0514614 | 30.0514614 | 30
| 2.9291 | 0.002134147 | 0.0640244 | 30.0640244 | 30 | [13 empty] | 2.847525 | 0.002321653 | 0.0696496 | 30.0696496 | 30 | [13 empty] | 2.93098 | 0.00215472 | 0.0646416 | 30.0646416 | 30 | [67 empty] | 2.668956 | 0.002087253 | 0.0626176 | 30.0626176 | 30 | [13 empty] | 2.884502 | 0.0022231 | 0.066693 | 30.066693 | 30 | [13 empty] | 2.59064 | 0.001724833 | 0.051745 | 30.051745 | 30
| 2.944864 | 0.002142097 | 0.0642629 | 30.0642629 | 30 | [13 empty] | 2.862489 | 0.002333913 | 0.0700174 | 30.0700174 | 30 | [13 empty] | 2.946108 | 0.002175043 | 0.0652513 | 30.0652513 | 30 | [67 empty] | 2.682771 | 0.002097627 | 0.0629288 | 30.0629288 | 30 | [13 empty] | 2.89896 | 0.002244093 | 0.0673228 | 30.0673228 | 30 | [13 empty] | 2.603795 | 0.001729877 | 0.0518963 | 30.0518963 | 30
| 2.960112 | 0.00216318 | 0.0648954 | 30.0648954 | 30 | [13 empty] | 2.877504 | 0.00236047 | 0.0708141 | 30.0708141 | 30 | [13 empty] | 2.961247 | 0.002183007 | 0.0654902 | 30.0654902 | 30 | [67 empty] | 2.69699 | 0.00212068 | 0.0636204 | 30.0636204 | 30 | [13 empty] | 2.913797 | 0.002249643 | 0.0674893 | 30.0674893 | 30 | [13 empty] | 2.616826 | 0.00174315 | 0.0522945 | 30.0522945 | 30
| 2.975209 | 0.002181317 | 0.0654395 | 30.0654395 | 30 | [13 empty] | 2.892677 | 0.002374033 | 0.071221 | 30.071221 | 30 | [13 empty] | 2.976267 | 0.002204487 | 0.0661346 | 30.0661346 | 30 | [67 empty] | 2.710909 | 0.002134967 | 0.064049 | 30.064049 | 30 | [13 empty] | 2.928345 | 0.002271797 | 0.0681539 | 30.0681539 | 30 | [13 empty] | 2.630193 | 0.00176359 | 0.0529077 | 30.0529077 | 30
| 2.99023 | 0.002195273 | 0.0658582 | 30.0658582 | 30 | [13 empty] | 2.907517 | 0.002394457 | 0.0718337 | 30.0718337 | 30 | [13 empty] | 2.991793 | 0.00222769 | 0.0668307 | 30.0668307 | 30 | [67 empty] | 2.725024 | 0.002147833 | 0.064435 | 30.064435 | 30 | [13 empty] | 2.942782 | 0.002290713 | 0.0687214 | 30.0687214 | 30 | [13 empty] | 2.644058 | 0.001775223 | 0.0532567 | 30.0532567 | 30
| 3.005137 | 0.002211587 | 0.0663476 | 30.0663476 | 30 | [13 empty] | 2.922484 | 0.00240937 | 0.0722811 | 30.0722811 | 30 | [13 empty] | 3.006284 | 0.00223653 | 0.0670959 | 30.0670959 | 30 | [67 empty] | 2.738748 | 0.002164067 | 0.064922 | 30.064922 | 30 | [13 empty] | 2.957311 | 0.002301663 | 0.0690499 | 30.0690499 | 30 | [13 empty] | 2.657118 | 0.00179761 | 0.0539283 | 30.0539283 | 30
| 3.020198 | 0.00222987 | 0.0668961 | 30.0668961 | 30 | [13 empty] | 2.93715 | 0.002421993 | 0.0726598 | 30.0726598 | 30 | [13 empty] | 3.021906 | 0.00224491 | 0.0673473 | 30.0673473 | 30 | [67 empty] | 2.752658 | 0.00218136 | 0.0654408 | 30.0654408 | 30 | [13 empty] | 2.971893 | 0.002317623 | 0.0695287 | 30.0695287 | 30 | [13 empty] | 2.670513 | 0.001809973 | 0.0542992 | 30.0542992 | 30
| 3.035028 | 0.002240213 | 0.0672064 | 30.0672064 | 30 | [13 empty] | 2.951885 | 0.002453427 | 0.0736028 | 30.0736028 | 30 | [13 empty] | 3.036829 | 0.002273853 | 0.0682156 | 30.0682156 | 30 | [67 empty] | 2.766461 | 0.002195857 | 0.0658757 | 30.0658757 | 30 | [13 empty] | 2.986796 | 0.00233162 | 0.0699486 | 30.0699486 | 30 | [13 empty] | 2.68402 | 0.00182552 | 0.0547656 | 30.0547656 | 30
| 3.050546 | 0.002259537 | 0.0677861 | 30.0677861 | 30 | [13 empty] | 2.966573 | 0.002461933 | 0.073858 | 30.073858 | 30 | [13 empty] | 3.052396 | 0.00227258 | 0.0681774 | 30.0681774 | 30 | [67 empty] | 2.780042 | 0.002209043 | 0.0662713 | 30.0662713 | 30 | [13 empty] | 3.001511 | 0.002354183 | 0.0706255 | 30.0706255 | 30 | [13 empty] | 2.697428 | 0.001836737 | 0.0551021 | 30.0551021 | 30
| 3.065599 | 0.002279333 | 0.06838 | 30.06838 | 30 | [13 empty] | 2.981491 | 0.00249088 | 0.0747264 | 30.0747264 | 30 | [13 empty] | 3.067827 | 0.002288407 | 0.0686522 | 30.0686522 | 30 | [67 empty] | 2.794013 | 0.002220083 | 0.0666025 | 30.0666025 | 30 | [13 empty] | 3.017148 | 0.002369437 | 0.0710831 | 30.0710831 | 30 | [13 empty] | 2.710542 | 0.00185322 | 0.0555966 | 30.0555966 | 30
| 3.081168 | 0.002293137 | 0.0687941 | 30.0687941 | 30 | [13 empty] | 2.996312 | 0.00251735 | 0.0755205 | 30.0755205 | 30 | [13 empty] | 3.083598 | 0.002313937 | 0.0694181 | 30.0694181 | 30 | [67 empty] | 2.807593 | 0.002239743 | 0.0671923 | 30.0671923 | 30 | [13 empty] | 3.032168 | 0.002379183 | 0.0713755 | 30.0713755 | 30 | [13 empty] | 2.723706 | 0.001875867 | 0.056276 | 30.056276 | 30
| 3.096276 | 0.002313073 | 0.0693922 | 30.0693922 | 30 | [13 empty] | 3.011034 | 0.002505133 | 0.075154 | 30.075154 | 30 | [13 empty] | 3.099306 | 0.00232546 | 0.0697638 | 30.0697638 | 30 | [67 empty] | 2.822023 | 0.002257853 | 0.0677356 | 30.0677356 | 30 | [13 empty] | 3.047439 | 0.002403163 | 0.0720949 | 30.0720949 | 30 | [13 empty] | 2.737167 | 0.00188531 | 0.0565593 | 30.0565593 | 30
| 3.111602 | 0.002323767 | 0.069713 | 30.069713 | 30 | [13 empty] | 3.026076 | 0.002524883 | 0.0757465 | 30.0757465 | 30 | [13 empty] | 3.115054 | 0.002347177 | 0.0704153 | 30.0704153 | 30 | [67 empty] | 2.835995 | 0.002274373 | 0.0682312 | 30.0682312 | 30 | [13 empty] | 3.062816 | 0.002422177 | 0.0726653 | 30.0726653 | 30 | [13 empty] | 2.750121 | 0.001906337 | 0.0571901 | 30.0571901 | 30
| 3.126987 | 0.002337727 | 0.0701318 | 30.0701318 | 30 | [13 empty] | 3.041098 | 0.00255043 | 0.0765129 | 30.0765129 | 30 | [13 empty] | 3.13085 | 0.00236462 | 0.0709386 | 30.0709386 | 30 | [67 empty] | 2.850293 | 0.002296717 | 0.0689015 | 30.0689015 | 30 | [13 empty] | 3.077926 | 0.00243657 | 0.0730971 | 30.0730971 | 30 | [13 empty] | 2.763553 | 0.001919597 | 0.0575879 | 30.0575879 | 30
| 3.142771 | 0.00235518 | 0.0706554 | 30.0706554 | 30 | [13 empty] | 3.056285 | 0.002563233 | 0.076897 | 30.076897 | 30 | [13 empty] | 3.146072 | 0.002384763 | 0.0715429 | 30.0715429 | 30 | [67 empty] | 2.864573 | 0.00230615 | 0.0691845 | 30.0691845 | 30 | [13 empty] | 3.093296 | 0.002461623 | 0.0738487 | 30.0738487 | 30 | [13 empty] | 2.776846 | 0.001931657 | 0.0579497 | 30.0579497 | 30
| 3.15844 | 0.00236589 | 0.0709767 | 30.0709767 | 30 | [13 empty] | 3.071425 | 0.00259189 | 0.0777567 | 30.0777567 | 30 | [13 empty] | 3.162234375 | 0.00239606 | 0.0718818 | 30.0718818 | 30 | [67 empty] | 2.878952 | 0.002322337 | 0.0696701 | 30.0696701 | 30 | [13 empty] | 3.108726 | 0.002472817 | 0.0741845 | 30.0741845 | 30 | [13 empty] | 2.790099 | 0.001943633 | 0.058309 | 30.058309 | 30
| 3.174308 | 0.00239436 | 0.0718308 | 30.0718308 | 30 | [13 empty] | 3.086459 | 0.002599643 | 0.0779893 | 30.0779893 | 30 | [13 empty] | 3.178298 | 0.002404947 | 0.0721484 | 30.0721484 | 30 | [67 empty] | 2.893123 | 0.002343557 | 0.0703067 | 30.0703067 | 30 | [13 empty] | 3.124553 | 0.002494947 | 0.0748484 | 30.0748484 | 30 | [13 empty] | 2.803482 | 0.001962957 | 0.0588887 | 30.0588887 | 30
| 3.190334 | 0.00240198 | 0.0720594 | 30.0720594 | 30 | [13 empty] | 3.101511 | 0.002622597 | 0.0786779 | 30.0786779 | 30 | [13 empty] | 3.194607 | 0.002434947 | 0.0730484 | 30.0730484 | 30 | [67 empty] | 2.907655 | 0.002352503 | 0.0705751 | 30.0705751 | 30 | [13 empty] | 3.139921 | 0.00250493 | 0.0751479 | 30.0751479 | 30 | [13 empty] | 2.816985 | 0.001968527 | 0.0590558 | 30.0590558 | 30
| 3.206125 | 0.00241724 | 0.0725172 | 30.0725172 | 30 | [13 empty] | 3.116908 | 0.00264356 | 0.0793068 | 30.0793068 | 30 | [13 empty] | 3.211085 | 0.00244707 | 0.0734121 | 30.0734121 | 30 | [67 empty] | 2.922091 | 0.002377853 | 0.0713356 | 30.0713356 | 30 | [13 empty] | 3.155955 | 0.002528617 | 0.0758585 | 30.0758585 | 30 | [13 empty] | 2.830793 | 0.001982317 | 0.0594695 | 30.0594695 | 30
| 3.222565 | 0.002454547 | 0.0736364 | 30.0736364 | 30 | [13 empty] | 3.13231 | 0.0026464 | 0.079392 | 30.079392 | 30 | [13 empty] | 3.227598 | 0.002466867 | 0.074006 | 30.074006 | 30 | [67 empty] | 2.936161 | 0.00239236 | 0.0717708 | 30.0717708 | 30 | [13 empty] | 3.171898 | 0.002546343 | 0.0763903 | 30.0763903 | 30 | [13 empty] | 2.844352 | 0.001995033 | 0.059851 | 30.059851 | 30
| 3.239012 | 0.002445807 | 0.0733742 | 30.0733742 | 30 | [13 empty] | 3.147416 | 0.002675557 | 0.0802667 | 30.0802667 | 30 | [13 empty] | 3.244579 | 0.002492463 | 0.0747739 | 30.0747739 | 30 | [67 empty] | 2.951156 | 0.00240477 | 0.0721431 | 30.0721431 | 30 | [13 empty] | 3.188075 | 0.0025696 | 0.077088 | 30.077088 | 30 | [13 empty] | 2.858149 | 0.00200916 | 0.0602748 | 30.0602748 | 30
| 3.255712 | 0.002483903 | 0.0745171 | 30.0745171 | 30 | [13 empty] | 3.163462 | 0.00269133 | 0.0807399 | 30.0807399 | 30 | [13 empty] | 3.261795 | 0.002509917 | 0.0752975 | 30.0752975 | 30 | [67 empty] | 2.965509 | 0.002422737 | 0.0726821 | 30.0726821 | 30 | [13 empty] | 3.204508 | 0.002590503 | 0.0777151 | 30.0777151 | 30 | [13 empty] | 2.871864 | 0.00202115 | 0.0606345 | 30.0606345 | 30
| 3.272518 | 0.002500343 | 0.0750103 | 30.0750103 | 30 | [13 empty] | 3.179185 | 0.002697013 | 0.0809104 | 30.0809104 | 30 | [13 empty] | 3.279018 | 0.002525323 | 0.0757597 | 30.0757597 | 30 | [67 empty] | 2.980053 | 0.002436687 | 0.0731006 | 30.0731006 | 30 | [13 empty] | 3.220842 | 0.00260968 | 0.0782904 | 30.0782904 | 30 | [13 empty] | 2.885975 | 0.00204483 | 0.0613449 | 30.0613449 | 30
| 3.289163 | 0.0025176 | 0.075528 | 30.075528 | 30 | [13 empty] | 3.1949 | 0.002714943 | 0.0814483 | 30.0814483 | 30 | [13 empty] | 3.296204 | 0.00254137 | 0.0762411 | 30.0762411 | 30 | [67 empty] | 2.994813 | 0.002455867 | 0.073676 | 30.073676 | 30 | [13 empty] | 3.236729 | 0.002626603 | 0.0787981 | 30.0787981 | 30 | [13 empty] | 2.899895 | 0.002069793 | 0.0620938 | 30.0620938 | 30
| 3.305913 | 0.002537443 | 0.0761233 | 30.0761233 | 30 | [13 empty] | 3.211074 | 0.002738017 | 0.0821405 | 30.0821405 | 30 | [13 empty] | 3.313877 | 0.002564927 | 0.0769478 | 30.0769478 | 30 | [67 empty] | 3.00965 | 0.002471653 | 0.0741496 | 30.0741496 | 30 | [13 empty] | 3.253096 | 0.002643257 | 0.0792977 | 30.0792977 | 30 | [13 empty] | 2.913723 | 0.002054787 | 0.0616436 | 30.0616436 | 30
| 3.323137 | 0.002557623 | 0.0767287 | 30.0767287 | 30 | [13 empty] | 3.227451 | 0.002747113 | 0.0824134 | 30.0824134 | 30 | [13 empty] | 3.331695 | 0.002592017 | 0.0777605 | 30.0777605 | 30 | [67 empty] | 3.024646 | 0.002490003 | 0.0747001 | 30.0747001 | 30 | [13 empty] | 3.26956 | 0.00266854 | 0.0800562 | 30.0800562 | 30 | [13 empty] | 2.92749 | 0.002088467 | 0.062654 | 30.062654 | 30
| 3.340609 | 0.002559353 | 0.0767806 | 30.0767806 | 30 | [13 empty] | 3.244083 | 0.002782297 | 0.0834689 | 30.0834689 | 30 | [13 empty] | 3.349365 | 0.002603843 | 0.0781153 | 30.0781153 | 30 | [67 empty] | 3.039916 | 0.00250563 | 0.0751689 | 30.0751689 | 30 | [13 empty] | 3.285404 | 0.002694267 | 0.080828 | 30.080828 | 30 | [13 empty] | 2.941496 | 0.002111877 | 0.0633563 | 30.0633563 | 30
| 3.357738 | 0.00259597 | 0.0778791 | 30.0778791 | 30 | [13 empty] | 3.26108 | 0.002801087 | 0.0840326 | 30.0840326 | 30 | [13 empty] | 3.367034 | 0.002615397 | 0.0784619 | 30.0784619 | 30 | [67 empty] | 3.054852 | 0.00252614 | 0.0757842 | 30.0757842 | 30 | [13 empty] | 3.30173 | 0.002691977 | 0.0807593 | 30.0807593 | 30 | [13 empty] | 2.954819 | 0.002123993 | 0.0637198 | 30.0637198 | 30
| 3.375042 | 0.002617933 | 0.078538 | 30.078538 | 30 | [13 empty] | 3.278176 | 0.002821357 | 0.0846407 | 30.0846407 | 30 | [13 empty] | 3.384603 | 0.002661443 | 0.0798433 | 30.0798433 | 30 | [67 empty] | 3.069948 | 0.00253621 | 0.0760863 | 30.0760863 | 30 | [13 empty] | 3.318452 | 0.002719623 | 0.0815887 | 30.0815887 | 30 | [13 empty] | 2.968541 | 0.002138607 | 0.0641582 | 30.0641582 | 30
| 3.392587 | 0.002620447 | 0.0786134 | 30.0786134 | 30 | [13 empty] | 3.294689 | 0.00284472 | 0.0853416 | 30.0853416 | 30 | [13 empty] | 3.402057 | 0.002695827 | 0.0808748 | 30.0808748 | 30 | [67 empty] | 3.085274 | 0.00256206 | 0.0768618 | 30.0768618 | 30 | [13 empty] | 3.334963 | 0.002742537 | 0.0822761 | 30.0822761 | 30 | [13 empty] | 2.982199 | 0.002163557 | 0.0649067 | 30.0649067 | 30
| 3.409895 | 0.002652147 | 0.0795644 | 30.0795644 | 30 | [13 empty] | 3.312191 | 0.002863423 | 0.0859027 | 30.0859027 | 30 | [13 empty] | 3.420137 | 0.00269271 | 0.0807813 | 30.0807813 | 30 | [67 empty] | 3.100701 | 0.00257978 | 0.0773934 | 30.0773934 | 30 | [13 empty] | 3.351528 | 0.0027627 | 0.082881 | 30.082881 | 30 | [13 empty] | 2.995887 | 0.00216954 | 0.0650862 | 30.0650862 | 30
| 3.427654 | 0.002653843 | 0.0796153 | 30.0796153 | 30 | [13 empty] | 3.329344 | 0.002881843 | 0.0864553 | 30.0864553 | 30 | [13 empty] | 3.437882 | 0.002701007 | 0.0810302 | 30.0810302 | 30 | [67 empty] | 3.115923 | 0.002600773 | 0.0780232 | 30.0780232 | 30 | [13 empty] | 3.368214 | 0.002775437 | 0.0832631 | 30.0832631 | 30 | [13 empty] | 3.0096 | 0.00218877 | 0.0656631 | 30.0656631 | 30
| 3.445232 | 0.002705897 | 0.0811769 | 30.0811769 | 30 | [13 empty] | 3.346682 | 0.002889953 | 0.0866986 | 30.0866986 | 30 | [13 empty] | 3.455572 | 0.002733127 | 0.0819938 | 30.0819938 | 30 | [67 empty] | 3.131099 | 0.002599963 | 0.0779989 | 30.0779989 | 30 | [13 empty] | 3.385042 | 0.002797027 | 0.0839108 | 30.0839108 | 30 | [13 empty] | 3.023415 | 0.002202387 | 0.0660716 | 30.0660716 | 30
| 3.462607 | 0.002716347 | 0.0814904 | 30.0814904 | 30 | [13 empty] | 3.363767 | 0.002921137 | 0.0876341 | 30.0876341 | 30 | [13 empty] | 3.473135 | 0.002738693 | 0.0821608 | 30.0821608 | 30 | [67 empty] | 3.146452 | 0.002635793 | 0.0790738 | 30.0790738 | 30 | [13 empty] | 3.402204 | 0.002825767 | 0.084773 | 30.084773 | 30 | [13 empty] | 3.0375 | 0.002215117 | 0.0664535 | 30.0664535 | 30
| 3.480006 | 0.002733323 | 0.0819997 | 30.0819997 | 30 | [13 empty] | 3.381151 | 0.002933877 | 0.0880163 | 30.0880163 | 30 | [13 empty] | 3.490948 | 0.002753553 | 0.0826066 | 30.0826066 | 30 | [67 empty] | 3.161584 | 0.00260542 | 0.0781626 | 30.0781626 | 30 | [13 empty] | 3.419646 | 0.00283479 | 0.0850437 | 30.0850437 | 30 | [13 empty] | 3.051564 | 0.002212593 | 0.0663778 | 30.0663778 | 30
| 3.497793 | 0.00275218 | 0.0825654 | 30.0825654 | 30 | [13 empty] | 3.398153 | 0.002965477 | 0.0889643 | 30.0889643 | 30 | [13 empty] | 3.50936 | 0.002772737 | 0.0831821 | 30.0831821 | 30 | [67 empty] | 3.176964 | 0.00267196 | 0.0801588 | 30.0801588 | 30 | [13 empty] | 3.436812 | 0.002857487 | 0.0857246 | 30.0857246 | 30 | [13 empty] | 3.065816 | 0.002246163 | 0.0673849 | 30.0673849 | 30
| 3.515229 | 0.002776323 | 0.0832897 | 30.0832897 | 30 | [13 empty] | 3.415916 | 0.00298419 | 0.0895257 | 30.0895257 | 30 | [13 empty] | 3.527052 | 0.002796077 | 0.0838823 | 30.0838823 | 30 | [67 empty] | 3.192694 | 0.002685743 | 0.0805723 | 30.0805723 | 30 | [13 empty] | 3.45402 | 0.00287794 | 0.0863382 | 30.0863382 | 30 | [13 empty] | 3.079997 | 0.00225182 | 0.0675546 | 30.0675546 | 30
| 3.532867 | 0.002808997 | 0.0842699 | 30.0842699 | 30 | [13 empty] | 3.433269 | 0.003005823 | 0.0901747 | 30.0901747 | 30 | [13 empty] | 3.545266 | 0.002814523 | 0.0844357 | 30.0844357 | 30 | [67 empty] | 3.208094 | 0.002712173 | 0.0813652 | 30.0813652 | 30 | [13 empty] | 3.471718 | 0.002903453 | 0.0871036 | 30.0871036 | 30 | [13 empty] | 3.094336 | 0.002276073 | 0.0682822 | 30.0682822 | 30
| 3.550751 | 0.002818253 | 0.0845476 | 30.0845476 | 30 | [13 empty] | 3.450639 | 0.00303007 | 0.0909021 | 30.0909021 | 30 | [13 empty] | 3.563284 | 0.002851907 | 0.0855572 | 30.0855572 | 30 | [67 empty] | 3.224026 | 0.00273209 | 0.0819627 | 30.0819627 | 30 | [13 empty] | 3.489149 | 0.00293503 | 0.0880509 | 30.0880509 | 30 | [13 empty] | 3.108912 | 0.002294703 | 0.0688411 | 30.0688411 | 30
| 3.568912 | 0.002845157 | 0.0853547 | 30.0853547 | 30 | [13 empty] | 3.468048 | 0.003052873 | 0.0915862 | 30.0915862 | 30 | [13 empty] | 3.581485 | 0.00286257 | 0.0858771 | 30.0858771 | 30 | [67 empty] | 3.239771 | 0.00275151 | 0.0825453 | 30.0825453 | 30 | [13 empty] | 3.506687 | 0.002948483 | 0.0884545 | 30.0884545 | 30 | [13 empty] | 3.123446 | 0.002306247 | 0.0691874 | 30.0691874 | 30
| 3.586526 | 0.002856917 | 0.0857075 | 30.0857075 | 30 | [13 empty] | 3.485462 | 0.003081 | 0.09243 | 30.09243 | 30 | [13 empty] | 3.599818 | 0.002885117 | 0.0865535 | 30.0865535 | 30 | [67 empty] | 3.255884 | 0.002777893 | 0.0833368 | 30.0833368 | 30 | [13 empty] | 3.524198 | 0.002973413 | 0.0892024 | 30.0892024 | 30 | [13 empty] | 3.137982 | 0.0023347 | 0.070041 | 30.070041 | 30
| 3.604542 | 0.002860867 | 0.085826 | 30.085826 | 30 | [13 empty] | 3.503278 | 0.00310084 | 0.0930252 | 30.0930252 | 30 | [13 empty] | 3.618149 | 0.00291654 | 0.0874962 | 30.0874962 | 30 | [67 empty] | 3.272043 | 0.00278225 | 0.0834675 | 30.0834675 | 30 | [13 empty] | 3.541527 | 0.00300241 | 0.0900723 | 30.0900723 | 30 | [13 empty] | 3.153046 | 0.002344167 | 0.070325 | 30.070325 | 30
| 3.622324 | 0.002893133 | 0.086794 | 30.086794 | 30 | [13 empty] | 3.520848 | 0.003126633 | 0.093799 | 30.093799 | 30 | [13 empty] | 3.635957 | 0.0029338 | 0.088014 | 30.088014 | 30 | [67 empty] | 3.28864 | 0.002805157 | 0.0841547 | 30.0841547 | 30 | [13 empty] | 3.558929 | 0.0030069 | 0.090207 | 30.090207 | 30 | [13 empty] | 3.168011 | 0.002363397 | 0.0709019 | 30.0709019 | 30
| 3.640069 | 0.00293216 | 0.0879648 | 30.0879648 | 30 | [13 empty] | 3.538748 | 0.003109457 | 0.0932837 | 30.0932837 | 30 | [13 empty] | 3.654227 | 0.002959607 | 0.0887882 | 30.0887882 | 30 | [67 empty] | 3.305175 | 0.00283025 | 0.0849075 | 30.0849075 | 30 | [13 empty] | 3.576511 | 0.0030523 | 0.091569 | 30.091569 | 30 | [13 empty] | 3.182807 | 0.002381963 | 0.0714589 | 30.0714589 | 30
| 3.658337 | 0.00293261 | 0.0879783 | 30.0879783 | 30 | [13 empty] | 3.556573 | 0.003166257 | 0.0949877 | 30.0949877 | 30 | [13 empty] | 3.672458 | 0.002996587 | 0.0898976 | 30.0898976 | 30 | [67 empty] | 3.321825 | 0.0028524 | 0.085572 | 30.085572 | 30 | [13 empty] | 3.594035 | 0.003078907 | 0.0923672 | 30.0923672 | 30 | [13 empty] | 3.197984 | 0.002395507 | 0.0718652 | 30.0718652 | 30
| 3.676487 | 0.00296932 | 0.0890796 | 30.0890796 | 30 | [13 empty] | 3.574469 | 0.00318862 | 0.0956586 | 30.0956586 | 30 | [13 empty] | 3.691167 | 0.00300782 | 0.0902346 | 30.0902346 | 30 | [67 empty] | 3.338926 | 0.002862483 | 0.0858745 | 30.0858745 | 30 | [13 empty] | 3.611369 | 0.003062787 | 0.0918836 | 30.0918836 | 30 | [13 empty] | 3.213448 | 0.00241353 | 0.0724059 | 30.0724059 | 30
| 3.694648 | 0.002997663 | 0.0899299 | 30.0899299 | 30 | [13 empty] | 3.592344 | 0.003217737 | 0.0965321 | 30.0965321 | 30 | [13 empty] | 3.709858 | 0.003018843 | 0.0905653 | 30.0905653 | 30 | [67 empty] | 3.355453 | 0.002901247 | 0.0870374 | 30.0870374 | 30 | [13 empty] | 3.628795 | 0.0031058 | 0.093174 | 30.093174 | 30 | [13 empty] | 3.229089 | 0.002431267 | 0.072938 | 30.072938 | 30
| 3.712628 | 0.003017917 | 0.0905375 | 30.0905375 | 30 | [13 empty] | 3.609899 | 0.003229937 | 0.0968981 | 30.0968981 | 30 | [13 empty] | 3.728334 | 0.003042007 | 0.0912602 | 30.0912602 | 30 | [67 empty] | 3.371873 | 0.00290598 | 0.0871794 | 30.0871794 | 30 | [13 empty] | 3.646832 | 0.003138107 | 0.0941432 | 30.0941432 | 30 | [13 empty] | 3.244819 | 0.00244789 | 0.0734367 | 30.0734367 | 30
| 3.730823 | 0.003040753 | 0.0912226 | 30.0912226 | 30 | [13 empty] | 3.627634 | 0.003252023 | 0.0975607 | 30.0975607 | 30 | [13 empty] | 3.746887 | 0.00308189 | 0.0924567 | 30.0924567 | 30 | [67 empty] | 3.388822 | 0.002922783 | 0.0876835 | 30.0876835 | 30 | [13 empty] | 3.664263 | 0.003150527 | 0.0945158 | 30.0945158 | 30 | [13 empty] | 3.260576 | 0.00246446 | 0.0739338 | 30.0739338 | 30
| 3.749093 | 0.00306781 | 0.0920343 | 30.0920343 | 30 | [13 empty] | 3.645682 | 0.003275147 | 0.0982544 | 30.0982544 | 30 | [13 empty] | 3.765872 | 0.003102727 | 0.0930818 | 30.0930818 | 30 | [67 empty] | 3.405765 | 0.00295032 | 0.0885096 | 30.0885096 | 30 | [13 empty] | 3.682307 | 0.00317727 | 0.0953181 | 30.0953181 | 30 | [13 empty] | 3.276125 | 0.002475483 | 0.0742645 | 30.0742645 | 30
| 3.767445 | 0.003094763 | 0.0928429 | 30.0928429 | 30 | [13 empty] | 3.663619 | 0.003288237 | 0.0986471 | 30.0986471 | 30 | [13 empty] | 3.784866 | 0.00310796 | 0.0932388 | 30.0932388 | 30 | [67 empty] | 3.422686 | 0.00297685 | 0.0893055 | 30.0893055 | 30 | [13 empty] | 3.699661 | 0.003194537 | 0.0958361 | 30.0958361 | 30 | [13 empty] | 3.291881 | 0.002488787 | 0.0746636 | 30.0746636 | 30
| 3.785905 | 0.00311919 | 0.0935757 | 30.0935757 | 30 | [13 empty] | 3.681938 | 0.003319203 | 0.0995761 | 30.0995761 | 30 | [13 empty] | 3.803509 | 0.003140263 | 0.0942079 | 30.0942079 | 30 | [67 empty] | 3.440022 | 0.003002227 | 0.0900668 | 30.0900668 | 30 | [13 empty] | 3.717163 | 0.00324117 | 0.0972351 | 30.0972351 | 30 | [13 empty] | 3.307441 | 0.002513943 | 0.0754183 | 30.0754183 | 30
| 3.804087 | 0.003145793 | 0.0943738 | 30.0943738 | 30 | [13 empty] | 3.700216 | 0.003356 | 0.10068 | 30.10068 | 30 | [13 empty] | 3.822002 | 0.003172203 | 0.0951661 | 30.0951661 | 30 | [67 empty] | 3.457075 | 0.003014623 | 0.0904387 | 30.0904387 | 30 | [13 empty] | 3.735151 | 0.003247753 | 0.0974326 | 30.0974326 | 30 | [13 empty] | 3.322684 | 0.00252702 | 0.0758106 | 30.0758106 | 30
| 3.822958 | 0.003174807 | 0.0952442 | 30.0952442 | 30 | [13 empty] | 3.718809 | 0.003362233 | 0.100867 | 30.100867 | 30 | [13 empty] | 3.841044 | 0.003185847 | 0.0955754 | 30.0955754 | 30 | [67 empty] | 3.474049 | 0.003037943 | 0.0911383 | 30.0911383 | 30 | [13 empty] | 3.752695 | 0.003271433 | 0.098143 | 30.098143 | 30 | [13 empty] | 3.338435 | 0.00255413 | 0.0766239 | 30.0766239 | 30
| 3.841821 | 0.003179447 | 0.0953834 | 30.0953834 | 30 | [13 empty] | 3.73703 | 0.003384733 | 0.101542 | 30.101542 | 30 | [13 empty] | 3.859283 | 0.003219237 | 0.0965771 | 30.0965771 | 30 | [67 empty] | 3.491719 | 0.003050623 | 0.0915187 | 30.0915187 | 30 | [13 empty] | 3.770368 | 0.003295217 | 0.0988565 | 30.0988565 | 30 | [13 empty] | 3.353714 | 0.002557057 | 0.0767117 | 30.0767117 | 30
| 3.860296 | 0.003228183 | 0.0968455 | 30.0968455 | 30 | [13 empty] | 3.7558 | 0.003413 | 0.10239 | 30.10239 | 30 | [13 empty] | 3.8784 | 0.003250163 | 0.0975049 | 30.0975049 | 30 | [67 empty] | 3.509476 | 0.00307425 | 0.0922275 | 30.0922275 | 30 | [13 empty] | 3.788093 | 0.00331779 | 0.0995337 | 30.0995337 | 30 | [13 empty] | 3.36928125 | 0.002580673 | 0.0774202 | 30.0774202 | 30
| 3.879067 | 0.003250553 | 0.0975166 | 30.0975166 | 30 | [13 empty] | 3.774496 | 0.003430433 | 0.102913 | 30.102913 | 30 | [13 empty] | 3.896837 | 0.00327377 | 0.0982131 | 30.0982131 | 30 | [67 empty] | 3.526603 | 0.00309642 | 0.0928926 | 30.0928926 | 30 | [13 empty] | 3.805781 | 0.003338 | 0.10014 | 30.10014 | 30 | [13 empty] | 3.384657 | 0.002596723 | 0.0779017 | 30.0779017 | 30
| 3.897806 | 0.00327633 | 0.0982899 | 30.0982899 | 30 | [13 empty] | 3.792788 | 0.003466467 | 0.103994 | 30.103994 | 30 | [13 empty] | 3.915728 | 0.00329721 | 0.0989163 | 30.0989163 | 30 | [67 empty] | 3.544343 | 0.003123777 | 0.0937133 | 30.0937133 | 30 | [13 empty] | 3.823361 | 0.003361267 | 0.100838 | 30.100838 | 30 | [13 empty] | 3.400748 | 0.00262679 | 0.0788037 | 30.0788037 | 30
| 3.91612 | 0.003292747 | 0.0987824 | 30.0987824 | 30 | [13 empty] | 3.811602 | 0.003499667 | 0.10499 | 30.10499 | 30 | [13 empty] | 3.934337 | 0.003318147 | 0.0995444 | 30.0995444 | 30 | [67 empty] | 3.56176 | 0.003147797 | 0.0944339 | 30.0944339 | 30 | [13 empty] | 3.841238 | 0.0034286 | 0.102858 | 30.102858 | 30 | [13 empty] | 3.416814 | 0.002641293 | 0.0792388 | 30.0792388 | 30
| 3.934756 | 0.003323153 | 0.0996946 | 30.0996946 | 30 | [13 empty] | 3.830164 | 0.003515867 | 0.105476 | 30.105476 | 30 | [13 empty] | 3.953192 | 0.0033536 | 0.100608 | 30.100608 | 30 | [67 empty] | 3.579033 | 0.003175097 | 0.0952529 | 30.0952529 | 30 | [13 empty] | 3.859236 | 0.003397433 | 0.101923 | 30.101923 | 30 | [13 empty] | 3.43319 | 0.002665987 | 0.0799796 | 30.0799796 | 30
| 3.953277 | 0.003354233 | 0.100627 | 30.100627 | 30 | [13 empty] | 3.848494 | 0.003530767 | 0.105923 | 30.105923 | 30 | [13 empty] | 3.971793 | 0.003374267 | 0.101228 | 30.101228 | 30 | [67 empty] | 3.596989 | 0.00320087 | 0.0960261 | 30.0960261 | 30 | [13 empty] | 3.876997 | 0.003431667 | 0.10295 | 30.10295 | 30 | [13 empty] | 3.44966 | 0.002682957 | 0.0804887 | 30.0804887 | 30
| 3.971789 | 0.003378567 | 0.101357 | 30.101357 | 30 | [13 empty] | 3.867234 | 0.003544233 | 0.106327 | 30.106327 | 30 | [13 empty] | 3.990303 | 0.003410333 | 0.10231 | 30.10231 | 30 | [67 empty] | 3.614441 | 0.00321898 | 0.0965694 | 30.0965694 | 30 | [13 empty] | 3.895227 | 0.0034839 | 0.104517 | 30.104517 | 30 | [13 empty] | 3.466106 | 0.002699357 | 0.0809807 | 30.0809807 | 30
| 3.990187 | 0.003394733 | 0.101842 | 30.101842 | 30 | [13 empty] | 3.885195 | 0.003595033 | 0.107851 | 30.107851 | 30 | [13 empty] | 4.00937 | 0.003437667 | 0.10313 | 30.10313 | 30 | [67 empty] | 3.632375 | 0.00324347 | 0.0973041 | 30.0973041 | 30 | [13 empty] | 3.913692 | 0.003493367 | 0.104801 | 30.104801 | 30 | [13 empty] | 3.483113 | 0.002722633 | 0.081679 | 30.081679 | 30
| 4.008611 | 0.0034304 | 0.102912 | 30.102912 | 30 | [13 empty] | 3.90377 | 0.003615167 | 0.108455 | 30.108455 | 30 | [13 empty] | 4.027275 | 0.0034554 | 0.103662 | 30.103662 | 30 | [67 empty] | 3.64997 | 0.003261257 | 0.0978377 | 30.0978377 | 30 | [13 empty] | 3.931956 | 0.003521533 | 0.105646 | 30.105646 | 30 | [13 empty] | 3.499408 | 0.00274655 | 0.0823965 | 30.0823965 | 30
| 4.026788 | 0.003458933 | 0.103768 | 30.103768 | 30 | [13 empty] | 3.921901 | 0.0036463 | 0.109389 | 30.109389 | 30 | [13 empty] | 4.0461 | 0.003495367 | 0.104861 | 30.104861 | 30 | [67 empty] | 3.667879 | 0.003293227 | 0.0987968 | 30.0987968 | 30 | [13 empty] | 3.950402 | 0.003549233 | 0.106477 | 30.106477 | 30 | [13 empty] | 3.516044 | 0.00277211 | 0.0831633 | 30.0831633 | 30
| 4.045068 | 0.0034914 | 0.104742 | 30.104742 | 30 | [13 empty] | 3.94094 | 0.0037011 | 0.111033 | 30.111033 | 30 | [13 empty] | 4.064663 | 0.0035155 | 0.105465 | 30.105465 | 30 | [67 empty] | 3.68577 | 0.00331619 | 0.0994857 | 30.0994857 | 30 | [13 empty] | 3.968991 | 0.0035767 | 0.107301 | 30.107301 | 30 | [13 empty] | 3.532436 | 0.002777713 | 0.0833314 | 30.0833314 | 30
| 4.063768 | 0.003512667 | 0.10538 | 30.10538 | 30 | [13 empty] | 3.958912 | 0.0037081 | 0.111243 | 30.111243 | 30 | [13 empty] | 4.082899 | 0.0035526 | 0.106578 | 30.106578 | 30 | [67 empty] | 3.703235 | 0.0033425 | 0.100275 | 30.100275 | 30 | [13 empty] | 3.987038 | 0.003602633 | 0.108079 | 30.108079 | 30 | [13 empty] | 3.54894 | 0.00280081 | 0.0840243 | 30.0840243 | 30
| 4.081832 | 0.0035396 | 0.106188 | 30.106188 | 30 | [13 empty] | 3.977398 | 0.003727367 | 0.111821 | 30.111821 | 30 | [13 empty] | 4.101195 | 0.003574333 | 0.10723 | 30.10723 | 30 | [67 empty] | 3.721153 | 0.003361433 | 0.100843 | 30.100843 | 30 | [13 empty] | 4.005208 | 0.003630133 | 0.108904 | 30.108904 | 30 | [13 empty] | 3.565369 | 0.002817247 | 0.0845174 | 30.0845174 | 30
| 4.100622 | 0.003572533 | 0.107176 | 30.107176 | 30 | [13 empty] | 3.995713 | 0.003767867 | 0.113036 | 30.113036 | 30 | [13 empty] | 4.11986 | 0.003602433 | 0.108073 | 30.108073 | 30 | [67 empty] | 3.738692 | 0.003389467 | 0.101684 | 30.101684 | 30 | [13 empty] | 4.022832 | 0.003658967 | 0.109769 | 30.109769 | 30 | [13 empty] | 3.581763 | 0.00283512 | 0.0850536 | 30.0850536 | 30
| 4.119105 | 0.0035968 | 0.107904 | 30.107904 | 30 | [13 empty] | 4.013939 | 0.003768133 | 0.113044 | 30.113044 | 30 | [13 empty] | 4.138665 | 0.003625533 | 0.108766 | 30.108766 | 30 | [67 empty] | 3.756789 | 0.003412 | 0.10236 | 30.10236 | 30 | [13 empty] | 4.040819 | 0.003685 | 0.11055 | 30.11055 | 30 | [13 empty] | 3.598304 | 0.00285387 | 0.0856161 | 30.0856161 | 30
| 4.137363 | 0.0036339 | 0.109017 | 30.109017 | 30 | [13 empty] | 4.032751 | 0.003820667 | 0.11462 | 30.11462 | 30 | [13 empty] | 4.156995 | 0.003674033 | 0.110221 | 30.110221 | 30 | [67 empty] | 3.77463 | 0.003441033 | 0.103231 | 30.103231 | 30 | [13 empty] | 4.058458 | 0.003707167 | 0.111215 | 30.111215 | 30 | [13 empty] | 3.61475 | 0.002881813 | 0.0864544 | 30.0864544 | 30
| 4.155296875 | 0.003661 | 0.10983 | 30.10983 | 30 | [13 empty] | 4.051135 | 0.003803133 | 0.114094 | 30.114094 | 30 | [13 empty] | 4.175362 | 0.003686067 | 0.110582 | 30.110582 | 30 | [67 empty] | 3.792282 | 0.003464533 | 0.103936 | 30.103936 | 30 | [13 empty] | 4.076172 | 0.003734667 | 0.11204 | 30.11204 | 30 | [13 empty] | 3.631336 | 0.002906083 | 0.0871825 | 30.0871825 | 30
| 4.173614 | 0.003688167 | 0.110645 | 30.110645 | 30 | [13 empty] | 4.069307 | 0.003869267 | 0.116078 | 30.116078 | 30 | [13 empty] | 4.193515625 | 0.003728867 | 0.111866 | 30.111866 | 30 | [67 empty] | 3.80986 | 0.003495067 | 0.104852 | 30.104852 | 30 | [13 empty] | 4.09440625 | 0.003764667 | 0.11294 | 30.11294 | 30 | [13 empty] | 3.648348 | 0.002919633 | 0.087589 | 30.087589 | 30
| 4.192136 | 0.0037233 | 0.111699 | 30.111699 | 30 | [13 empty] | 4.087725 | 0.003895633 | 0.116869 | 30.116869 | 30 | [13 empty] | 4.211311 | 0.003759533 | 0.112786 | 30.112786 | 30 | [67 empty] | 3.827605 | 0.003522267 | 0.105668 | 30.105668 | 30 | [13 empty] | 4.112207 | 0.003794567 | 0.113837 | 30.113837 | 30 | [13 empty] | 3.665266 | 0.00295673 | 0.0887019 | 30.0887019 | 30
| 4.210001 | 0.003748533 | 0.112456 | 30.112456 | 30 | [13 empty] | 4.106398 | 0.003917033 | 0.117511 | 30.117511 | 30 | [13 empty] | 4.229056 | 0.003766967 | 0.113009 | 30.113009 | 30 | [67 empty] | 3.845292 | 0.003541267 | 0.106238 | 30.106238 | 30 | [13 empty] | 4.13075 | 0.003821533 | 0.114646 | 30.114646 | 30 | [13 empty] | 3.682395 | 0.002975423 | 0.0892627 | 30.0892627 | 30
| 4.228102 | 0.003789333 | 0.11368 | 30.11368 | 30 | [13 empty] | 4.124828125 | 0.0039505 | 0.118515 | 30.118515 | 30 | [13 empty] | 4.247237 | 0.003821267 | 0.114638 | 30.114638 | 30 | [67 empty] | 3.863127 | 0.003565367 | 0.106961 | 30.106961 | 30 | [13 empty] | 4.148525 | 0.0038522 | 0.115566 | 30.115566 | 30 | [13 empty] | 3.699742 | 0.002992063 | 0.0897619 | 30.0897619 | 30
| 4.246278 | 0.003821467 | 0.114644 | 30.114644 | 30 | [13 empty] | 4.14308 | 0.003977767 | 0.119333 | 30.119333 | 30 | [13 empty] | 4.2654 | 0.003860067 | 0.115802 | 30.115802 | 30 | [67 empty] | 3.880989 | 0.003588367 | 0.107651 | 30.107651 | 30 | [13 empty] | 4.166754 | 0.003884 | 0.11652 | 30.11652 | 30 | [13 empty] | 3.717002 | 0.003006643 | 0.0901993 | 30.0901993 | 30
| 4.263935 | 0.003846833 | 0.115405 | 30.115405 | 30 | [13 empty] | 4.1615 | 0.0040073 | 0.120219 | 30.120219 | 30 | [13 empty] | 4.283868 | 0.003881433 | 0.116443 | 30.116443 | 30 | [67 empty] | 3.898605 | 0.003581533 | 0.107446 | 30.107446 | 30 | [13 empty] | 4.184865 | 0.0039141 | 0.117423 | 30.117423 | 30 | [13 empty] | 3.734269 | 0.00303535 | 0.0910605 | 30.0910605 | 30
| 4.281843 | 0.003885967 | 0.116579 | 30.116579 | 30 | [13 empty] | 4.17954 | 0.004033 | 0.12099 | 30.12099 | 30 | [13 empty] | 4.302198 | 0.003927467 | 0.117824 | 30.117824 | 30 | [67 empty] | 3.916339 | 0.003649367 | 0.109481 | 30.109481 | 30 | [13 empty] | 4.203113 | 0.003943367 | 0.118301 | 30.118301 | 30 | [13 empty] | 3.751631 | 0.003070663 | 0.0921199 | 30.0921199 | 30
| 4.299973 | 0.0039298 | 0.117894 | 30.117894 | 30 | [13 empty] | 4.198003 | 0.004069267 | 0.122078 | 30.122078 | 30 | [13 empty] | 4.320608 | 0.003957067 | 0.118712 | 30.118712 | 30 | [67 empty] | 3.934183 | 0.003666833 | 0.110005 | 30.110005 | 30 | [13 empty] | 4.220794 | 0.003977867 | 0.119336 | 30.119336 | 30 | [13 empty] | 3.768807 | 0.00307126 | 0.0921378 | 30.0921378 | 30
| 4.317796875 | 0.0039515 | 0.118545 | 30.118545 | 30 | [13 empty] | 4.216032 | 0.004102767 | 0.123083 | 30.123083 | 30 | [13 empty] | 4.33937 | 0.003987967 | 0.119639 | 30.119639 | 30 | [67 empty] | 3.952182 | 0.0036998 | 0.110994 | 30.110994 | 30 | [13 empty] | 4.238864 | 0.004004133 | 0.120124 | 30.120124 | 30 | [13 empty] | 3.785687 | 0.00309116 | 0.0927348 | 30.0927348 | 30
| 4.335893 | 0.0039984 | 0.119952 | 30.119952 | 30 | [13 empty] | 4.234213 | 0.004127067 | 0.123812 | 30.123812 | 30 | [13 empty] | 4.358165 | 0.004024267 | 0.120728 | 30.120728 | 30 | [67 empty] | 3.97003 | 0.003727933 | 0.111838 | 30.111838 | 30 | [13 empty] | 4.256683 | 0.004041667 | 0.12125 | 30.12125 | 30 | [13 empty] | 3.802602 | 0.003121783 | 0.0936535 | 30.0936535 | 30
| 4.354297 | 0.0040482 | 0.121446 | 30.121446 | 30 | [13 empty] | 4.252446 | 0.004161867 | 0.124856 | 30.124856 | 30 | [13 empty] | 4.37664 | 0.004064667 | 0.12194 | 30.12194 | 30 | [67 empty] | 3.988486 | 0.003753133 | 0.112594 | 30.112594 | 30 | [13 empty] | 4.274278 | 0.004067 | 0.12201 | 30.12201 | 30 | [13 empty] | 3.819777 | 0.003152103 | 0.0945631 | 30.0945631 | 30
| 4.372283 | 0.004064367 | 0.121931 | 30.121931 | 30 | [13 empty] | 4.271231 | 0.004197933 | 0.125938 | 30.125938 | 30 | [13 empty] | 4.394525 | 0.004125467 | 0.123764 | 30.123764 | 30 | [67 empty] | 4.006487 | 0.003782867 | 0.113486 | 30.113486 | 30 | [13 empty] | 4.292336 | 0.0040973 | 0.122919 | 30.122919 | 30 | [13 empty] | 3.836890625 | 0.003159297 | 0.0947789 | 30.0947789 | 30
| 4.390622 | 0.004102833 | 0.123085 | 30.123085 | 30 | [13 empty] | 4.28975 | 0.004224867 | 0.126746 | 30.126746 | 30 | [13 empty] | 4.412874 | 0.004150833 | 0.124525 | 30.124525 | 30 | [67 empty] | 4.025004 | 0.0038115 | 0.114345 | 30.114345 | 30 | [13 empty] | 4.309944 | 0.0041291 | 0.123873 | 30.123873 | 30 | [13 empty] | 3.854284 | 0.003191717 | 0.0957515 | 30.0957515 | 30
| 4.408518 | 0.0041386 | 0.124158 | 30.124158 | 30 | [13 empty] | 4.308698 | 0.0042583 | 0.127749 | 30.127749 | 30 | [13 empty] | 4.430337 | 0.004183867 | 0.125516 | 30.125516 | 30 | [67 empty] | 4.043594 | 0.0038295 | 0.114885 | 30.114885 | 30 | [13 empty] | 4.327123 | 0.004167467 | 0.125024 | 30.125024 | 30 | [13 empty] | 3.871462 | 0.003210953 | 0.0963286 | 30.0963286 | 30
| 4.426351 | 0.004186367 | 0.125591 | 30.125591 | 30 | [13 empty] | 4.327338 | 0.004289633 | 0.128689 | 30.128689 | 30 | [13 empty] | 4.447535 | 0.004214667 | 0.12644 | 30.12644 | 30 | [67 empty] | 4.061792 | 0.0038669 | 0.116007 | 30.116007 | 30 | [13 empty] | 4.344732 | 0.0041973 | 0.125919 | 30.125919 | 30 | [13 empty] | 3.888602 | 0.003244353 | 0.0973306 | 30.0973306 | 30
| 4.443904 | 0.004237733 | 0.127132 | 30.127132 | 30 | [13 empty] | 4.345759 | 0.004323133 | 0.129694 | 30.129694 | 30 | [13 empty] | 4.464598 | 0.0042881 | 0.128643 | 30.128643 | 30 | [67 empty] | 4.079453 | 0.0039053 | 0.117159 | 30.117159 | 30 | [13 empty] | 4.362282 | 0.004232233 | 0.126967 | 30.126967 | 30 | [13 empty] | 3.905936 | 0.003270707 | 0.0981212 | 30.0981212 | 30
| 4.461897 | 0.004250933 | 0.127528 | 30.127528 | 30 | [13 empty] | 4.364439 | 0.004359267 | 0.130778 | 30.130778 | 30 | [13 empty] | 4.481896 | 0.004320567 | 0.129617 | 30.129617 | 30 | [67 empty] | 4.097569 | 0.003922067 | 0.117662 | 30.117662 | 30 | [13 empty] | 4.379949 | 0.004270233 | 0.128107 | 30.128107 | 30 | [13 empty] | 3.923422 | 0.00328894 | 0.0986682 | 30.0986682 | 30
| 4.479054 | 0.004314133 | 0.129424 | 30.129424 | 30 | [13 empty] | 4.382858 | 0.0043959 | 0.131877 | 30.131877 | 30 | [13 empty] | 4.498815 | 0.0043691 | 0.131073 | 30.131073 | 30 | [67 empty] | 4.115567 | 0.003952267 | 0.118568 | 30.118568 | 30 | [13 empty] | 4.398043 | 0.004304667 | 0.12914 | 30.12914 | 30 | [13 empty] | 3.940696 | 0.003319643 | 0.0995893 | 30.0995893 | 30
| 4.496314 | 0.004383467 | 0.131504 | 30.131504 | 30 | [13 empty] | 4.401311 | 0.004429833 | 0.132895 | 30.132895 | 30 | [13 empty] | 4.515749 | 0.004425133 | 0.132754 | 30.132754 | 30 | [67 empty] | 4.133351 | 0.003984833 | 0.119545 | 30.119545 | 30 | [13 empty] | 4.415918 | 0.0043438 | 0.130314 | 30.130314 | 30 | [13 empty] | 3.958004 | 0.003319713 | 0.0995914 | 30.0995914 | 30
| 4.513286 | 0.004431733 | 0.132952 | 30.132952 | 30 | [13 empty] | 4.418968 | 0.004469467 | 0.134084 | 30.134084 | 30 | [13 empty] | 4.532544 | 0.004449367 | 0.133481 | 30.133481 | 30 | [67 empty] | 4.151164 | 0.0040079 | 0.120237 | 30.120237 | 30 | [13 empty] | 4.433585 | 0.0043722 | 0.131166 | 30.131166 | 30 | [13 empty] | 3.975401 | 0.003355833 | 0.100675 | 30.100675 | 30
| 4.529892 | 0.004450033 | 0.133501 | 30.133501 | 30 | [13 empty] | 4.43728 | 0.0045047 | 0.135141 | 30.135141 | 30 | [13 empty] | 4.548849 | 0.004506233 | 0.135187 | 30.135187 | 30 | [67 empty] | 4.169123 | 0.0040395 | 0.121185 | 30.121185 | 30 | [13 empty] | 4.451929 | 0.0044153 | 0.132459 | 30.132459 | 30 | [13 empty] | 3.99259375 | 0.003385467 | 0.101564 | 30.101564 | 30
| 4.546378 | 0.004496667 | 0.1349 | 30.1349 | 30 | [13 empty] | 4.455242 | 0.004547367 | 0.136421 | 30.136421 | 30 | [13 empty] | 4.564905 | 0.0045709 | 0.137127 | 30.137127 | 30 | [67 empty] | 4.186888 | 0.004075733 | 0.122272 | 30.122272 | 30 | [13 empty] | 4.469939 | 0.004450433 | 0.133513 | 30.133513 | 30 | [13 empty] | 4.010083 | 0.003412967 | 0.102389 | 30.102389 | 30
| 4.562937 | 0.004550467 | 0.136514 | 30.136514 | 30 | [13 empty] | 4.472975 | 0.004589967 | 0.137699 | 30.137699 | 30 | [13 empty] | 4.580712 | 0.004609633 | 0.138289 | 30.138289 | 30 | [67 empty] | 4.205152 | 0.0041019 | 0.123057 | 30.123057 | 30 | [13 empty] | 4.4877 | 0.004486867 | 0.134606 | 30.134606 | 30 | [13 empty] | 4.027076 | 0.003428567 | 0.102857 | 30.102857 | 30
| 4.578956 | 0.004573 | 0.13719 | 30.13719 | 30 | [13 empty] | 4.490735 | 0.0046229 | 0.138687 | 30.138687 | 30 | [13 empty] | 4.596204 | 0.004673933 | 0.140218 | 30.140218 | 30 | [67 empty] | 4.222918 | 0.0041346 | 0.124038 | 30.124038 | 30 | [13 empty] | 4.50509 | 0.004532 | 0.13596 | 30.13596 | 30 | [13 empty] | 4.044172 | 0.003467433 | 0.104023 | 30.104023 | 30
| 4.594832 | 0.004643833 | 0.139315 | 30.139315 | 30 | [13 empty] | 4.508633 | 0.004658233 | 0.139747 | 30.139747 | 30 | [13 empty] | 4.611489 | 0.004724267 | 0.141728 | 30.141728 | 30 | [67 empty] | 4.240832 | 0.004162367 | 0.124871 | 30.124871 | 30 | [13 empty] | 4.522462 | 0.004572733 | 0.137182 | 30.137182 | 30 | [13 empty] | 4.061245 | 0.003482333 | 0.10447 | 30.10447 | 30
| 4.610396 | 0.0047057 | 0.141171 | 30.141171 | 30 | [13 empty] | 4.525962 | 0.004696267 | 0.140888 | 30.140888 | 30 | [13 empty] | 4.626706 | 0.004779867 | 0.143396 | 30.143396 | 30 | [67 empty] | 4.258419 | 0.004194567 | 0.125837 | 30.125837 | 30 | [13 empty] | 4.539543 | 0.004606467 | 0.138194 | 30.138194 | 30 | [13 empty] | 4.078449 | 0.003515333 | 0.10546 | 30.10546 | 30
| 4.625484375 | 0.004761933 | 0.142858 | 30.142858 | 30 | [13 empty] | 4.543345 | 0.004734233 | 0.142027 | 30.142027 | 30 | [13 empty] | 4.641566 | 0.004837567 | 0.145127 | 30.145127 | 30 | [67 empty] | 4.275968 | 0.004230067 | 0.126902 | 30.126902 | 30 | [13 empty] | 4.556408 | 0.004655167 | 0.139655 | 30.139655 | 30 | [13 empty] | 4.095807 | 0.003536967 | 0.106109 | 30.106109 | 30
| 4.640529 | 0.0048241 | 0.144723 | 30.144723 | 30 | [13 empty] | 4.560863 | 0.004779067 | 0.143372 | 30.143372 | 30 | [13 empty] | 4.656546 | 0.004908767 | 0.147263 | 30.147263 | 30 | [67 empty] | 4.293328125 | 0.004253767 | 0.127613 | 30.127613 | 30 | [13 empty] | 4.573507 | 0.0047041 | 0.141123 | 30.141123 | 30 | [13 empty] | 4.113174 | 0.0035647 | 0.106941 | 30.106941 | 30
| 4.655241 | 0.0048834 | 0.146502 | 30.146502 | 30 | [13 empty] | 4.578046 | 0.004817367 | 0.144521 | 30.144521 | 30 | [13 empty] | 4.670845 | 0.004982467 | 0.149474 | 30.149474 | 30 | [67 empty] | 4.31126 | 0.004297967 | 0.128939 | 30.128939 | 30 | [13 empty] | 4.590295 | 0.004752133 | 0.142564 | 30.142564 | 30 | [13 empty] | 4.130591 | 0.003597667 | 0.10793 | 30.10793 | 30
| 4.66971 | 0.004955 | 0.14865 | 30.14865 | 30 | [13 empty] | 4.59574 | 0.004866967 | 0.146009 | 30.146009 | 30 | [13 empty] | 4.684609375 | 0.0050493 | 0.151479 | 30.151479 | 30 | [67 empty] | 4.32895 | 0.004328767 | 0.129863 | 30.129863 | 30 | [13 empty] | 4.607106 | 0.004792333 | 0.14377 | 30.14377 | 30 | [13 empty] | 4.147751 | 0.003617867 | 0.108536 | 30.108536 | 30
| 4.683912 | 0.005017933 | 0.150538 | 30.150538 | 30 | [13 empty] | 4.612712 | 0.004906933 | 0.147208 | 30.147208 | 30 | [13 empty] | 4.698442 | 0.005140467 | 0.154214 | 30.154214 | 30 | [67 empty] | 4.346435 | 0.004362767 | 0.130883 | 30.130883 | 30 | [13 empty] | 4.623477 | 0.004839 | 0.14517 | 30.14517 | 30 | [13 empty] | 4.165106 | 0.0036283 | 0.108849 | 30.108849 | 30
| 4.698053 | 0.005090667 | 0.15272 | 30.15272 | 30 | [13 empty] | 4.629502 | 0.004947333 | 0.14842 | 30.14842 | 30 | [13 empty] | 4.712084 | 0.0052033 | 0.156099 | 30.156099 | 30 | [67 empty] | 4.363989 | 0.004388 | 0.13164 | 30.13164 | 30 | [13 empty] | 4.639671875 | 0.004882133 | 0.146464 | 30.146464 | 30 | [13 empty] | 4.182551 | 0.003663367 | 0.109901 | 30.109901 | 30
| 4.711911 | 0.005160833 | 0.154825 | 30.154825 | 30 | [13 empty] | 4.646305 | 0.005007233 | 0.150217 | 30.150217 | 30 | [13 empty] | 4.725495 | 0.0052774 | 0.158322 | 30.158322 | 30 | [67 empty] | 4.381575 | 0.0044318 | 0.132954 | 30.132954 | 30 | [13 empty] | 4.655314 | 0.004938867 | 0.148166 | 30.148166 | 30 | [13 empty] | 4.200258 | 0.003680733 | 0.110422 | 30.110422 | 30
| 4.72507 | 0.005227667 | 0.15683 | 30.15683 | 30 | [13 empty] | 4.662975 | 0.0050523 | 0.151569 | 30.151569 | 30 | [13 empty] | 4.739199 | 0.005339067 | 0.160172 | 30.160172 | 30 | [67 empty] | 4.398984375 | 0.0044624 | 0.133872 | 30.133872 | 30 | [13 empty] | 4.671313 | 0.0049843 | 0.149529 | 30.149529 | 30 | [13 empty] | 4.217483 | 0.0036992 | 0.110976 | 30.110976 | 30
| 4.738447 | 0.0052952 | 0.158856 | 30.158856 | 30 | [13 empty] | 4.679227 | 0.005098967 | 0.152969 | 30.152969 | 30 | [13 empty] | 4.752763 | 0.005425933 | 0.162778 | 30.162778 | 30 | [67 empty] | 4.416475 | 0.004497167 | 0.134915 | 30.134915 | 30 | [13 empty] | 4.686806 | 0.005034633 | 0.151039 | 30.151039 | 30 | [13 empty] | 4.235636 | 0.0037468 | 0.112404 | 30.112404 | 30
| 4.751393 | 0.0053875 | 0.161625 | 30.161625 | 30 | [13 empty] | 4.695412 | 0.0051396 | 0.154188 | 30.154188 | 30 | [13 empty] | 4.765754 | 0.0055113 | 0.165339 | 30.165339 | 30 | [67 empty] | 4.433764 | 0.004536567 | 0.136097 | 30.136097 | 30 | [13 empty] | 4.702351 | 0.005097867 | 0.152936 | 30.152936 | 30 | [13 empty] | 4.253112 | 0.0037724 | 0.113172 | 30.113172 | 30
| 4.764452 | 0.0054714 | 0.164142 | 30.164142 | 30 | [13 empty] | 4.711708 | 0.005212233 | 0.156367 | 30.156367 | 30 | [13 empty] | 4.779118 | 0.0055977 | 0.167931 | 30.167931 | 30 | [67 empty] | 4.450794 | 0.0045741 | 0.137223 | 30.137223 | 30 | [13 empty] | 4.717546 | 0.0051536 | 0.154608 | 30.154608 | 30 | [13 empty] | 4.270386 | 0.003791033 | 0.113731 | 30.113731 | 30
| 4.777352 | 0.005546433 | 0.166393 | 30.166393 | 30 | [13 empty] | 4.727453125 | 0.0052303 | 0.156909 | 30.156909 | 30 | [13 empty] | 4.79197 | 0.0056802 | 0.170406 | 30.170406 | 30 | [67 empty] | 4.468206 | 0.0046105 | 0.138315 | 30.138315 | 30 | [13 empty] | 4.732493 | 0.005220733 | 0.156622 | 30.156622 | 30 | [13 empty] | 4.287433 | 0.003844867 | 0.115346 | 30.115346 | 30
| 4.790185 | 0.0056354 | 0.169062 | 30.169062 | 30 | [13 empty] | 4.743075 | 0.005322 | 0.15966 | 30.15966 | 30 | [13 empty] | 4.80418 | 0.005771733 | 0.173152 | 30.173152 | 30 | [67 empty] | 4.485731 | 0.004648467 | 0.139454 | 30.139454 | 30 | [13 empty] | 4.746864 | 0.0052844 | 0.158532 | 30.158532 | 30 | [13 empty] | 4.304413 | 0.003873733 | 0.116212 | 30.116212 | 30
| 4.802665 | 0.005711333 | 0.17134 | 30.17134 | 30 | [13 empty] | 4.758087 | 0.005366333 | 0.16099 | 30.16099 | 30 | [13 empty] | 4.816976 | 0.005851267 | 0.175538 | 30.175538 | 30 | [67 empty] | 4.503081 | 0.004699633 | 0.140989 | 30.140989 | 30 | [13 empty] | 4.761217 | 0.0053449 | 0.160347 | 30.160347 | 30 | [13 empty] | 4.321485 | 0.003899767 | 0.116993 | 30.116993 | 30
| 4.815471 | 0.005819533 | 0.174586 | 30.174586 | 30 | [13 empty] | 4.773302 | 0.0054386 | 0.163158 | 30.163158 | 30 | [13 empty] | 4.828991 | 0.005952733 | 0.178582 | 30.178582 | 30 | [67 empty] | 4.520133 | 0.0047373 | 0.142119 | 30.142119 | 30 | [13 empty] | 4.775186 | 0.0054118 | 0.162354 | 30.162354 | 30 | [13 empty] | 4.338626 | 0.0039406 | 0.118218 | 30.118218 | 30
| 4.827969 | 0.005910733 | 0.177322 | 30.177322 | 30 | [13 empty] | 4.787972 | 0.005504133 | 0.165124 | 30.165124 | 30 | [13 empty] | 4.841007 | 0.0060373 | 0.181119 | 30.181119 | 30 | [67 empty] | 4.537893 | 0.004769267 | 0.143078 | 30.143078 | 30 | [13 empty] | 4.788658 | 0.005480967 | 0.164429 | 30.164429 | 30 | [13 empty] | 4.356018 | 0.003952833 | 0.118585 | 30.118585 | 30
| 4.839507 | 0.006010033 | 0.180301 | 30.180301 | 30 | [13 empty] | 4.802834 | 0.005554167 | 0.166625 | 30.166625 | 30 | [13 empty] | 4.852757 | 0.0061497 | 0.184491 | 30.184491 | 30 | [67 empty] | 4.554907 | 0.0048175 | 0.144525 | 30.144525 | 30 | [13 empty] | 4.801921 | 0.005557033 | 0.166711 | 30.166711 | 30 | [13 empty] | 4.372597 | 0.0039961 | 0.119883 | 30.119883 | 30
| 4.85147 | 0.006080733 | 0.182422 | 30.182422 | 30 | [13 empty] | 4.816892 | 0.005630833 | 0.168925 | 30.168925 | 30 | [13 empty] | 4.86473 | 0.006229133 | 0.186874 | 30.186874 | 30 | [67 empty] | 4.571968 | 0.0048549 | 0.145647 | 30.145647 | 30 | [13 empty] | 4.815265 | 0.00563 | 0.1689 | 30.1689 | 30 | [13 empty] | 4.389671875 | 0.0040478 | 0.121434 | 30.121434 | 30
| 4.863043 | 0.006182567 | 0.185477 | 30.185477 | 30 | [13 empty] | 4.830644 | 0.0057176 | 0.171528 | 30.171528 | 30 | [13 empty] | 4.876294 | 0.006319067 | 0.189572 | 30.189572 | 30 | [67 empty] | 4.588907 | 0.0049104 | 0.147312 | 30.147312 | 30 | [13 empty] | 4.827926 | 0.0057219 | 0.171657 | 30.171657 | 30 | [13 empty] | 4.406563 | 0.004039367 | 0.121181 | 30.121181 | 30
| 4.875113 | 0.006289 | 0.18867 | 30.18867 | 30 | [13 empty] | 4.843508 | 0.0057869 | 0.173607 | 30.173607 | 30 | [13 empty] | 4.887978 | 0.006414733 | 0.192442 | 30.192442 | 30 | [67 empty] | 4.60521 | 0.004946533 | 0.148396 | 30.148396 | 30 | [13 empty] | 4.840438 | 0.0057989 | 0.173967 | 30.173967 | 30 | [13 empty] | 4.423763 | 0.004101533 | 0.123046 | 30.123046 | 30
| 4.886468 | 0.006380533 | 0.191416 | 30.191416 | 30 | [13 empty] | 4.856437 | 0.0058663 | 0.175989 | 30.175989 | 30 | [13 empty] | 4.89956 | 0.006527467 | 0.195824 | 30.195824 | 30 | [67 empty] | 4.621498 | 0.004991433 | 0.149743 | 30.149743 | 30 | [13 empty] | 4.85323 | 0.0058666 | 0.175998 | 30.175998 | 30 | [13 empty] | 4.44097 | 0.004122233 | 0.123667 | 30.123667 | 30
| 4.898189 | 0.006493733 | 0.194812 | 30.194812 | 30 | [13 empty] | 4.869189 | 0.0059454 | 0.178362 | 30.178362 | 30 | [13 empty] | 4.91076 | 0.006616033 | 0.198481 | 30.198481 | 30 | [67 empty] | 4.637775 | 0.0050453 | 0.151359 | 30.151359 | 30 | [13 empty] | 4.865442 | 0.005959567 | 0.178787 | 30.178787 | 30 | [13 empty] | 4.458622 | 0.004168833 | 0.125065 | 30.125065 | 30
| 4.909209 | 0.006586033 | 0.197581 | 30.197581 | 30 | [13 empty] | 4.881916 | 0.006026433 | 0.180793 | 30.180793 | 30 | [13 empty] | 4.922222 | 0.006715467 | 0.201464 | 30.201464 | 30 | [67 empty] | 4.65412 | 0.005101133 | 0.153034 | 30.153034 | 30 | [13 empty] | 4.878003 | 0.0060495 | 0.181485 | 30.181485 | 30 | [13 empty] | 4.475313 | 0.004190033 | 0.125701 | 30.125701 | 30
| 4.920518 | 0.006678133 | 0.200344 | 30.200344 | 30 | [13 empty] | 4.894527 | 0.006116533 | 0.183496 | 30.183496 | 30 | [13 empty] | 4.933022 | 0.0068088 | 0.204264 | 30.204264 | 30 | [67 empty] | 4.669502 | 0.0051468 | 0.154404 | 30.154404 | 30 | [13 empty] | 4.890104 | 0.006141667 | 0.18425 | 30.18425 | 30 | [13 empty] | 4.492437 | 0.004227933 | 0.126838 | 30.126838 | 30
| 4.931593 | 0.006788333 | 0.20365 | 30.20365 | 30 | [13 empty] | 4.906574 | 0.006192833 | 0.185785 | 30.185785 | 30 | [13 empty] | 4.943789 | 0.006910567 | 0.207317 | 30.207317 | 30 | [67 empty] | 4.685657 | 0.005202033 | 0.156061 | 30.156061 | 30 | [13 empty] | 4.901623 | 0.006248567 | 0.187457 | 30.187457 | 30 | [13 empty] | 4.509292 | 0.0042604 | 0.127812 | 30.127812 | 30
| 4.942494 | 0.006883333 | 0.2065 | 30.2065 | 30 | [13 empty] | 4.919025 | 0.006288 | 0.18864 | 30.18864 | 30 | [13 empty] | 4.954499 | 0.007011633 | 0.210349 | 30.210349 | 30 | [67 empty] | 4.701121 | 0.005238067 | 0.157142 | 30.157142 | 30 | [13 empty] | 4.913098 | 0.006329633 | 0.189889 | 30.189889 | 30 | [13 empty] | 4.525617 | 0.004306967 | 0.129209 | 30.129209 | 30
| 4.953276 | 0.0069772 | 0.209316 | 30.209316 | 30 | [13 empty] | 4.930949 | 0.0063769 | 0.191307 | 30.191307 | 30 | [13 empty] | 4.965343 | 0.0071168 | 0.213504 | 30.213504 | 30 | [67 empty] | 4.716786 | 0.005311833 | 0.159355 | 30.159355 | 30 | [13 empty] | 4.924263 | 0.006421167 | 0.192635 | 30.192635 | 30 | [13 empty] | 4.542293 | 0.0043423 | 0.130269 | 30.130269 | 30
| 4.963777 | 0.0070897 | 0.212691 | 30.212691 | 30 | [13 empty] | 4.942822 | 0.006472633 | 0.194179 | 30.194179 | 30 | [13 empty] | 4.97586 | 0.007224333 | 0.21673 | 30.21673 | 30 | [67 empty] | 4.731884 | 0.005366033 | 0.160981 | 30.160981 | 30 | [13 empty] | 4.93582 | 0.0065231 | 0.195693 | 30.195693 | 30 | [13 empty] | 4.558646 | 0.004378633 | 0.131359 | 30.131359 | 30
| 4.974255 | 0.007190867 | 0.215726 | 30.215726 | 30 | [13 empty] | 4.954269 | 0.006557233 | 0.196717 | 30.196717 | 30 | [13 empty] | 4.986393 | 0.0073356 | 0.220068 | 30.220068 | 30 | [67 empty] | 4.74656 | 0.0054316 | 0.162948 | 30.162948 | 30 | [13 empty] | 4.946849 | 0.006619333 | 0.19858 | 30.19858 | 30 | [13 empty] | 4.57477 | 0.004406067 | 0.132182 | 30.132182 | 30
| 4.984317 | 0.007299067 | 0.218972 | 30.218972 | 30 | [13 empty] | 4.966121 | 0.0066567 | 0.199701 | 30.199701 | 30 | [13 empty] | 4.996421875 | 0.0074254 | 0.222762 | 30.222762 | 30 | [67 empty] | 4.760778 | 0.005492533 | 0.164776 | 30.164776 | 30 | [13 empty] | 4.958007 | 0.006717733 | 0.201532 | 30.201532 | 30 | [13 empty] | 4.591133 | 0.004450567 | 0.133517 | 30.133517 | 30
| 4.994626 | 0.007401133 | 0.222034 | 30.222034 | 30 | [13 empty] | 4.977434 | 0.006757833 | 0.202735 | 30.202735 | 30 | [13 empty] | 5.006327 | 0.007544633 | 0.226339 | 30.226339 | 30 | [67 empty] | 4.774579 | 0.005561467 | 0.166844 | 30.166844 | 30 | [13 empty] | 4.968915 | 0.006820967 | 0.204629 | 30.204629 | 30 | [13 empty] | 4.606686 | 0.004476567 | 0.134297 | 30.134297 | 30
| 5.004529 | 0.0075188 | 0.225564 | 30.225564 | 30 | [13 empty] | 4.988829 | 0.0068522 | 0.205566 | 30.205566 | 30 | [13 empty] | 5.016292 | 0.0076397 | 0.229191 | 30.229191 | 30 | [67 empty] | 4.788327 | 0.005624867 | 0.168746 | 30.168746 | 30 | [13 empty] | 4.979519 | 0.006919467 | 0.207584 | 30.207584 | 30 | [13 empty] | 4.622466 | 0.004524133 | 0.135724 | 30.135724 | 30
| 5.014222 | 0.0076069 | 0.228207 | 30.228207 | 30 | [13 empty] | 5.000053 | 0.006968833 | 0.209065 | 30.209065 | 30 | [13 empty] | 5.026127 | 0.007772833 | 0.233185 | 30.233185 | 30 | [67 empty] | 4.80106 | 0.005689733 | 0.170692 | 30.170692 | 30 | [13 empty] | 4.990252 | 0.007019033 | 0.210571 | 30.210571 | 30 | [13 empty] | 4.638633 | 0.004577433 | 0.137323 | 30.137323 | 30
| 5.024 | 0.007732733 | 0.231982 | 30.231982 | 30 | [13 empty] | 5.010517 | 0.007049567 | 0.211487 | 30.211487 | 30 | [13 empty] | 5.036053 | 0.007867833 | 0.236035 | 30.236035 | 30 | [67 empty] | 4.813803 | 0.005767533 | 0.173026 | 30.173026 | 30 | [13 empty] | 5.000759 | 0.007126367 | 0.213791 | 30.213791 | 30 | [13 empty] | 4.654667 | 0.004615533 | 0.138466 | 30.138466 | 30
| 5.033571 | 0.007842633 | 0.235279 | 30.235279 | 30 | [13 empty] | 5.021705 | 0.0071489 | 0.214467 | 30.214467 | 30 | [13 empty] | 5.045494 | 0.007981467 | 0.239444 | 30.239444 | 30 | [67 empty] | 4.826316 | 0.005843067 | 0.175292 | 30.175292 | 30 | [13 empty] | 5.011307 | 0.007227633 | 0.216829 | 30.216829 | 30 | [13 empty] | 4.670385 | 0.0046551 | 0.139653 | 30.139653 | 30
| 5.043142 | 0.007955567 | 0.238667 | 30.238667 | 30 | [13 empty] | 5.03261 | 0.007252567 | 0.217577 | 30.217577 | 30 | [13 empty] | 5.05512 | 0.008100767 | 0.243023 | 30.243023 | 30 | [67 empty] | 4.838212 | 0.005912733 | 0.177382 | 30.177382 | 30 | [13 empty] | 5.02119 | 0.007339133 | 0.220174 | 30.220174 | 30 | [13 empty] | 4.686612 | 0.004711133 | 0.141334 | 30.141334 | 30
| 5.052662 | 0.008061933 | 0.241858 | 30.241858 | 30 | [13 empty] | 5.043251 | 0.007348367 | 0.220451 | 30.220451 | 30 | [13 empty] | 5.064134 | 0.0082122 | 0.246366 | 30.246366 | 30 | [67 empty] | 4.850072 | 0.006000567 | 0.180017 | 30.180017 | 30 | [13 empty] | 5.031084 | 0.007443367 | 0.223301 | 30.223301 | 30 | [13 empty] | 4.702427 | 0.004755467 | 0.142664 | 30.142664 | 30
| 5.061988 | 0.008190933 | 0.245728 | 30.245728 | 30 | [13 empty] | 5.053711 | 0.0074585 | 0.223755 | 30.223755 | 30 | [13 empty] | 5.073285 | 0.0083236 | 0.249708 | 30.249708 | 30 | [67 empty] | 4.861916 | 0.006087033 | 0.182611 | 30.182611 | 30 | [13 empty] | 5.040893 | 0.0075517 | 0.226551 | 30.226551 | 30 | [13 empty] | 4.718221 | 0.004802733 | 0.144082 | 30.144082 | 30
| 5.071265625 | 0.008302933 | 0.249088 | 30.249088 | 30 | [13 empty] | 5.063879 | 0.007560533 | 0.226816 | 30.226816 | 30 | [13 empty] | 5.082692 | 0.008449967 | 0.253499 | 30.253499 | 30 | [67 empty] | 4.873614 | 0.006175933 | 0.185278 | 30.185278 | 30 | [13 empty] | 5.050813 | 0.0076686 | 0.230058 | 30.230058 | 30 | [13 empty] | 4.733777 | 0.0048607 | 0.145821 | 30.145821 | 30
| 5.080353 | 0.0083846 | 0.251538 | 30.251538 | 30 | [13 empty] | 5.073958 | 0.007663767 | 0.229913 | 30.229913 | 30 | [13 empty] | 5.091923 | 0.008563367 | 0.256901 | 30.256901 | 30 | [67 empty] | 4.884944 | 0.006262267 | 0.187868 | 30.187868 | 30 | [13 empty] | 5.059829 | 0.007790367 | 0.233711 | 30.233711 | 30 | [13 empty] | 4.749211 | 0.004910533 | 0.147316 | 30.147316 | 30
| 5.089146 | 0.0085306 | 0.255918 | 30.255918 | 30 | [13 empty] | 5.08418 | 0.0077705 | 0.233115 | 30.233115 | 30 | [13 empty] | 5.10074 | 0.008692233 | 0.260767 | 30.260767 | 30 | [67 empty] | 4.896463 | 0.006357833 | 0.190735 | 30.190735 | 30 | [13 empty] | 5.069115 | 0.007884733 | 0.236542 | 30.236542 | 30 | [13 empty] | 4.764140625 | 0.0049729 | 0.149187 | 30.149187 | 30
| 5.097837 | 0.008645133 | 0.259354 | 30.259354 | 30 | [13 empty] | 5.09424 | 0.007875267 | 0.236258 | 30.236258 | 30 | [13 empty] | 5.109373 | 0.008812133 | 0.264364 | 30.264364 | 30 | [67 empty] | 4.907765625 | 0.0064544 | 0.193632 | 30.193632 | 30 | [13 empty] | 5.078392 | 0.0080048 | 0.240144 | 30.240144 | 30 | [13 empty] | 4.778657 | 0.005036567 | 0.151097 | 30.151097 | 30
| 5.10675 | 0.008784067 | 0.263522 | 30.263522 | 30 | [13 empty] | 5.104064 | 0.007988533 | 0.239656 | 30.239656 | 30 | [13 empty] | 5.117865 | 0.008936633 | 0.268099 | 30.268099 | 30 | [67 empty] | 4.918788 | 0.0065491 | 0.196473 | 30.196473 | 30 | [13 empty] | 5.087374 | 0.008114233 | 0.243427 | 30.243427 | 30 | [13 empty] | 4.792634 | 0.005092667 | 0.15278 | 30.15278 | 30
| 5.115678 | 0.008905767 | 0.267173 | 30.267173 | 30 | [13 empty] | 5.114079 | 0.008092533 | 0.242776 | 30.242776 | 30 | [13 empty] | 5.125902 | 0.009067633 | 0.272029 | 30.272029 | 30 | [67 empty] | 4.929699 | 0.006649567 | 0.199487 | 30.199487 | 30 | [13 empty] | 5.096381 | 0.008235433 | 0.247063 | 30.247063 | 30 | [13 empty] | 4.80622 | 0.005147267 | 0.154418 | 30.154418 | 30
| 5.12384375 | 0.009021767 | 0.270653 | 30.270653 | 30 | [13 empty] | 5.123874 | 0.008207633 | 0.246229 | 30.246229 | 30 | [13 empty] | 5.134402 | 0.009186 | 0.27558 | 30.27558 | 30 | [67 empty] | 4.940339 | 0.0067594 | 0.202782 | 30.202782 | 30 | [13 empty] | 5.10523 | 0.008353933 | 0.250618 | 30.250618 | 30 | [13 empty] | 4.819581 | 0.005224333 | 0.15673 | 30.15673 | 30
| 5.132378 | 0.0091571 | 0.274713 | 30.274713 | 30 | [13 empty] | 5.13340625 | 0.0083396 | 0.250188 | 30.250188 | 30 | [13 empty] | 5.142367 | 0.009314233 | 0.279427 | 30.279427 | 30 | [67 empty] | 4.950918 | 0.0068542 | 0.205626 | 30.205626 | 30 | [13 empty] | 5.113954 | 0.008477967 | 0.254339 | 30.254339 | 30 | [13 empty] | 4.832856 | 0.0052928 | 0.158784 | 30.158784 | 30
| 5.140333 | 0.0092892 | 0.278676 | 30.278676 | 30 | [13 empty] | 5.142828125 | 0.008451 | 0.25353 | 30.25353 | 30 | [13 empty] | 5.150058 | 0.009447867 | 0.283436 | 30.283436 | 30 | [67 empty] | 4.961439 | 0.006969233 | 0.209077 | 30.209077 | 30 | [13 empty] | 5.122348 | 0.008597467 | 0.257924 | 30.257924 | 30 | [13 empty] | 4.845902 | 0.005353467 | 0.160604 | 30.160604 | 30
| 5.147789 | 0.009417533 | 0.282526 | 30.282526 | 30 | [13 empty] | 5.15235 | 0.008571133 | 0.257134 | 30.257134 | 30 | [13 empty] | 5.158112 | 0.0095739 | 0.287217 | 30.287217 | 30 | [67 empty] | 4.971916 | 0.007071467 | 0.212144 | 30.212144 | 30 | [13 empty] | 5.130913 | 0.0087096 | 0.261288 | 30.261288 | 30 | [13 empty] | 4.858462 | 0.005433867 | 0.163016 | 30.163016 | 30
| 5.155832 | 0.0095523 | 0.286569 | 30.286569 | 30 | [13 empty] | 5.161079 | 0.008696333 | 0.26089 | 30.26089 | 30 | [13 empty] | 5.166052 | 0.0097032 | 0.291096 | 30.291096 | 30 | [67 empty] | 4.981851 | 0.007174933 | 0.215248 | 30.215248 | 30 | [13 empty] | 5.139211 | 0.008834867 | 0.265046 | 30.265046 | 30 | [13 empty] | 4.870738 | 0.0055114 | 0.165342 | 30.165342 | 30
| 5.163424 | 0.009679233 | 0.290377 | 30.290377 | 30 | [13 empty] | 5.169826 | 0.0087996 | 0.263988 | 30.263988 | 30 | [13 empty] | 5.173168 | 0.0098312 | 0.294936 | 30.294936 | 30 | [67 empty] | 4.991849 | 0.007286233 | 0.218587 | 30.218587 | 30 | [13 empty] | 5.147524 | 0.0089625 | 0.268875 | 30.268875 | 30 | [13 empty] | 4.882639 | 0.005582667 | 0.16748 | 30.16748 | 30
| 5.170887 | 0.009814633 | 0.294439 | 30.294439 | 30 | [13 empty] | 5.178712 | 0.008979733 | 0.269392 | 30.269392 | 30 | [13 empty] | 5.179988 | 0.009963367 | 0.298901 | 30.298901 | 30 | [67 empty] | 5.001464 | 0.007396867 | 0.221906 | 30.221906 | 30 | [13 empty] | 5.155802 | 0.009082733 | 0.272482 | 30.272482 | 30 | [13 empty] | 4.894476 | 0.005658167 | 0.169745 | 30.169745 | 30
| 5.178284 | 0.009941467 | 0.298244 | 30.298244 | 30 | [13 empty] | 5.187052 | 0.0090671 | 0.272013 | 30.272013 | 30 | [13 empty] | 5.187242 | 0.01009433 | 0.30283 | 30.30283 | 30 | [67 empty] | 5.010808 | 0.007495667 | 0.22487 | 30.22487 | 30 | [13 empty] | 5.164 | 0.009214 | 0.27642 | 30.27642 | 30 | [13 empty] | 4.906349 | 0.005740767 | 0.172223 | 30.172223 | 30
| 5.185451 | 0.0100774 | 0.302322 | 30.302322 | 30 | [13 empty] | 5.195377 | 0.0091684 | 0.275052 | 30.275052 | 30 | [13 empty] | 5.194062 | 0.0102273 | 0.306819 | 30.306819 | 30 | [67 empty] | 5.020495 | 0.007609 | 0.22827 | 30.22827 | 30 | [13 empty] | 5.171833 | 0.009342067 | 0.280262 | 30.280262 | 30 | [13 empty] | 4.917587 | 0.005814333 | 0.17443 | 30.17443 | 30
| 5.192229 | 0.01020857 | 0.306257 | 30.306257 | 30 | [13 empty] | 5.20363 | 0.0093118 | 0.279354 | 30.279354 | 30 | [13 empty] | 5.201174 | 0.01035413 | 0.310624 | 30.310624 | 30 | [67 empty] | 5.029876 | 0.007724067 | 0.231722 | 30.231722 | 30 | [13 empty] | 5.179431 | 0.009480267 | 0.284408 | 30.284408 | 30 | [13 empty] | 4.928567 | 0.005908067 | 0.177242 | 30.177242 | 30
| 5.1991 | 0.01034607 | 0.310382 | 30.310382 | 30 | [13 empty] | 5.212039 | 0.009423167 | 0.282695 | 30.282695 | 30 | [13 empty] | 5.207856 | 0.0104963 | 0.314889 | 30.314889 | 30 | [67 empty] | 5.039028 | 0.007836133 | 0.235084 | 30.235084 | 30 | [13 empty] | 5.186919 | 0.0096179 | 0.288537 | 30.288537 | 30 | [13 empty] | 4.939553 | 0.005991567 | 0.179747 | 30.179747 | 30
| 5.205949 | 0.0104762 | 0.314286 | 30.314286 | 30 | [13 empty] | 5.220001 | 0.009557867 | 0.286736 | 30.286736 | 30 | [13 empty] | 5.214338 | 0.0106256 | 0.318768 | 30.318768 | 30 | [67 empty] | 5.04803 | 0.007952467 | 0.238574 | 30.238574 | 30 | [13 empty] | 5.193743 | 0.009746733 | 0.292402 | 30.292402 | 30 | [13 empty] | 4.950247 | 0.006088267 | 0.182648 | 30.182648 | 30
| 5.212349 | 0.0106084 | 0.318252 | 30.318252 | 30 | [13 empty] | 5.227938 | 0.009680633 | 0.290419 | 30.290419 | 30 | [13 empty] | 5.220698 | 0.0107637 | 0.322911 | 30.322911 | 30 | [67 empty] | 5.056926 | 0.008063667 | 0.24191 | 30.24191 | 30 | [13 empty] | 5.201176 | 0.009882 | 0.29646 | 30.29646 | 30 | [13 empty] | 4.960846 | 0.0061764 | 0.185292 | 30.185292 | 30
| 5.219063 | 0.0107604 | 0.322812 | 30.322812 | 30 | [13 empty] | 5.235451 | 0.009805367 | 0.294161 | 30.294161 | 30 | [13 empty] | 5.227622 | 0.01091257 | 0.327377 | 30.327377 | 30 | [67 empty] | 5.065529 | 0.0081865 | 0.245595 | 30.245595 | 30 | [13 empty] | 5.207995 | 0.01001027 | 0.300308 | 30.300308 | 30 | [13 empty] | 4.971922 | 0.006273333 | 0.1882 | 30.1882 | 30
| 5.225271 | 0.0108309 | 0.324927 | 30.324927 | 30 | [13 empty] | 5.242883 | 0.009934933 | 0.298048 | 30.298048 | 30 | [13 empty] | 5.23367 | 0.01104137 | 0.331241 | 30.331241 | 30 | [67 empty] | 5.074067 | 0.0083028 | 0.249084 | 30.249084 | 30 | [13 empty] | 5.21471875 | 0.0101486 | 0.304458 | 30.304458 | 30 | [13 empty] | 4.982275 | 0.006355133 | 0.190654 | 30.190654 | 30
| 5.231152 | 0.01104753 | 0.331426 | 30.331426 | 30 | [13 empty] | 5.25048 | 0.01008383 | 0.302515 | 30.302515 | 30 | [13 empty] | 5.239673 | 0.01118293 | 0.335488 | 30.335488 | 30 | [67 empty] | 5.082387 | 0.008428167 | 0.252845 | 30.252845 | 30 | [13 empty] | 5.221458 | 0.010291 | 0.30873 | 30.30873 | 30 | [13 empty] | 4.99244 | 0.006468133 | 0.194044 | 30.194044 | 30
| 5.237152 | 0.01118593 | 0.335578 | 30.335578 | 30 | [13 empty] | 5.257488 | 0.0101873 | 0.305619 | 30.305619 | 30 | [13 empty] | 5.245311 | 0.0113531 | 0.340593 | 30.340593 | 30 | [67 empty] | 5.090498 | 0.008544833 | 0.256345 | 30.256345 | 30 | [13 empty] | 5.228333 | 0.01041717 | 0.312515 | 30.312515 | 30 | [13 empty] | 5.002833 | 0.006585 | 0.19755 | 30.19755 | 30
| 5.24286 | 0.0113315 | 0.339945 | 30.339945 | 30 | [13 empty] | 5.264334 | 0.0103129 | 0.309387 | 30.309387 | 30 | [13 empty] | 5.251049 | 0.01147157 | 0.344147 | 30.344147 | 30 | [67 empty] | 5.098527 | 0.008663333 | 0.2599 | 30.2599 | 30 | [13 empty] | 5.234647 | 0.01056547 | 0.316964 | 30.316964 | 30 | [13 empty] | 5.0129 | 0.006673333 | 0.2002 | 30.2002 | 30
| 5.248326 | 0.011489 | 0.34467 | 30.34467 | 30 | [13 empty] | 5.271379 | 0.01045387 | 0.313616 | 30.313616 | 30 | [13 empty] | 5.256732 | 0.0116178 | 0.348534 | 30.348534 | 30 | [67 empty] | 5.106313 | 0.008780367 | 0.263411 | 30.263411 | 30 | [13 empty] | 5.240765 | 0.0107079 | 0.321237 | 30.321237 | 30 | [13 empty] | 5.022352 | 0.006775533 | 0.203266 | 30.203266 | 30
| 5.254154 | 0.01160487 | 0.348146 | 30.348146 | 30 | [13 empty] | 5.277959 | 0.01060177 | 0.318053 | 30.318053 | 30 | [13 empty] | 5.261921875 | 0.01176413 | 0.352924 | 30.352924 | 30 | [67 empty] | 5.114253 | 0.0089101 | 0.267303 | 30.267303 | 30 | [13 empty] | 5.246634 | 0.0108448 | 0.325344 | 30.325344 | 30 | [13 empty] | 5.032427 | 0.0068848 | 0.206544 | 30.206544 | 30
| 5.259546 | 0.01175493 | 0.352648 | 30.352648 | 30 | [13 empty] | 5.284412 | 0.0107398 | 0.322194 | 30.322194 | 30 | [13 empty] | 5.267248 | 0.0118899 | 0.356697 | 30.356697 | 30 | [67 empty] | 5.122148 | 0.0090397 | 0.271191 | 30.271191 | 30 | [13 empty] | 5.252345 | 0.0109927 | 0.329781 | 30.329781 | 30 | [13 empty] | 5.042225 | 0.006988333 | 0.20965 | 30.20965 | 30
| 5.264592 | 0.01191723 | 0.357517 | 30.357517 | 30 | [13 empty] | 5.291274 | 0.0108608 | 0.325824 | 30.325824 | 30 | [13 empty] | 5.27229 | 0.01205747 | 0.361724 | 30.361724 | 30 | [67 empty] | 5.12951 | 0.009167867 | 0.275036 | 30.275036 | 30 | [13 empty] | 5.258425 | 0.01112473 | 0.333742 | 30.333742 | 30 | [13 empty] | 5.051363 | 0.0071074 | 0.213222 | 30.213222 | 30
| 5.269638 | 0.01206233 | 0.36187 | 30.36187 | 30 | [13 empty] | 5.297508 | 0.01100763 | 0.330229 | 30.330229 | 30 | [13 empty] | 5.277859375 | 0.01221647 | 0.366494 | 30.366494 | 30 | [67 empty] | 5.136964 | 0.009291567 | 0.278747 | 30.278747 | 30 | [13 empty] | 5.263913 | 0.01128303 | 0.338491 | 30.338491 | 30 | [13 empty] | 5.060828 | 0.007212367 | 0.216371 | 30.216371 | 30
| 5.274525 | 0.01222613 | 0.366784 | 30.366784 | 30 | [13 empty] | 5.303924 | 0.01114317 | 0.334295 | 30.334295 | 30 | [13 empty] | 5.282367 | 0.01236277 | 0.370883 | 30.370883 | 30 | [67 empty] | 5.144413 | 0.0094268 | 0.282804 | 30.282804 | 30 | [13 empty] | 5.268963 | 0.01142313 | 0.342694 | 30.342694 | 30 | [13 empty] | 5.069714 | 0.0073156 | 0.219468 | 30.219468 | 30
| 5.279225 | 0.0123763 | 0.371289 | 30.371289 | 30 | [13 empty] | 5.309861 | 0.0112954 | 0.338862 | 30.338862 | 30 | [13 empty] | 5.28716 | 0.01252497 | 0.375749 | 30.375749 | 30 | [67 empty] | 5.151551 | 0.0095615 | 0.286845 | 30.286845 | 30 | [13 empty] | 5.274154 | 0.01157733 | 0.34732 | 30.34732 | 30 | [13 empty] | 5.07836 | 0.007437267 | 0.223118 | 30.223118 | 30
| 5.283584 | 0.01252273 | 0.375682 | 30.375682 | 30 | [13 empty] | 5.315837 | 0.01145203 | 0.343561 | 30.343561 | 30 | [13 empty] | 5.290935 | 0.01268753 | 0.380626 | 30.380626 | 30 | [67 empty] | 5.158446 | 0.009691033 | 0.290731 | 30.290731 | 30 | [13 empty] | 5.279156 | 0.0117144 | 0.351432 | 30.351432 | 30 | [13 empty] | 5.087153 | 0.007546933 | 0.226408 | 30.226408 | 30
| 5.288372 | 0.0126837 | 0.380511 | 30.380511 | 30 | [13 empty] | 5.320941 | 0.01157753 | 0.347326 | 30.347326 | 30 | [13 empty] | 5.295158 | 0.01283847 | 0.385154 | 30.385154 | 30 | [67 empty] | 5.165345 | 0.009819367 | 0.294581 | 30.294581 | 30 | [13 empty] | 5.284123 | 0.0118749 | 0.356247 | 30.356247 | 30 | [13 empty] | 5.09603125 | 0.007663233 | 0.229897 | 30.229897 | 30
| 5.292369 | 0.0128463 | 0.385389 | 30.385389 | 30 | [13 empty] | 5.326908 | 0.01172067 | 0.35162 | 30.35162 | 30 | [13 empty] | 5.299001 | 0.01300257 | 0.390077 | 30.390077 | 30 | [67 empty] | 5.172333 | 0.009964467 | 0.298934 | 30.298934 | 30 | [13 empty] | 5.289133 | 0.01202663 | 0.360799 | 30.360799 | 30 | [13 empty] | 5.104239 | 0.0077776 | 0.233328 | 30.233328 | 30
| 5.296493 | 0.01300423 | 0.390127 | 30.390127 | 30 | [13 empty] | 5.332263 | 0.01186463 | 0.355939 | 30.355939 | 30 | [13 empty] | 5.302953 | 0.0131648 | 0.394944 | 30.394944 | 30 | [67 empty] | 5.178621 | 0.0100992 | 0.302976 | 30.302976 | 30 | [13 empty] | 5.293629 | 0.01217707 | 0.365312 | 30.365312 | 30 | [13 empty] | 5.112522 | 0.0079025 | 0.237075 | 30.237075 | 30
| 5.299908 | 0.0131653 | 0.394959 | 30.394959 | 30 | [13 empty] | 5.337501 | 0.0120217 | 0.360651 | 30.360651 | 30 | [13 empty] | 5.306857 | 0.01333727 | 0.400118 | 30.400118 | 30 | [67 empty] | 5.185274 | 0.01024073 | 0.307222 | 30.307222 | 30 | [13 empty] | 5.297955 | 0.0123325 | 0.369975 | 30.369975 | 30 | [13 empty] | 5.120911 | 0.008015033 | 0.240451 | 30.240451 | 30
| 5.30328 | 0.01332653 | 0.399796 | 30.399796 | 30 | [13 empty] | 5.343059 | 0.01216597 | 0.364979 | 30.364979 | 30 | [13 empty] | 5.309945 | 0.0135058 | 0.405174 | 30.405174 | 30 | [67 empty] | 5.191182 | 0.0103842 | 0.311526 | 30.311526 | 30 | [13 empty] | 5.302206 | 0.01248733 | 0.37462 | 30.37462 | 30 | [13 empty] | 5.128794 | 0.008132233 | 0.243967 | 30.243967 | 30
| 5.306808 | 0.0134796 | 0.404388 | 30.404388 | 30 | [13 empty] | 5.347576 | 0.0123251 | 0.369753 | 30.369753 | 30 | [13 empty] | 5.313388 | 0.01364283 | 0.409285 | 30.409285 | 30 | [67 empty] | 5.197335 | 0.01052743 | 0.315823 | 30.315823 | 30 | [13 empty] | 5.306282 | 0.01265103 | 0.379531 | 30.379531 | 30 | [13 empty] | 5.136817 | 0.0082568 | 0.247704 | 30.247704 | 30
| 5.310171875 | 0.0136428 | 0.409284 | 30.409284 | 30 | [13 empty] | 5.351771 | 0.01247497 | 0.374249 | 30.374249 | 30 | [13 empty] | 5.316382 | 0.0138254 | 0.414762 | 30.414762 | 30 | [67 empty] | 5.203231 | 0.01068203 | 0.320461 | 30.320461 | 30 | [13 empty] | 5.310406 | 0.01280673 | 0.384202 | 30.384202 | 30 | [13 empty] | 5.144491 | 0.008381033 | 0.251431 | 30.251431 | 30
| 5.313308 | 0.01381937 | 0.414581 | 30.414581 | 30 | [13 empty] | 5.35619 | 0.01262347 | 0.378704 | 30.378704 | 30 | [13 empty] | 5.319401 | 0.01397237 | 0.419171 | 30.419171 | 30 | [67 empty] | 5.209073 | 0.01081333 | 0.3244 | 30.3244 | 30 | [13 empty] | 5.313909 | 0.0129699 | 0.389097 | 30.389097 | 30 | [13 empty] | 5.152253 | 0.0084947 | 0.254841 | 30.254841 | 30
| 5.315390625 | 0.0139862 | 0.419586 | 30.419586 | 30 | [13 empty] | 5.360603 | 0.01278787 | 0.383636 | 30.383636 | 30 | [13 empty] | 5.322258 | 0.0141391 | 0.424173 | 30.424173 | 30 | [67 empty] | 5.214616 | 0.01095697 | 0.328709 | 30.328709 | 30 | [13 empty] | 5.317828125 | 0.01313217 | 0.393965 | 30.393965 | 30 | [13 empty] | 5.159384 | 0.008626767 | 0.258803 | 30.258803 | 30
| 5.318308 | 0.01415547 | 0.424664 | 30.424664 | 30 | [13 empty] | 5.364352 | 0.01295187 | 0.388556 | 30.388556 | 30 | [13 empty] | 5.324775 | 0.01430277 | 0.429083 | 30.429083 | 30 | [67 empty] | 5.219652 | 0.0110944 | 0.332832 | 30.332832 | 30 | [13 empty] | 5.321181 | 0.0132935 | 0.398805 | 30.398805 | 30 | [13 empty] | 5.166634 | 0.008751733 | 0.262552 | 30.262552 | 30
| 5.320736 | 0.0143237 | 0.429711 | 30.429711 | 30 | [13 empty] | 5.368213 | 0.0131122 | 0.393366 | 30.393366 | 30 | [13 empty] | 5.326712 | 0.01447683 | 0.434305 | 30.434305 | 30 | [67 empty] | 5.22549 | 0.01124943 | 0.337483 | 30.337483 | 30 | [13 empty] | 5.324302 | 0.01346843 | 0.404053 | 30.404053 | 30 | [13 empty] | 5.173699 | 0.008895367 | 0.266861 | 30.266861 | 30
| 5.323386 | 0.01449057 | 0.434717 | 30.434717 | 30 | [13 empty] | 5.372331 | 0.01326257 | 0.397877 | 30.397877 | 30 | [13 empty] | 5.32912 | 0.01464653 | 0.439396 | 30.439396 | 30 | [67 empty] | 5.230359 | 0.01139493 | 0.341848 | 30.341848 | 30 | [13 empty] | 5.326978 | 0.0136484 | 0.409452 | 30.409452 | 30 | [13 empty] | 5.180369 | 0.009012167 | 0.270365 | 30.270365 | 30
| 5.325303 | 0.0146632 | 0.439896 | 30.439896 | 30 | [13 empty] | 5.375624 | 0.01341997 | 0.402599 | 30.402599 | 30 | [13 empty] | 5.331 | 0.01482183 | 0.444655 | 30.444655 | 30 | [67 empty] | 5.23545 | 0.01154443 | 0.346333 | 30.346333 | 30 | [13 empty] | 5.329572 | 0.01380303 | 0.414091 | 30.414091 | 30 | [13 empty] | 5.187211 | 0.009143433 | 0.274303 | 30.274303 | 30
| 5.327234375 | 0.0148402 | 0.445206 | 30.445206 | 30 | [13 empty] | 5.379045 | 0.01359373 | 0.407812 | 30.407812 | 30 | [13 empty] | 5.332217 | 0.01498923 | 0.449677 | 30.449677 | 30 | [67 empty] | 5.240212 | 0.0116924 | 0.350772 | 30.350772 | 30 | [13 empty] | 5.332147 | 0.01397707 | 0.419312 | 30.419312 | 30 | [13 empty] | 5.193984 | 0.009269933 | 0.278098 | 30.278098 | 30
| 5.328551 | 0.01501117 | 0.450335 | 30.450335 | 30 | [13 empty] | 5.38209 | 0.01375067 | 0.41252 | 30.41252 | 30 | [13 empty] | 5.333841 | 0.01516713 | 0.455014 | 30.455014 | 30 | [67 empty] | 5.244976 | 0.01185397 | 0.355619 | 30.355619 | 30 | [13 empty] | 5.334548 | 0.01417573 | 0.425272 | 30.425272 | 30 | [13 empty] | 5.20033 | 0.009401867 | 0.282056 | 30.282056 | 30
| 5.330106 | 0.01517633 | 0.45529 | 30.45529 | 30 | [13 empty] | 5.385194 | 0.01391987 | 0.417596 | 30.417596 | 30 | [13 empty] | 5.334998 | 0.0153446 | 0.460338 | 30.460338 | 30 | [67 empty] | 5.249035 | 0.0120095 | 0.360285 | 30.360285 | 30 | [13 empty] | 5.33676 | 0.0143195 | 0.429585 | 30.429585 | 30 | [13 empty] | 5.206583 | 0.009522633 | 0.285679 | 30.285679 | 30
| 5.331244 | 0.01535847 | 0.460754 | 30.460754 | 30 | [13 empty] | 5.387573 | 0.01406447 | 0.421934 | 30.421934 | 30 | [13 empty] | 5.336027 | 0.01550777 | 0.465233 | 30.465233 | 30 | [67 empty] | 5.253257 | 0.01215683 | 0.364705 | 30.364705 | 30 | [13 empty] | 5.338293 | 0.0144867 | 0.434601 | 30.434601 | 30 | [13 empty] | 5.212779 | 0.009653033 | 0.289591 | 30.289591 | 30
| 5.331785 | 0.01554487 | 0.466346 | 30.466346 | 30 | [13 empty] | 5.390194 | 0.01424807 | 0.427442 | 30.427442 | 30 | [13 empty] | 5.337048 | 0.01569197 | 0.470759 | 30.470759 | 30 | [67 empty] | 5.257367 | 0.01232113 | 0.369634 | 30.369634 | 30 | [13 empty] | 5.34045 | 0.01466717 | 0.440015 | 30.440015 | 30 | [13 empty] | 5.218627 | 0.009788667 | 0.29366 | 30.29366 | 30
| 5.332753 | 0.0157221 | 0.471663 | 30.471663 | 30 | [13 empty] | 5.392405 | 0.0144234 | 0.432702 | 30.432702 | 30 | [13 empty] | 5.337494 | 0.01586877 | 0.476063 | 30.476063 | 30 | [67 empty] | 5.260776 | 0.01248023 | 0.374407 | 30.374407 | 30 | [13 empty] | 5.341827 | 0.0148349 | 0.445047 | 30.445047 | 30 | [13 empty] | 5.224975 | 0.0099165 | 0.297495 | 30.297495 | 30
| 5.333128 | 0.015904 | 0.47712 | 30.47712 | 30 | [13 empty] | 5.394268 | 0.0146019 | 0.438057 | 30.438057 | 30 | [13 empty] | 5.337854 | 0.01604267 | 0.48128 | 30.48128 | 30 | [67 empty] | 5.264747 | 0.01263047 | 0.378914 | 30.378914 | 30 | [13 empty] | 5.3429375 | 0.01501443 | 0.450433 | 30.450433 | 30 | [13 empty] | 5.231028 | 0.01005883 | 0.301765 | 30.301765 | 30
| 5.33319 | 0.01608243 | 0.482473 | 30.482473 | 30 | [13 empty] | 5.396016 | 0.0147557 | 0.442671 | 30.442671 | 30 | [13 empty] | 5.338272 | 0.0162345 | 0.487035 | 30.487035 | 30 | [67 empty] | 5.268258 | 0.0127927 | 0.383781 | 30.383781 | 30 | [13 empty] | 5.344206 | 0.01519547 | 0.455864 | 30.455864 | 30 | [13 empty] | 5.236859375 | 0.0102061 | 0.306183 | 30.306183 | 30
| 5.333436 | 0.0162676 | 0.488028 | 30.488028 | 30 | [13 empty] | 5.397473 | 0.01494083 | 0.448225 | 30.448225 | 30 | [13 empty] | 5.338414 | 0.01640743 | 0.492223 | 30.492223 | 30 | [67 empty] | 5.27144 | 0.01294807 | 0.388442 | 30.388442 | 30 | [13 empty] | 5.345415 | 0.01537437 | 0.461231 | 30.461231 | 30 | [13 empty] | 5.24235 | 0.01036003 | 0.310801 | 30.310801 | 30
| 5.333083 | 0.0164466 | 0.493398 | 30.493398 | 30 | [13 empty] | 5.39875 | 0.0151035 | 0.453105 | 30.453105 | 30 | [13 empty] | 5.338048 | 0.0166053 | 0.498159 | 30.498159 | 30 | [67 empty] | 5.274553 | 0.01310707 | 0.393212 | 30.393212 | 30 | [13 empty] | 5.346009 | 0.01555417 | 0.466625 | 30.466625 | 30 | [13 empty] | 5.247264 | 0.01049213 | 0.314764 | 30.314764 | 30
| 5.332572 | 0.01663157 | 0.498947 | 30.498947 | 30 | [13 empty] | 5.400019 | 0.01527717 | 0.458315 | 30.458315 | 30 | [13 empty] | 5.337818 | 0.01678997 | 0.503699 | 30.503699 | 30 | [67 empty] | 5.277585 | 0.01327757 | 0.398327 | 30.398327 | 30 | [13 empty] | 5.346415 | 0.01573783 | 0.472135 | 30.472135 | 30 | [13 empty] | 5.252186 | 0.0106249 | 0.318747 | 30.318747 | 30
| 5.332151 | 0.01680127 | 0.504038 | 30.504038 | 30 | [13 empty] | 5.401066 | 0.01544127 | 0.463238 | 30.463238 | 30 | [13 empty] | 5.33669 | 0.01698453 | 0.509536 | 30.509536 | 30 | [67 empty] | 5.280315 | 0.0134416 | 0.403248 | 30.403248 | 30 | [13 empty] | 5.346549 | 0.01592197 | 0.477659 | 30.477659 | 30 | [13 empty] | 5.25718 | 0.01077483 | 0.323245 | 30.323245 | 30
| 5.331407 | 0.0170069 | 0.510207 | 30.510207 | 30 | [13 empty] | 5.401701 | 0.01562897 | 0.468869 | 30.468869 | 30 | [13 empty] | 5.335449 | 0.01717753 | 0.515326 | 30.515326 | 30 | [67 empty] | 5.282952 | 0.01362947 | 0.408884 | 30.408884 | 30 | [13 empty] | 5.34616 | 0.01610603 | 0.483181 | 30.483181 | 30 | [13 empty] | 5.262168 | 0.01092153 | 0.327646 | 30.327646 | 30
| 5.330112 | 0.017195 | 0.51585 | 30.51585 | 30 | [13 empty] | 5.402439 | 0.0158127 | 0.474381 | 30.474381 | 30 | [13 empty] | 5.334005 | 0.01737357 | 0.521207 | 30.521207 | 30 | [67 empty] | 5.285447 | 0.01379013 | 0.413704 | 30.413704 | 30 | [13 empty] | 5.346141 | 0.01629087 | 0.488726 | 30.488726 | 30 | [13 empty] | 5.266732 | 0.01106653 | 0.331996 | 30.331996 | 30
| 5.328807 | 0.0173916 | 0.521748 | 30.521748 | 30 | [13 empty] | 5.402645 | 0.0159858 | 0.479574 | 30.479574 | 30 | [13 empty] | 5.332736 | 0.01756197 | 0.526859 | 30.526859 | 30 | [67 empty] | 5.287757 | 0.01395857 | 0.418757 | 30.418757 | 30 | [13 empty] | 5.345411 | 0.01647643 | 0.494293 | 30.494293 | 30 | [13 empty] | 5.271271 | 0.01122073 | 0.336622 | 30.336622 | 30
| 5.327162 | 0.01759307 | 0.527792 | 30.527792 | 30 | [13 empty] | 5.402791 | 0.01617173 | 0.485152 | 30.485152 | 30 | [13 empty] | 5.33068 | 0.0177652 | 0.532956 | 30.532956 | 30 | [67 empty] | 5.289886 | 0.01412913 | 0.423874 | 30.423874 | 30 | [13 empty] | 5.344777 | 0.01666343 | 0.499903 | 30.499903 | 30 | [13 empty] | 5.275334 | 0.0113721 | 0.341163 | 30.341163 | 30
| 5.325184 | 0.01778087 | 0.533426 | 30.533426 | 30 | [13 empty] | 5.402458 | 0.01635903 | 0.490771 | 30.490771 | 30 | [13 empty] | 5.328217 | 0.01795737 | 0.538721 | 30.538721 | 30 | [67 empty] | 5.291696 | 0.01429653 | 0.428896 | 30.428896 | 30 | [13 empty] | 5.343806 | 0.0168483 | 0.505449 | 30.505449 | 30 | [13 empty] | 5.279222 | 0.0115299 | 0.345897 | 30.345897 | 30
| 5.32284 | 0.01799163 | 0.539749 | 30.539749 | 30 | [13 empty] | 5.40212 | 0.0165525 | 0.496575 | 30.496575 | 30 | [13 empty] | 5.325756 | 0.01815647 | 0.544694 | 30.544694 | 30 | [67 empty] | 5.293057 | 0.01449427 | 0.434828 | 30.434828 | 30 | [13 empty] | 5.342896 | 0.01704277 | 0.511283 | 30.511283 | 30 | [13 empty] | 5.283271 | 0.0116755 | 0.350265 | 30.350265 | 30
| 5.320236 | 0.018183 | 0.54549 | 30.54549 | 30 | [13 empty] | 5.400669 | 0.0167386 | 0.502158 | 30.502158 | 30 | [13 empty] | 5.323097 | 0.0183589 | 0.550767 | 30.550767 | 30 | [67 empty] | 5.294163 | 0.0146622 | 0.439866 | 30.439866 | 30 | [13 empty] | 5.341353 | 0.0172351 | 0.517053 | 30.517053 | 30 | [13 empty] | 5.286898 | 0.01183833 | 0.35515 | 30.35515 | 30
| 5.31703 | 0.01839283 | 0.551785 | 30.551785 | 30 | [13 empty] | 5.399413 | 0.0169397 | 0.508191 | 30.508191 | 30 | [13 empty] | 5.320012 | 0.0185758 | 0.557274 | 30.557274 | 30 | [67 empty] | 5.29553125 | 0.01483757 | 0.445127 | 30.445127 | 30 | [13 empty] | 5.339926 | 0.0174282 | 0.522846 | 30.522846 | 30 | [13 empty] | 5.290401 | 0.01198493 | 0.359548 | 30.359548 | 30
| 5.31382 | 0.01858533 | 0.55756 | 30.55756 | 30 | [13 empty] | 5.398085 | 0.01712493 | 0.513748 | 30.513748 | 30 | [13 empty] | 5.316629 | 0.0187547 | 0.562641 | 30.562641 | 30 | [67 empty] | 5.29606 | 0.01502403 | 0.450721 | 30.450721 | 30 | [13 empty] | 5.338075 | 0.01762543 | 0.528763 | 30.528763 | 30 | [13 empty] | 5.29345 | 0.01213873 | 0.364162 | 30.364162 | 30
| 5.310287 | 0.01879103 | 0.563731 | 30.563731 | 30 | [13 empty] | 5.396076 | 0.0173169 | 0.519507 | 30.519507 | 30 | [13 empty] | 5.31319 | 0.01897553 | 0.569266 | 30.569266 | 30 | [67 empty] | 5.296754 | 0.01520397 | 0.456119 | 30.456119 | 30 | [13 empty] | 5.335849 | 0.0178237 | 0.534711 | 30.534711 | 30 | [13 empty] | 5.296661 | 0.012316 | 0.36948 | 30.36948 | 30
| 5.306841 | 0.01900553 | 0.570166 | 30.570166 | 30 | [13 empty] | 5.3942 | 0.0175148 | 0.525444 | 30.525444 | 30 | [13 empty] | 5.30906 | 0.0191525 | 0.574575 | 30.574575 | 30 | [67 empty] | 5.297069 | 0.01538113 | 0.461434 | 30.461434 | 30 | [13 empty] | 5.333465 | 0.01802733 | 0.54082 | 30.54082 | 30 | [13 empty] | 5.299457 | 0.01246917 | 0.374075 | 30.374075 | 30
| 5.302723 | 0.0192013 | 0.576039 | 30.576039 | 30 | [13 empty] | 5.391738 | 0.0177137 | 0.531411 | 30.531411 | 30 | [13 empty] | 5.305235 | 0.0193536 | 0.580608 | 30.580608 | 30 | [67 empty] | 5.297165 | 0.0155705 | 0.467115 | 30.467115 | 30 | [13 empty] | 5.330635 | 0.01823373 | 0.547012 | 30.547012 | 30 | [13 empty] | 5.302434 | 0.01262237 | 0.378671 | 30.378671 | 30
| 5.298657 | 0.01941043 | 0.582313 | 30.582313 | 30 | [13 empty] | 5.389129 | 0.01791137 | 0.537341 | 30.537341 | 30 | [13 empty] | 5.300905 | 0.01955933 | 0.58678 | 30.58678 | 30 | [67 empty] | 5.29709 | 0.01575097 | 0.472529 | 30.472529 | 30 | [13 empty] | 5.327601 | 0.01843897 | 0.553169 | 30.553169 | 30 | [13 empty] | 5.304757 | 0.0127969 | 0.383907 | 30.383907 | 30
| 5.294045 | 0.01959833 | 0.58795 | 30.58795 | 30 | [13 empty] | 5.386317 | 0.0181246 | 0.543738 | 30.543738 | 30 | [13 empty] | 5.296546 | 0.01977247 | 0.593174 | 30.593174 | 30 | [67 empty] | 5.296697 | 0.01593547 | 0.478064 | 30.478064 | 30 | [13 empty] | 5.324115 | 0.01864153 | 0.559246 | 30.559246 | 30 | [13 empty] | 5.306694 | 0.01294983 | 0.388495 | 30.388495 | 30
| 5.289163 | 0.01983223 | 0.594967 | 30.594967 | 30 | [13 empty] | 5.383139 | 0.01829883 | 0.548965 | 30.548965 | 30 | [13 empty] | 5.29171875 | 0.01997477 | 0.599243 | 30.599243 | 30 | [67 empty] | 5.29615 | 0.01612853 | 0.483856 | 30.483856 | 30 | [13 empty] | 5.320368 | 0.01884547 | 0.565364 | 30.565364 | 30 | [13 empty] | 5.309089 | 0.01311257 | 0.393377 | 30.393377 | 30
| 5.283924 | 0.0200268 | 0.600804 | 30.600804 | 30 | [13 empty] | 5.379831 | 0.0185076 | 0.555228 | 30.555228 | 30 | [13 empty] | 5.28607 | 0.0201963 | 0.605889 | 30.605889 | 30 | [67 empty] | 5.29502 | 0.01630937 | 0.489281 | 30.489281 | 30 | [13 empty] | 5.31622 | 0.01905217 | 0.571565 | 30.571565 | 30 | [13 empty] | 5.311289 | 0.01328073 | 0.398422 | 30.398422 | 30
| 5.27834 | 0.02024213 | 0.607264 | 30.607264 | 30 | [13 empty] | 5.376154 | 0.01871237 | 0.561371 | 30.561371 | 30 | [13 empty] | 5.280296 | 0.0203978 | 0.611934 | 30.611934 | 30 | [67 empty] | 5.294317 | 0.0165037 | 0.495111 | 30.495111 | 30 | [13 empty] | 5.311848 | 0.0192546 | 0.577638 | 30.577638 | 30 | [13 empty] | 5.312965 | 0.01343647 | 0.403094 | 30.403094 | 30
| 5.272716 | 0.02046297 | 0.613889 | 30.613889 | 30 | [13 empty] | 5.37206 | 0.0189057 | 0.567171 | 30.567171 | 30 | [13 empty] | 5.274885 | 0.0205991 | 0.617973 | 30.617973 | 30 | [67 empty] | 5.293014 | 0.01669387 | 0.500816 | 30.500816 | 30 | [13 empty] | 5.307558 | 0.0194662 | 0.583986 | 30.583986 | 30 | [13 empty] | 5.31449 | 0.0136163 | 0.408489 | 30.408489 | 30
| 5.266874 | 0.02065503 | 0.619651 | 30.619651 | 30 | [13 empty] | 5.367619 | 0.01911937 | 0.573581 | 30.573581 | 30 | [13 empty] | 5.268937 | 0.02081113 | 0.624334 | 30.624334 | 30 | [67 empty] | 5.291308 | 0.0168828 | 0.506484 | 30.506484 | 30 | [13 empty] | 5.302692 | 0.0196682 | 0.590046 | 30.590046 | 30 | [13 empty] | 5.3159375 | 0.01378023 | 0.413407 | 30.413407 | 30
| 5.26051 | 0.02086817 | 0.626045 | 30.626045 | 30 | [13 empty] | 5.363226 | 0.0193203 | 0.579609 | 30.579609 | 30 | [13 empty] | 5.262543 | 0.02102063 | 0.630619 | 30.630619 | 30 | [67 empty] | 5.289404 | 0.01707883 | 0.512365 | 30.512365 | 30 | [13 empty] | 5.29764 | 0.0198827 | 0.596481 | 30.596481 | 30 | [13 empty] | 5.316934 | 0.0139631 | 0.418893 | 30.418893 | 30
| 5.253796 | 0.0210839 | 0.632517 | 30.632517 | 30 | [13 empty] | 5.358356 | 0.01952587 | 0.585776 | 30.585776 | 30 | [13 empty] | 5.256204 | 0.021238 | 0.63714 | 30.63714 | 30 | [67 empty] | 5.287199 | 0.0172743 | 0.518229 | 30.518229 | 30 | [13 empty] | 5.292309 | 0.02008777 | 0.602633 | 30.602633 | 30 | [13 empty] | 5.317965 | 0.01413033 | 0.42391 | 30.42391 | 30
| 5.247301 | 0.02128357 | 0.638507 | 30.638507 | 30 | [13 empty] | 5.353313 | 0.01973227 | 0.591968 | 30.591968 | 30 | [13 empty] | 5.24923 | 0.0214471 | 0.643413 | 30.643413 | 30 | [67 empty] | 5.284771 | 0.0174647 | 0.523941 | 30.523941 | 30 | [13 empty] | 5.287015625 | 0.0202965 | 0.608895 | 30.608895 | 30 | [13 empty] | 5.318472 | 0.01429923 | 0.428977 | 30.428977 | 30
| 5.240249 | 0.02150203 | 0.645061 | 30.645061 | 30 | [13 empty] | 5.348229 | 0.0199264 | 0.597792 | 30.597792 | 30 | [13 empty] | 5.2421 | 0.02165377 | 0.649613 | 30.649613 | 30 | [67 empty] | 5.282355 | 0.01766667 | 0.53 | 30.53 | 30 | [13 empty] | 5.280663 | 0.0205122 | 0.615366 | 30.615366 | 30 | [13 empty] | 5.318834 | 0.01448727 | 0.434618 | 30.434618 | 30
| 5.232774 | 0.02171603 | 0.651481 | 30.651481 | 30 | [13 empty] | 5.34253125 | 0.02014203 | 0.604261 | 30.604261 | 30 | [13 empty] | 5.234944 | 0.02186693 | 0.656008 | 30.656008 | 30 | [67 empty] | 5.279311 | 0.01786457 | 0.535937 | 30.535937 | 30 | [13 empty] | 5.274521 | 0.02071673 | 0.621502 | 30.621502 | 30 | [13 empty] | 5.318821 | 0.01465923 | 0.439777 | 30.439777 | 30
| 5.2254375 | 0.02192677 | 0.657803 | 30.657803 | 30 | [13 empty] | 5.336323 | 0.02035307 | 0.610592 | 30.610592 | 30 | [13 empty] | 5.227347 | 0.02209707 | 0.662912 | 30.662912 | 30 | [67 empty] | 5.276131 | 0.0180619 | 0.541857 | 30.541857 | 30 | [13 empty] | 5.267928 | 0.02093067 | 0.62792 | 30.62792 | 30 | [13 empty] | 5.319106 | 0.01486253 | 0.445876 | 30.445876 | 30
| 5.217334 | 0.02215147 | 0.664544 | 30.664544 | 30 | [13 empty] | 5.330042 | 0.0205635 | 0.616905 | 30.616905 | 30 | [13 empty] | 5.218842 | 0.0223034 | 0.669102 | 30.669102 | 30 | [67 empty] | 5.272815 | 0.01826067 | 0.54782 | 30.54782 | 30 | [13 empty] | 5.2612 | 0.0211762 | 0.635286 | 30.635286 | 30 | [13 empty] | 5.31871 | 0.0150304 | 0.450912 | 30.450912 | 30
| 5.209054 | 0.0223504 | 0.670512 | 30.670512 | 30 | [13 empty] | 5.323406 | 0.02077547 | 0.623264 | 30.623264 | 30 | [13 empty] | 5.211132 | 0.02252333 | 0.6757 | 30.6757 | 30 | [67 empty] | 5.268958 | 0.01846547 | 0.553964 | 30.553964 | 30 | [13 empty] | 5.254443 | 0.02136927 | 0.641078 | 30.641078 | 30 | [13 empty] | 5.318109375 | 0.01521503 | 0.456451 | 30.456451 | 30
| 5.20064 | 0.0225713 | 0.677139 | 30.677139 | 30 | [13 empty] | 5.316437 | 0.0209929 | 0.629787 | 30.629787 | 30 | [13 empty] | 5.202403 | 0.02272947 | 0.681884 | 30.681884 | 30 | [67 empty] | 5.264935 | 0.01866737 | 0.560021 | 30.560021 | 30 | [13 empty] | 5.246763 | 0.02158657 | 0.647597 | 30.647597 | 30 | [13 empty] | 5.317274 | 0.01540253 | 0.462076 | 30.462076 | 30
| 5.191863 | 0.0227925 | 0.683775 | 30.683775 | 30 | [13 empty] | 5.309421 | 0.02119593 | 0.635878 | 30.635878 | 30 | [13 empty] | 5.193001 | 0.0229512 | 0.688536 | 30.688536 | 30 | [67 empty] | 5.260539 | 0.01888633 | 0.56659 | 30.56659 | 30 | [13 empty] | 5.239136 | 0.0218005 | 0.654015 | 30.654015 | 30 | [13 empty] | 5.315872 | 0.01558893 | 0.467668 | 30.467668 | 30
| 5.182716 | 0.02301173 | 0.690352 | 30.690352 | 30 | [13 empty] | 5.301644 | 0.02140713 | 0.642214 | 30.642214 | 30 | [13 empty] | 5.184014 | 0.02318113 | 0.695434 | 30.695434 | 30 | [67 empty] | 5.256127 | 0.019087 | 0.57261 | 30.57261 | 30 | [13 empty] | 5.231277 | 0.02200507 | 0.660152 | 30.660152 | 30 | [13 empty] | 5.314452 | 0.01577843 | 0.473353 | 30.473353 | 30
| 5.1735 | 0.02323667 | 0.6971 | 30.6971 | 30 | [13 empty] | 5.293585 | 0.02162927 | 0.648878 | 30.648878 | 30 | [13 empty] | 5.174147 | 0.02340647 | 0.702194 | 30.702194 | 30 | [67 empty] | 5.250896 | 0.01929293 | 0.578788 | 30.578788 | 30 | [13 empty] | 5.223217 | 0.0222193 | 0.666579 | 30.666579 | 30 | [13 empty] | 5.312853 | 0.0159645 | 0.478935 | 30.478935 | 30
| 5.163582 | 0.0234696 | 0.704088 | 30.704088 | 30 | [13 empty] | 5.285144 | 0.0218475 | 0.655425 | 30.655425 | 30 | [13 empty] | 5.16431 | 0.02362057 | 0.708617 | 30.708617 | 30 | [67 empty] | 5.245788 | 0.01952063 | 0.585619 | 30.585619 | 30 | [13 empty] | 5.214131 | 0.02243853 | 0.673156 | 30.673156 | 30 | [13 empty] | 5.3111 | 0.01615963 | 0.484789 | 30.484789 | 30
| 5.152975 | 0.02368377 | 0.710513 | 30.710513 | 30 | [13 empty] | 5.276988 | 0.0220837 | 0.662511 | 30.662511 | 30 | [13 empty] | 5.153944 | 0.02383743 | 0.715123 | 30.715123 | 30 | [67 empty] | 5.240122 | 0.01973253 | 0.591976 | 30.591976 | 30 | [13 empty] | 5.205481 | 0.02265833 | 0.67975 | 30.67975 | 30 | [13 empty] | 5.308583 | 0.01635637 | 0.490691 | 30.490691 | 30
| 5.142629 | 0.0239139 | 0.717417 | 30.717417 | 30 | [13 empty] | 5.268261 | 0.02227887 | 0.668366 | 30.668366 | 30 | [13 empty] | 5.143523 | 0.02406773 | 0.722032 | 30.722032 | 30 | [67 empty] | 5.233782 | 0.01993433 | 0.59803 | 30.59803 | 30 | [13 empty] | 5.196127 | 0.02287327 | 0.686198 | 30.686198 | 30 | [13 empty] | 5.306271 | 0.01654657 | 0.496397 | 30.496397 | 30
| 5.131354 | 0.02413713 | 0.724114 | 30.724114 | 30 | [13 empty] | 5.259235 | 0.02249673 | 0.674902 | 30.674902 | 30 | [13 empty] | 5.132267 | 0.0242827 | 0.728481 | 30.728481 | 30 | [67 empty] | 5.227518 | 0.0201401 | 0.604203 | 30.604203 | 30 | [13 empty] | 5.186575 | 0.02309973 | 0.692992 | 30.692992 | 30 | [13 empty] | 5.303409 | 0.01672897 | 0.501869 | 30.501869 | 30
| 5.120234375 | 0.0243674 | 0.731022 | 30.731022 | 30 | [13 empty] | 5.249417 | 0.02273707 | 0.682112 | 30.682112 | 30 | [13 empty] | 5.121327 | 0.0245129 | 0.735387 | 30.735387 | 30 | [67 empty] | 5.220419 | 0.02035203 | 0.610561 | 30.610561 | 30 | [13 empty] | 5.176847 | 0.0233141 | 0.699423 | 30.699423 | 30 | [13 empty] | 5.30045 | 0.0169275 | 0.507825 | 30.507825 | 30
| 5.108614 | 0.02459127 | 0.737738 | 30.737738 | 30 | [13 empty] | 5.239239 | 0.02295613 | 0.688684 | 30.688684 | 30 | [13 empty] | 5.110015 | 0.02471983 | 0.741595 | 30.741595 | 30 | [67 empty] | 5.213545 | 0.02057227 | 0.617168 | 30.617168 | 30 | [13 empty] | 5.166859 | 0.02355507 | 0.706652 | 30.706652 | 30 | [13 empty] | 5.29731 | 0.01711037 | 0.513311 | 30.513311 | 30
| 5.096992 | 0.02481897 | 0.744569 | 30.744569 | 30 | [13 empty] | 5.228818 | 0.02318067 | 0.69542 | 30.69542 | 30 | [13 empty] | 5.097808 | 0.02495853 | 0.748756 | 30.748756 | 30 | [67 empty] | 5.206445 | 0.0207692 | 0.623076 | 30.623076 | 30 | [13 empty] | 5.156019 | 0.02377667 | 0.7133 | 30.7133 | 30 | [13 empty] | 5.293811 | 0.01731603 | 0.519481 | 30.519481 | 30
| 5.084216 | 0.02505547 | 0.751664 | 30.751664 | 30 | [13 empty] | 5.218205 | 0.02338543 | 0.701563 | 30.701563 | 30 | [13 empty] | 5.085704 | 0.02518887 | 0.755666 | 30.755666 | 30 | [67 empty] | 5.19913 | 0.0209922 | 0.629766 | 30.629766 | 30 | [13 empty] | 5.145467 | 0.0239939 | 0.719817 | 30.719817 | 30 | [13 empty] | 5.289689 | 0.0175126 | 0.525378 | 30.525378 | 30
| 5.071529 | 0.02527533 | 0.75826 | 30.75826 | 30 | [13 empty] | 5.207302 | 0.023627 | 0.70881 | 30.70881 | 30 | [13 empty] | 5.072658 | 0.02541727 | 0.762518 | 30.762518 | 30 | [67 empty] | 5.190802 | 0.02121393 | 0.636418 | 30.636418 | 30 | [13 empty] | 5.134079 | 0.02422267 | 0.72668 | 30.72668 | 30 | [13 empty] | 5.285524 | 0.01771077 | 0.531323 | 30.531323 | 30
| 5.058563 | 0.02551217 | 0.765365 | 30.765365 | 30 | [13 empty] | 5.19554 | 0.02385143 | 0.715543 | 30.715543 | 30 | [13 empty] | 5.059251 | 0.02566443 | 0.769933 | 30.769933 | 30 | [67 empty] | 5.183118 | 0.02142423 | 0.642727 | 30.642727 | 30 | [13 empty] | 5.12184 | 0.02444937 | 0.733481 | 30.733481 | 30 | [13 empty] | 5.281416 | 0.0179073 | 0.537219 | 30.537219 | 30
| 5.04477 | 0.02574727 | 0.772418 | 30.772418 | 30 | [13 empty] | 5.18455 | 0.0240776 | 0.722328 | 30.722328 | 30 | [13 empty] | 5.045689 | 0.02588783 | 0.776635 | 30.776635 | 30 | [67 empty] | 5.175015 | 0.02163653 | 0.649096 | 30.649096 | 30 | [13 empty] | 5.110057 | 0.02466663 | 0.739999 | 30.739999 | 30 | [13 empty] | 5.276332 | 0.01811817 | 0.543545 | 30.543545 | 30
| 5.03105 | 0.02597823 | 0.779347 | 30.779347 | 30 | [13 empty] | 5.172417 | 0.0243073 | 0.729219 | 30.729219 | 30 | [13 empty] | 5.031884 | 0.02612113 | 0.783634 | 30.783634 | 30 | [67 empty] | 5.166327 | 0.02185117 | 0.655535 | 30.655535 | 30 | [13 empty] | 5.097228 | 0.02490937 | 0.747281 | 30.747281 | 30 | [13 empty] | 5.271327 | 0.01830873 | 0.549262 | 30.549262 | 30
| 5.016333 | 0.02621527 | 0.786458 | 30.786458 | 30 | [13 empty] | 5.160197 | 0.02453013 | 0.735904 | 30.735904 | 30 | [13 empty] | 5.017121 | 0.02635217 | 0.790565 | 30.790565 | 30 | [67 empty] | 5.157474 | 0.02206313 | 0.661894 | 30.661894 | 30 | [13 empty] | 5.084637 | 0.0251288 | 0.753864 | 30.753864 | 30 | [13 empty] | 5.266089 | 0.0185082 | 0.555246 | 30.555246 | 30
| 5.001591 | 0.02644047 | 0.793214 | 30.793214 | 30 | [13 empty] | 5.147301 | 0.0247625 | 0.742875 | 30.742875 | 30 | [13 empty] | 5.001704 | 0.026583 | 0.79749 | 30.79749 | 30 | [67 empty] | 5.147933 | 0.0222862 | 0.668586 | 30.668586 | 30 | [13 empty] | 5.070996 | 0.02538327 | 0.761498 | 30.761498 | 30 | [13 empty] | 5.26053 | 0.01871627 | 0.561488 | 30.561488 | 30
| 4.98596875 | 0.02667893 | 0.800368 | 30.800368 | 30 | [13 empty] | 5.134 | 0.02499207 | 0.749762 | 30.749762 | 30 | [13 empty] | 4.986499 | 0.02682557 | 0.804767 | 30.804767 | 30 | [67 empty] | 5.138241 | 0.0225179 | 0.675537 | 30.675537 | 30 | [13 empty] | 5.057399 | 0.02560503 | 0.768151 | 30.768151 | 30 | [13 empty] | 5.254461 | 0.0189139 | 0.567417 | 30.567417 | 30
| 4.96996875 | 0.02692013 | 0.807604 | 30.807604 | 30 | [13 empty] | 5.120393 | 0.0252245 | 0.756735 | 30.756735 | 30 | [13 empty] | 4.970522 | 0.02705163 | 0.811549 | 30.811549 | 30 | [67 empty] | 5.128022 | 0.02272913 | 0.681874 | 30.681874 | 30 | [13 empty] | 5.042848 | 0.02582537 | 0.774761 | 30.774761 | 30 | [13 empty] | 5.248183 | 0.01911143 | 0.573343 | 30.573343 | 30
| 4.953011 | 0.02716103 | 0.814831 | 30.814831 | 30 | [13 empty] | 5.106465 | 0.0254502 | 0.763506 | 30.763506 | 30 | [13 empty] | 4.953765 | 0.02729877 | 0.818963 | 30.818963 | 30 | [67 empty] | 5.117727 | 0.02294673 | 0.688402 | 30.688402 | 30 | [13 empty] | 5.028204 | 0.0260689 | 0.782067 | 30.782067 | 30 | [13 empty] | 5.241402 | 0.0193172 | 0.579516 | 30.579516 | 30
| 4.935890625 | 0.0273911 | 0.821733 | 30.821733 | 30 | [13 empty] | 5.092337 | 0.02569687 | 0.770906 | 30.770906 | 30 | [13 empty] | 4.936716 | 0.0275287 | 0.825861 | 30.825861 | 30 | [67 empty] | 5.106708 | 0.0231735 | 0.695205 | 30.695205 | 30 | [13 empty] | 5.013194 | 0.0263023 | 0.789069 | 30.789069 | 30 | [13 empty] | 5.234628 | 0.01952173 | 0.585652 | 30.585652 | 30
| 4.918289 | 0.0276328 | 0.828984 | 30.828984 | 30 | [13 empty] | 5.076683 | 0.02593877 | 0.778163 | 30.778163 | 30 | [13 empty] | 4.919154 | 0.02776173 | 0.832852 | 30.832852 | 30 | [67 empty] | 5.096043 | 0.0233803 | 0.701409 | 30.701409 | 30 | [13 empty] | 4.997188 | 0.02653997 | 0.796199 | 30.796199 | 30 | [13 empty] | 5.227873 | 0.0197203 | 0.591609 | 30.591609 | 30
| 4.900116 | 0.02787743 | 0.836323 | 30.836323 | 30 | [13 empty] | 5.06128125 | 0.026149 | 0.78447 | 30.78447 | 30 | [13 empty] | 4.901021 | 0.0280166 | 0.840498 | 30.840498 | 30 | [67 empty] | 5.08499 | 0.02360707 | 0.708212 | 30.708212 | 30 | [13 empty] | 4.981207 | 0.0267753 | 0.803259 | 30.803259 | 30 | [13 empty] | 5.220288 | 0.01993303 | 0.597991 | 30.597991 | 30
| 4.88103 | 0.02812147 | 0.843644 | 30.843644 | 30 | [13 empty] | 5.045591 | 0.02639053 | 0.791716 | 30.791716 | 30 | [13 empty] | 4.881993 | 0.02824773 | 0.847432 | 30.847432 | 30 | [67 empty] | 5.073229 | 0.02383173 | 0.714952 | 30.714952 | 30 | [13 empty] | 4.964114 | 0.02701087 | 0.810326 | 30.810326 | 30 | [13 empty] | 5.2126 | 0.02014233 | 0.60427 | 30.60427 | 30
| 4.861493 | 0.0283577 | 0.850731 | 30.850731 | 30 | [13 empty] | 5.029267 | 0.0266306 | 0.798918 | 30.798918 | 30 | [13 empty] | 4.861905 | 0.02850627 | 0.855188 | 30.855188 | 30 | [67 empty] | 5.061289 | 0.02404993 | 0.721498 | 30.721498 | 30 | [13 empty] | 4.946559 | 0.027256 | 0.81768 | 30.81768 | 30 | [13 empty] | 5.204902 | 0.02035107 | 0.610532 | 30.610532 | 30
| 4.841098 | 0.02860753 | 0.858226 | 30.858226 | 30 | [13 empty] | 5.012418 | 0.02684557 | 0.805367 | 30.805367 | 30 | [13 empty] | 4.84134 | 0.02874357 | 0.862307 | 30.862307 | 30 | [67 empty] | 5.048647 | 0.02427107 | 0.728132 | 30.728132 | 30 | [13 empty] | 4.928244 | 0.02750713 | 0.825214 | 30.825214 | 30 | [13 empty] | 5.196472 | 0.02057557 | 0.617267 | 30.617267 | 30
| 4.819967 | 0.02884983 | 0.865495 | 30.865495 | 30 | [13 empty] | 4.994604 | 0.02711223 | 0.813367 | 30.813367 | 30 | [13 empty] | 4.819752 | 0.0290039 | 0.870117 | 30.870117 | 30 | [67 empty] | 5.035937 | 0.02450027 | 0.735008 | 30.735008 | 30 | [13 empty] | 4.909831 | 0.027752 | 0.83256 | 30.83256 | 30 | [13 empty] | 5.187085 | 0.02079127 | 0.623738 | 30.623738 | 30
| 4.79809 | 0.02911487 | 0.873446 | 30.873446 | 30 | [13 empty] | 4.976331 | 0.0273598 | 0.820794 | 30.820794 | 30 | [13 empty] | 4.797082 | 0.02925373 | 0.877612 | 30.877612 | 30 | [67 empty] | 5.022873 | 0.02472953 | 0.741886 | 30.741886 | 30 | [13 empty] | 4.890227 | 0.02799603 | 0.839881 | 30.839881 | 30 | [13 empty] | 5.177527 | 0.02100763 | 0.630229 | 30.630229 | 30
| 4.774694 | 0.02936147 | 0.880844 | 30.880844 | 30 | [13 empty] | 4.9572 | 0.0275752 | 0.827256 | 30.827256 | 30 | [13 empty] | 4.773145 | 0.02950517 | 0.885155 | 30.885155 | 30 | [67 empty] | 5.009137 | 0.0249633 | 0.748899 | 30.748899 | 30 | [13 empty] | 4.869532 | 0.0282441 | 0.847323 | 30.847323 | 30 | [13 empty] | 5.167841 | 0.0212233 | 0.636699 | 30.636699 | 30
| 4.750185 | 0.02963917 | 0.889175 | 30.889175 | 30 | [13 empty] | 4.937644 | 0.02782197 | 0.834659 | 30.834659 | 30 | [13 empty] | 4.748103 | 0.029762 | 0.89286 | 30.89286 | 30 | [67 empty] | 4.994966 | 0.02519383 | 0.755815 | 30.755815 | 30 | [13 empty] | 4.848351 | 0.02849237 | 0.854771 | 30.854771 | 30 | [13 empty] | 5.157854 | 0.0214474 | 0.643422 | 30.643422 | 30
| 4.724013 | 0.02990337 | 0.897101 | 30.897101 | 30 | [13 empty] | 4.916889 | 0.0280976 | 0.842928 | 30.842928 | 30 | [13 empty] | 4.721681 | 0.03004683 | 0.901405 | 30.901405 | 30 | [67 empty] | 4.980041 | 0.025411 | 0.76233 | 30.76233 | 30 | [13 empty] | 4.826022 | 0.02874367 | 0.86231 | 30.86231 | 30 | [13 empty] | 5.147471 | 0.02166247 | 0.649874 | 30.649874 | 30
| 4.695919 | 0.03017353 | 0.905206 | 30.905206 | 30 | [13 empty] | 4.895565 | 0.0283285 | 0.849855 | 30.849855 | 30 | [13 empty] | 4.693091 | 0.03031133 | 0.90934 | 30.90934 | 30 | [67 empty] | 4.96463 | 0.02565573 | 0.769672 | 30.769672 | 30 | [13 empty] | 4.801685 | 0.02902233 | 0.87067 | 30.87067 | 30 | [13 empty] | 5.136699 | 0.0218794 | 0.656382 | 30.656382 | 30
| 4.666206 | 0.03044887 | 0.913466 | 30.913466 | 30 | [13 empty] | 4.87306 | 0.02859383 | 0.857815 | 30.857815 | 30 | [13 empty] | 4.663518 | 0.03058103 | 0.917431 | 30.917431 | 30 | [67 empty] | 4.948509 | 0.02589627 | 0.776888 | 30.776888 | 30 | [13 empty] | 4.770996 | 0.02941443 | 0.882433 | 30.882433 | 30 | [13 empty] | 5.125693 | 0.02210713 | 0.663214 | 30.663214 | 30
| 4.63372 | 0.03073417 | 0.922025 | 30.922025 | 30 | [13 empty] | 4.849332 | 0.028845 | 0.86535 | 30.86535 | 30 | [13 empty] | 4.623006 | 0.03086173 | 0.925852 | 30.925852 | 30 | [67 empty] | 4.931773 | 0.0261391 | 0.784173 | 30.784173 | 30 | [31 empty] | 5.114271 | 0.02232673 | 0.669802 | 30.669802 | 30
[19 empty] | 4.824333 | 0.02910197 | 0.873059 | 30.873059 | 30 | [85 empty] | 4.914636 | 0.02638677 | 0.791603 | 30.791603 | 30 | [31 empty] | 5.102675 | 0.02253773 | 0.676132 | 30.676132 | 30
[19 empty] | 4.797446 | 0.02936797 | 0.881039 | 30.881039 | 30 | [85 empty] | 4.896761 | 0.0266185 | 0.798555 | 30.798555 | 30 | [31 empty] | 5.090365 | 0.0227507 | 0.682521 | 30.682521 | 30
[19 empty] | 4.767788 | 0.0296389 | 0.889167 | 30.889167 | 30 | [85 empty] | 4.878193 | 0.0268522 | 0.805566 | 30.805566 | 30 | [31 empty] | 5.078083 | 0.02297853 | 0.689356 | 30.689356 | 30
[19 empty] | 4.729605 | 0.0299218 | 0.897654 | 30.897654 | 30 | [85 empty] | 4.859479 | 0.0270985 | 0.812955 | 30.812955 | 30 | [31 empty] | 5.065062 | 0.02320003 | 0.696001 | 30.696001 | 30
[109 empty] | 4.839603 | 0.02734603 | 0.820381 | 30.820381 | 30 | [31 empty] | 5.05146 | 0.02342707 | 0.702812 | 30.702812 | 30
[109 empty] | 4.819219 | 0.0275907 | 0.827721 | 30.827721 | 30 | [31 empty] | 5.0378125 | 0.02364833 | 0.70945 | 30.70945 | 30
[109 empty] | 4.797975 | 0.02784333 | 0.8353 | 30.8353 | 30 | [31 empty] | 5.023317 | 0.02387307 | 0.716192 | 30.716192 | 30
[109 empty] | 4.775903 | 0.0280945 | 0.842835 | 30.842835 | 30 | [31 empty] | 5.008201 | 0.02410833 | 0.72325 | 30.72325 | 30
[109 empty] | 4.752525 | 0.02834517 | 0.850355 | 30.850355 | 30 | [31 empty] | 4.992739 | 0.02432037 | 0.729611 | 30.729611 | 30
[109 empty] | 4.728138 | 0.02860177 | 0.858053 | 30.858053 | 30 | [31 empty] | 4.976743 | 0.0245664 | 0.736992 | 30.736992 | 30
[109 empty] | 4.7025 | 0.02886953 | 0.866086 | 30.866086 | 30 | [31 empty] | 4.959967 | 0.02479783 | 0.743935 | 30.743935 | 30
[109 empty] | 4.675307 | 0.02912913 | 0.873874 | 30.873874 | 30 | [31 empty] | 4.943137 | 0.02501763 | 0.750529 | 30.750529 | 30
[109 empty] | 4.645891 | 0.02938753 | 0.881626 | 30.881626 | 30 | [31 empty] | 4.925738 | 0.02527373 | 0.758212 | 30.758212 | 30
[109 empty] | 4.604692 | 0.02969383 | 0.890815 | 30.890815 | 30 | [31 empty] | 4.907219 | 0.02550377 | 0.765113 | 30.765113 | 30
[145 empty] | 4.888269 | 0.0257454 | 0.772362 | 30.772362 | 30
[145 empty] | 4.868622 | 0.02597617 | 0.779285 | 30.779285 | 30
[145 empty] | 4.847486 | 0.0262231 | 0.786693 | 30.786693 | 30
[145 empty] | 4.825607 | 0.02649273 | 0.794782 | 30.794782 | 30
[145 empty] | 4.801976 | 0.02676 | 0.8028 | 30.8028 | 30
[145 empty] | 4.776341 | 0.02700417 | 0.810125 | 30.810125 | 30
[145 empty] | 4.747684 | 0.02727777 | 0.818333 | 30.818333 | 30
[146 empty] | 0 |  | 30 | 30
[146 empty] | 0 |  | 30 | 30
[146 empty] | 0 |  | 30 | 30
[146 empty] | 0 |  | 30 | 30
[146 empty] | 0 |  | 30 | 30
[146 empty] | 0 |  | 30 | 30
[146 empty] | 0 |  | 30 | 30
[146 empty] | 0 |  | 30 | 30
[146 empty] | 0 |  | 30 | 30
[146 empty] | 0 |  | 30 | 30
[146 empty] | 0 |  | 30 | 30
[146 empty] | 0 |  | 30 | 30
[146 empty] | 0 |  | 30 | 30
[146 empty] | 0 |  | 30 | 30
[146 empty] | 0 |  | 30 | 30
[146 empty] | 0 |  | 30 | 30
[146 empty] | 0 |  | 30 | 30
[146 empty] | 0 |  | 30 | 30
[146 empty] | 0 |  | 30 | 30
[146 empty] | 0 |  | 30 | 30
[146 empty] | 0 |  | 30 | 30
[146 empty] | 0 |  | 30 | 30
[146 empty] | 0 |  | 30 | 30
[146 empty] | 0 |  | 30 | 30
[146 empty] | 0 |  | 30 | 30
[146 empty] | 0 |  | 30 | 30
[146 empty] | 0 |  | 30 | 30
[146 empty] | 0 |  | 30 | 30
[146 empty] | 0 |  | 30 | 30
[146 empty] | 0 |  | 30 | 30
[146 empty] | 0 |  | 30 | 30
[146 empty] | 0 |  | 30 | 30
[146 empty] | 0 |  | 30 | 30
[146 empty] | 0 |  | 30 | 30
[146 empty] | 0 |  | 30 | 30
[146 empty] | 0 |  | 30 | 30
[146 empty] | 0 |  | 30 | 30
[146 empty] | 0 |  | 30 | 30
[146 empty] | 0 |  | 30 | 30
[146 empty] | 0 |  | 30 | 30
[146 empty] | 0 |  | 30 | 30
[146 empty] | 0 |  | 30 | 30
[146 empty] | 0 |  | 30 | 30
[146 empty] | 0 |  | 30 | 30
[146 empty] | 0 |  | 30 | 30
[146 empty] | 0 |  | 30 | 30
[146 empty] | 0 |  | 30 | 30
[146 empty] | 0 |  | 30 | 30
[146 empty] | 0 |  | 30 | 30
[146 empty] | 0 |  | 30 | 30
[146 empty] | 0 |  | 30 | 30
[146 empty] | 0 |  | 30 | 30
[146 empty] | 0 |  | 30 | 30
[146 empty] | 0 |  | 30 | 30
[146 empty] | 0 |  | 30 | 30
[146 empty] | 0 |  | 30 | 30
[146 empty] | 0 |  | 30 | 30
[146 empty] | 0 |  | 30 | 30
[146 empty] | 0 |  | 30 | 30
[146 empty] | 0 |  | 30 | 30
[146 empty] | 0 |  | 30 | 30
[146 empty] | 0 |  | 30 | 30
[146 empty] | 0 |  | 30 | 30
[146 empty] | 0 |  | 30 | 30
[146 empty] | 0 |  | 30 | 30
[146 empty] | 0 |  | 30 | 30
[146 empty] | 0 |  | 30 | 30
[146 empty] | 0 |  | 30 | 30
[146 empty] | 0 |  | 30 | 30
[146 empty] | 0 |  | 30 | 30

## NDBR25
NDBR25_RD_1 | [17 empty] | NDBR25_RD_2 | [17 empty] | NDBR25_RD_3 | [17 empty] | NDBR25_DD_1 | [17 empty] | NDBR25_DD_2 | [17 empty] | NDBR25_DD_3 | [17 empty] | NDBR25_TD_1 | [17 empty] | NDBR25_TD_2 | [17 empty] | NDBR25_TD_3
Machine |  | Disp_Y |  |  |  | Local | [7 empty] | Fracture |  | Strain |  | Machine |  | Disp_Y |  |  |  | Local | [7 empty] | Fracture |  | Strain |  | Machine |  | Disp_Y |  |  |  | Local | [7 empty] | Fracture |  | Strain |  | Machine |  | Disp_Y |  |  |  | Local | [7 empty] | Fracture |  | Strain |  | Machine |  | Disp_Y |  |  |  | Local | [7 empty] | Fracture |  | Strain |  | Machine |  | Disp_Y |  |  |  | Local | [7 empty] | Fracture |  | Strain |  | Machine |  | Disp_Y |  |  |  | Local | [7 empty] | Fracture |  | Strain |  | Machine |  | Disp_Y |  |  |  | Local | [7 empty] | Fracture |  | Strain |  | Machine |  | Disp_Y |  |  |  | Local | [7 empty] | Fracture |  | Strain
Frame | Force | ∆L/L0 | ∆L [mm] | L1 [mm] | L0 [mm] | ∆L/L0 | ∆L [mm] | L1 [mm] | L0 [mm] | ∆L/L0 | ∆L [mm] | L1 [mm] | L0 [mm] | t0 [mm] | tf [mm] | Thickness strain | Strain rate | Frame | Force | ∆L/L0 | ∆L [mm] | L1 [mm] | L0 [mm] | ∆L/L0 | ∆L [mm] | L1 [mm] | L0 [mm] | ∆L/L0 | ∆L [mm] | L1 [mm] | L0 [mm] | t0 [mm] | tf [mm] | Thickness strain | Strain rate | Frame | Force | ∆L/L0 | ∆L [mm] | L1 [mm] | L0 [mm] | ∆L/L0 | ∆L [mm] | L1 [mm] | L0 [mm] | ∆L/L0 | ∆L [mm] | L1 [mm] | L0 [mm] | t0 [mm] | tf [mm] | Thickness strain | Strain rate | Frame | Force | ∆L/L0 | ∆L [mm] | L1 [mm] | L0 [mm] | ∆L/L0 | ∆L [mm] | L1 [mm] | L0 [mm] | ∆L/L0 | ∆L [mm] | L1 [mm] | L0 [mm] | t0 [mm] | tf [mm] | Thickness strain | Strain rate | Frame | Force | ∆L/L0 | ∆L [mm] | L1 [mm] | L0 [mm] | ∆L/L0 | ∆L [mm] | L1 [mm] | L0 [mm] | ∆L/L0 | ∆L [mm] | L1 [mm] | L0 [mm] | t0 [mm] | tf [mm] | Thickness strain | Strain rate | Frame | Force | ∆L/L0 | ∆L [mm] | L1 [mm] | L0 [mm] | ∆L/L0 | ∆L [mm] | L1 [mm] | L0 [mm] | ∆L/L0 | ∆L [mm] | L1 [mm] | L0 [mm] | t0 [mm] | tf [mm] | Thickness strain | Strain rate | Frame | Force | ∆L/L0 | ∆L [mm] | L1 [mm] | L0 [mm] | ∆L/L0 | ∆L [mm] | L1 [mm] | L0 [mm] | ∆L/L0 | ∆L [mm] | L1 [mm] | L0 [mm] | t0 [mm] | tf [mm] | Thickness strain | Strain rate | Frame | Force | ∆L/L0 | ∆L [mm] | L1 [mm] | L0 [mm] | ∆L/L0 | ∆L [mm] | L1 [mm] | L0 [mm] | ∆L/L0 | ∆L [mm] | L1 [mm] | L0 [mm] | t0 [mm] | tf [mm] | Thickness strain | Strain rate | Frame | Force | ∆L/L0 | ∆L [mm] | L1 [mm] | L0 [mm] | ∆L/L0 | ∆L [mm] | L1 [mm] | L0 [mm] | ∆L/L0 | ∆L [mm] | L1 [mm] | L0 [mm] | t0 [mm] | tf [mm] | Thickness strain | Strain rate
| 0 | 0 | 0 | 30 | 30 | [13 empty] | 0 | 0 | 0 | 30 | 30 | [13 empty] | 0 | 0 | 0 | 30 | 30 | [67 empty] | 0 | 0 | 0 | 30 | 30 | [13 empty] | 0 | 0 | 0 | 30 | 30 | [13 empty] | 0 | 0 | 0 | 30 | 30
| 0.1161692 | 1.626847e-05 | 0.000488054 | 30.00049 | 30 | [13 empty] | 0.1088185 | -3.397767e-06 | -0.000101933 | 29.9999 | 30 | [13 empty] | 0.108818 | 1e-06 | 3e-05 | 30.00003 | 30 | [67 empty] | 0.1095301 | -8.284767e-06 | -0.000248543 | 29.99975 | 30 | [13 empty] | 0.1169325 | 1.953837e-06 | 5.86151e-05 | 30.00006 | 30 | [13 empty] | 0.1202215 | 5.039367e-07 | 1.51181e-05 | 30.00002 | 30
| 0.122618 | 1.368977e-05 | 0.000410693 | 30.00041 | 30 | [13 empty] | 0.1174404 | 2.272e-06 | 6.816e-05 | 30.00006816 | 30 | [13 empty] | 0.1167012 | 2e-06 | 6e-05 | 30.00006 | 30 | [67 empty] | 0.117778 | -8.3663e-08 | -2.50989e-06 | 30 | 30 | [13 empty] | 0.1250482 | 7.147733e-06 | 0.000214432 | 30.00021 | 30 | [13 empty] | 0.1273533 | 4.477267e-06 | 0.000134318 | 30.00013 | 30
| 0.1296382 | 1.84614e-05 | 0.000553842 | 30.00055 | 30 | [13 empty] | 0.1249606 | 7.991467e-06 | 0.000239744 | 30.00024 | 30 | [13 empty] | 0.1242164 | 3e-06 | 9e-05 | 30.00009 | 30 | [67 empty] | 0.1247682 | -1.20178e-05 | -0.000360534 | 29.99964 | 30 | [13 empty] | 0.1318794 | 1.56472e-05 | 0.000469416 | 30.00047 | 30 | [13 empty] | 0.1346555 | 8.191333e-06 | 0.00024574 | 30.00024574 | 30
| 0.1353695 | 2.576017e-05 | 0.000772805 | 30.00077 | 30 | [13 empty] | 0.1311701 | 8.0368e-06 | 0.000241104 | 30.00024 | 30 | [13 empty] | 0.130392 | 4e-06 | 0.00012 | 30.00012 | 30 | [67 empty] | 0.1308257 | -9.768233e-06 | -0.000293047 | 29.99971 | 30 | [13 empty] | 0.1385633 | 1.564207e-05 | 0.000469262 | 30.00047 | 30 | [13 empty] | 0.140946 | 8.492267e-06 | 0.000254768 | 30.00025 | 30
| 0.1405056 | 2.09199e-05 | 0.000627597 | 30.00063 | 30 | [13 empty] | 0.1374681 | 1.660087e-05 | 0.000498026 | 30.0005 | 30 | [13 empty] | 0.1368753 | 5e-06 | 0.00015 | 30.00015 | 30 | [67 empty] | 0.1373089 | 3.824167e-05 | 0.00114725 | 30.00114725 | 30 | [13 empty] | 0.1458752 | 2.077907e-05 | 0.000623372 | 30.00062 | 30 | [13 empty] | 0.1467393 | 1.14666e-05 | 0.000343998 | 30.00034 | 30
| 0.1443512 | 1.882203e-05 | 0.000564661 | 30.00056 | 30 | [13 empty] | 0.1428663 | 1.79028e-05 | 0.000537084 | 30.00054 | 30 | [13 empty] | 0.1419153 | 5.666667e-06 | 0.00017 | 30.00017 | 30 | [67 empty] | 0.143221 | -2.447217e-06 | -7.34165e-05 | 29.99993 | 30 | [13 empty] | 0.1526615 | 2.40903e-05 | 0.000722709 | 30.00072 | 30 | [13 empty] | 0.1518846 | 1.799467e-05 | 0.00053984 | 30.00053984 | 30
| 0.1473791 | 3.582467e-05 | 0.00107474 | 30.00107474 | 30 | [13 empty] | 0.1475416 | 1.482807e-05 | 0.000444842 | 30.00044 | 30 | [13 empty] | 0.1465618 | 6.666667e-06 | 0.0002 | 30.0002 | 30 | [67 empty] | 0.148302 | 1.266393e-05 | 0.000379918 | 30.00038 | 30 | [13 empty] | 0.1586999 | 2.36668e-05 | 0.000710004 | 30.00071 | 30 | [13 empty] | 0.1566393 | 2.61745e-05 | 0.000785235 | 30.00079 | 30
| 0.1505519 | 1.75504e-05 | 0.000526512 | 30.00053 | 30 | [13 empty] | 0.1522276 | 2.607867e-05 | 0.00078236 | 30.00078236 | 30 | [13 empty] | 0.1509023 | 7.666667e-06 | 0.00023 | 30.00023 | 30 | [67 empty] | 0.1534652 | 1.78507e-05 | 0.000535521 | 30.00054 | 30 | [13 empty] | 0.1647023 | 2.648583e-05 | 0.000794575 | 30.00079 | 30 | [13 empty] | 0.161318 | 1.633193e-05 | 0.000489958 | 30.00049 | 30
| 0.1535442 | 2.83575e-05 | 0.000850725 | 30.00085 | 30 | [13 empty] | 0.1569218 | 1.70381e-05 | 0.000511143 | 30.00051 | 30 | [13 empty] | 0.1554082 | 8.666667e-06 | 0.00026 | 30.00026 | 30 | [67 empty] | 0.1581764 | 2.61157e-05 | 0.000783471 | 30.00078 | 30 | [13 empty] | 0.1706777 | 3.15866e-05 | 0.000947598 | 30.00095 | 30 | [13 empty] | 0.1660051 | 2.244153e-05 | 0.000673246 | 30.00067 | 30
| 0.1565188 | 5.016533e-06 | 0.000150496 | 30.00015 | 30 | [13 empty] | 0.1613855 | 9.607467e-06 | 0.000288224 | 30.00029 | 30 | [13 empty] | 0.1598717 | 9.814167e-06 | 0.000294425 | 30.00029 | 30 | [67 empty] | 0.1632053 | 1.209383e-05 | 0.000362815 | 30.00036 | 30 | [13 empty] | 0.1767185 | 3.058243e-05 | 0.000917473 | 30.00092 | 30 | [13 empty] | 0.1705446 | 3.333767e-05 | 0.00100013 | 30.00100013 | 30
| 0.1595373 | 2.598577e-05 | 0.000779573 | 30.00078 | 30 | [13 empty] | 0.166289 | 2.75771e-05 | 0.000827313 | 30.00083 | 30 | [13 empty] | 0.1642598 | 2.190527e-05 | 0.000657158 | 30.00066 | 30 | [67 empty] | 0.1679349 | 2.11112e-05 | 0.000633336 | 30.00063 | 30 | [13 empty] | 0.182867 | 4.087333e-05 | 0.0012262 | 30.0012262 | 30 | [13 empty] | 0.1752585 | 2.6139e-05 | 0.00078417 | 30.00078417 | 30
| 0.1626158 | 2.665873e-05 | 0.000799762 | 30.0008 | 30 | [13 empty] | 0.1711465 | 2.846597e-05 | 0.000853979 | 30.00085 | 30 | [13 empty] | 0.1687178 | 1.61955e-05 | 0.000485865 | 30.00049 | 30 | [67 empty] | 0.1730595 | 2.932537e-05 | 0.000879761 | 30.00088 | 30 | [13 empty] | 0.1890648 | 3.574733e-05 | 0.00107242 | 30.00107242 | 30 | [13 empty] | 0.1801891 | 2.60142e-05 | 0.000780426 | 30.00078 | 30
| 0.1657338 | 2.909647e-05 | 0.000872894 | 30.00087 | 30 | [13 empty] | 0.1760067 | -7.075467e-06 | -0.000212264 | 29.99979 | 30 | [13 empty] | 0.173502 | 1.75488e-05 | 0.000526464 | 30.00053 | 30 | [67 empty] | 0.1781791 | 3.097733e-05 | 0.00092932 | 30.00092932 | 30 | [13 empty] | 0.1953989 | 4.4278e-05 | 0.00132834 | 30.00132834 | 30 | [13 empty] | 0.185095 | 1.536113e-05 | 0.000460834 | 30.00046 | 30
| 0.1689491 | 2.932197e-05 | 0.000879659 | 30.00088 | 30 | [13 empty] | 0.1811937 | 3.165757e-05 | 0.000949727 | 30.00095 | 30 | [13 empty] | 0.1781945 | 1.272773e-05 | 0.000381832 | 30.00038 | 30 | [67 empty] | 0.1830681 | 3.183073e-05 | 0.000954922 | 30.00095 | 30 | [13 empty] | 0.2020981 | 5.2223e-05 | 0.00156669 | 30.00156669 | 30 | [13 empty] | 0.1900235 | 2.422503e-05 | 0.000726751 | 30.00073 | 30
| 0.172093 | 3.458333e-05 | 0.0010375 | 30.0010375 | 30 | [13 empty] | 0.1858622 | 2.653077e-05 | 0.000795923 | 30.0008 | 30 | [13 empty] | 0.1827482 | 2.068007e-05 | 0.000620402 | 30.00062 | 30 | [67 empty] | 0.1882148 | 3.909633e-05 | 0.00117289 | 30.00117289 | 30 | [13 empty] | 0.2085394 | 5.099633e-05 | 0.00152989 | 30.00152989 | 30 | [13 empty] | 0.1951443 | 3.21118e-05 | 0.000963354 | 30.00096 | 30
| 0.1753013 | 3.441533e-05 | 0.00103246 | 30.00103246 | 30 | [13 empty] | 0.1907649 | 4.0807e-05 | 0.00122421 | 30.00122421 | 30 | [13 empty] | 0.1872648 | 2.54827e-05 | 0.000764481 | 30.00076 | 30 | [67 empty] | 0.1934661 | 2.618623e-05 | 0.000785587 | 30.00079 | 30 | [13 empty] | 0.2150608 | 5.5173e-05 | 0.00165519 | 30.00165519 | 30 | [13 empty] | 0.2004203 | 3.155327e-05 | 0.000946598 | 30.00095 | 30
| 0.1789238 | 3.11344e-05 | 0.000934032 | 30.00093 | 30 | [13 empty] | 0.1962276 | 3.393433e-05 | 0.00101803 | 30.00101803 | 30 | [13 empty] | 0.1916525 | 3.827933e-05 | 0.00114838 | 30.00114838 | 30 | [67 empty] | 0.1985114 | 3.932567e-05 | 0.00117977 | 30.00117977 | 30 | [13 empty] | 0.2217258 | 6.245333e-05 | 0.0018736 | 30.0018736 | 30 | [13 empty] | 0.2059788 | 3.515367e-05 | 0.00105461 | 30.00105461 | 30
| 0.1824152 | 4.0862e-05 | 0.00122586 | 30.00122586 | 30 | [13 empty] | 0.2015765 | 4.7897e-05 | 0.00143691 | 30.00143691 | 30 | [13 empty] | 0.1966259 | 3.336633e-05 | 0.00100099 | 30.00100099 | 30 | [67 empty] | 0.2038457 | 4.108367e-05 | 0.00123251 | 30.00123251 | 30 | [13 empty] | 0.2280795 | 6.838467e-05 | 0.00205154 | 30.00205154 | 30 | [13 empty] | 0.2115461 | 3.722033e-05 | 0.00111661 | 30.00111661 | 30
| 0.1860602 | 4.336133e-05 | 0.00130084 | 30.00130084 | 30 | [13 empty] | 0.2068521 | 4.363233e-05 | 0.00130897 | 30.00130897 | 30 | [13 empty] | 0.201727 | 3.671333e-05 | 0.0011014 | 30.0011014 | 30 | [67 empty] | 0.2093181 | 5.0998e-05 | 0.00152994 | 30.00152994 | 30 | [13 empty] | 0.2348711 | 6.205833e-05 | 0.00186175 | 30.00186175 | 30 | [13 empty] | 0.2171641 | 3.361167e-05 | 0.00100835 | 30.00100835 | 30
| 0.1900059 | 2.87003e-05 | 0.000861009 | 30.00086 | 30 | [13 empty] | 0.2122422 | 4.869667e-05 | 0.0014609 | 30.0014609 | 30 | [13 empty] | 0.2067979 | 3.970867e-05 | 0.00119126 | 30.00119126 | 30 | [67 empty] | 0.2148225 | 4.279967e-05 | 0.00128399 | 30.00128399 | 30 | [13 empty] | 0.2415325 | 7.599767e-05 | 0.00227993 | 30.00227993 | 30 | [13 empty] | 0.2226984 | 3.625367e-05 | 0.00108761 | 30.00108761 | 30
| 0.1938971 | 5.699933e-05 | 0.00170998 | 30.00170998 | 30 | [13 empty] | 0.2179612 | 4.413233e-05 | 0.00132397 | 30.00132397 | 30 | [13 empty] | 0.2117418 | 4.791633e-05 | 0.00143749 | 30.00143749 | 30 | [67 empty] | 0.2204878 | 5.224467e-05 | 0.00156734 | 30.00156734 | 30 | [13 empty] | 0.2483818 | 7.2543e-05 | 0.00217629 | 30.00217629 | 30 | [13 empty] | 0.2282869 | 4.3029e-05 | 0.00129087 | 30.00129087 | 30
| 0.1982094 | 3.783033e-05 | 0.00113491 | 30.00113491 | 30 | [13 empty] | 0.2231324 | 5.383733e-05 | 0.00161512 | 30.00161512 | 30 | [13 empty] | 0.2168316 | 4.239833e-05 | 0.00127195 | 30.00127195 | 30 | [67 empty] | 0.2262726 | 5.522667e-05 | 0.0016568 | 30.0016568 | 30 | [13 empty] | 0.2554776 | 8.907567e-05 | 0.00267227 | 30.00267227 | 30 | [13 empty] | 0.2341217 | 3.099397e-05 | 0.000929819 | 30.00093 | 30
| 0.2025829 | 4.1495e-05 | 0.00124485 | 30.00124485 | 30 | [13 empty] | 0.2286835 | 5.155067e-05 | 0.00154652 | 30.00154652 | 30 | [13 empty] | 0.2221343 | 4.3653e-05 | 0.00130959 | 30.00130959 | 30 | [67 empty] | 0.2319601 | 6.540067e-05 | 0.00196202 | 30.00196202 | 30 | [13 empty] | 0.2625688 | 8.099733e-05 | 0.00242992 | 30.00242992 | 30 | [13 empty] | 0.2397884 | 4.5671e-05 | 0.00137013 | 30.00137013 | 30
| 0.2070416 | 4.5364e-05 | 0.00136092 | 30.00136092 | 30 | [13 empty] | 0.234409 | 5.7389e-05 | 0.00172167 | 30.00172167 | 30 | [13 empty] | 0.2274333 | 6.2745e-05 | 0.00188235 | 30.00188235 | 30 | [67 empty] | 0.2377289 | 5.910633e-05 | 0.00177319 | 30.00177319 | 30 | [13 empty] | 0.2694459 | 9.0438e-05 | 0.00271314 | 30.00271314 | 30 | [13 empty] | 0.2457048 | 3.458133e-05 | 0.00103744 | 30.00103744 | 30
| 0.2115311 | 4.7608e-05 | 0.00142824 | 30.00142824 | 30 | [13 empty] | 0.2400363 | 6.121e-05 | 0.0018363 | 30.0018363 | 30 | [13 empty] | 0.2330067 | 5.062867e-05 | 0.00151886 | 30.00151886 | 30 | [67 empty] | 0.243654 | 6.4144e-05 | 0.00192432 | 30.00192432 | 30 | [13 empty] | 0.2767714 | 0.000101792 | 0.00305376 | 30.00305376 | 30 | [13 empty] | 0.2516121 | 4.3789e-05 | 0.00131367 | 30.00131367 | 30
| 0.2160715 | 6.047033e-05 | 0.00181411 | 30.00181411 | 30 | [13 empty] | 0.2459383 | 7.436967e-05 | 0.00223109 | 30.00223109 | 30 | [13 empty] | 0.2383887 | 5.514167e-05 | 0.00165425 | 30.00165425 | 30 | [67 empty] | 0.2496772 | 7.0354e-05 | 0.00211062 | 30.00211062 | 30 | [13 empty] | 0.2838227 | 9.2575e-05 | 0.00277725 | 30.00277725 | 30 | [13 empty] | 0.2578867 | 4.053367e-05 | 0.00121601 | 30.00121601 | 30
| 0.2206711 | 4.752667e-05 | 0.0014258 | 30.0014258 | 30 | [13 empty] | 0.251848 | 6.6105e-05 | 0.00198315 | 30.00198315 | 30 | [13 empty] | 0.2438931 | 6.524867e-05 | 0.00195746 | 30.00195746 | 30 | [67 empty] | 0.2558748 | 7.246733e-05 | 0.00217402 | 30.00217402 | 30 | [13 empty] | 0.2911168 | 9.766967e-05 | 0.00293009 | 30.00293009 | 30 | [13 empty] | 0.2640394 | 3.633967e-05 | 0.00109019 | 30.00109019 | 30
| 0.2253571 | 5.668e-05 | 0.0017004 | 30.0017004 | 30 | [13 empty] | 0.2578489 | 7.647933e-05 | 0.00229438 | 30.00229438 | 30 | [13 empty] | 0.2497459 | 7.8578e-05 | 0.00235734 | 30.00235734 | 30 | [67 empty] | 0.262024 | 6.973833e-05 | 0.00209215 | 30.00209215 | 30 | [13 empty] | 0.2985031 | 0.00010795 | 0.0032385 | 30.0032385 | 30 | [13 empty] | 0.2704739 | 2.855047e-05 | 0.000856514 | 30.00086 | 30
| 0.2302122 | 5.872333e-05 | 0.0017617 | 30.0017617 | 30 | [13 empty] | 0.2638324 | 8.570633e-05 | 0.00257119 | 30.00257119 | 30 | [13 empty] | 0.2555109 | 6.8251e-05 | 0.00204753 | 30.00204753 | 30 | [67 empty] | 0.268614 | 7.792333e-05 | 0.0023377 | 30.0023377 | 30 | [13 empty] | 0.305994 | 0.0001010967 | 0.0030329 | 30.0030329 | 30 | [13 empty] | 0.2768785 | 2.88122e-05 | 0.000864366 | 30.00086 | 30
| 0.2351726 | 6.269633e-05 | 0.00188089 | 30.00188089 | 30 | [13 empty] | 0.2700872 | 7.763267e-05 | 0.00232898 | 30.00232898 | 30 | [13 empty] | 0.2614886 | 7.732367e-05 | 0.00231971 | 30.00231971 | 30 | [67 empty] | 0.2750608 | 7.850233e-05 | 0.00235507 | 30.00235507 | 30 | [13 empty] | 0.313726 | 0.0001097133 | 0.0032914 | 30.0032914 | 30 | [13 empty] | 0.2834193 | 2.893147e-05 | 0.000867944 | 30.00087 | 30
| 0.2400267 | 5.9024e-05 | 0.00177072 | 30.00177072 | 30 | [13 empty] | 0.2762317 | 8.195667e-05 | 0.0024587 | 30.0024587 | 30 | [13 empty] | 0.2673333 | 7.407733e-05 | 0.00222232 | 30.00222232 | 30 | [67 empty] | 0.2817804 | 8.730267e-05 | 0.00261908 | 30.00261908 | 30 | [13 empty] | 0.3214376 | 0.0001095257 | 0.00328577 | 30.00328577 | 30 | [13 empty] | 0.2899786 | 4.753367e-05 | 0.00142601 | 30.00142601 | 30
| 0.245122 | 6.096367e-05 | 0.00182891 | 30.00182891 | 30 | [13 empty] | 0.2824903 | 9.764533e-05 | 0.00292936 | 30.00292936 | 30 | [13 empty] | 0.27343 | 8.2806e-05 | 0.00248418 | 30.00248418 | 30 | [67 empty] | 0.2883707 | 9.079567e-05 | 0.00272387 | 30.00272387 | 30 | [13 empty] | 0.3294113 | 0.0001226547 | 0.00367964 | 30.00367964 | 30 | [13 empty] | 0.2965983 | 3.800267e-05 | 0.00114008 | 30.00114008 | 30
| 0.2503546 | 7.238e-05 | 0.0021714 | 30.0021714 | 30 | [13 empty] | 0.2886648 | 0.0001270903 | 0.00381271 | 30.00381271 | 30 | [13 empty] | 0.2792059 | 8.203867e-05 | 0.00246116 | 30.00246116 | 30 | [67 empty] | 0.2954262 | 9.130033e-05 | 0.00273901 | 30.00273901 | 30 | [13 empty] | 0.3372015 | 0.000140707 | 0.00422121 | 30.00422121 | 30 | [13 empty] | 0.3033451 | 3.191753e-05 | 0.000957526 | 30.00096 | 30
| 0.2554352 | 6.853e-05 | 0.0020559 | 30.0020559 | 30 | [13 empty] | 0.2949912 | 8.114067e-05 | 0.00243422 | 30.00243422 | 30 | [13 empty] | 0.2854959 | 9.336233e-05 | 0.00280087 | 30.00280087 | 30 | [67 empty] | 0.3027301 | 0.0001039123 | 0.00311737 | 30.00311737 | 30 | [13 empty] | 0.3453571 | 0.000131565 | 0.00394695 | 30.00394695 | 30 | [13 empty] | 0.3099538 | 3.621467e-05 | 0.00108644 | 30.00108644 | 30
| 0.2606473 | 7.593933e-05 | 0.00227818 | 30.00227818 | 30 | [13 empty] | 0.3013558 | 8.7185e-05 | 0.00261555 | 30.00261555 | 30 | [13 empty] | 0.2915811 | 8.620733e-05 | 0.00258622 | 30.00258622 | 30 | [67 empty] | 0.3102057 | 0.0001011137 | 0.00303341 | 30.00303341 | 30 | [13 empty] | 0.3531234 | 0.0001238167 | 0.0037145 | 30.0037145 | 30 | [13 empty] | 0.3170158 | 4.165833e-05 | 0.00124975 | 30.00124975 | 30
| 0.2658354 | 7.6012e-05 | 0.00228036 | 30.00228036 | 30 | [13 empty] | 0.3078966 | 8.809467e-05 | 0.00264284 | 30.00264284 | 30 | [13 empty] | 0.2977021 | 9.833267e-05 | 0.00294998 | 30.00294998 | 30 | [67 empty] | 0.3177292 | 0.0001062237 | 0.00318671 | 30.00318671 | 30 | [13 empty] | 0.3611269 | 0.0001481797 | 0.00444539 | 30.00444539 | 30 | [13 empty] | 0.3239366 | 4.781867e-05 | 0.00143456 | 30.00143456 | 30
| 0.2710896 | 8.591833e-05 | 0.00257755 | 30.00257755 | 30 | [13 empty] | 0.3145449 | 8.3101e-05 | 0.00249303 | 30.00249303 | 30 | [13 empty] | 0.3040437 | 0.0001033013 | 0.00309904 | 30.00309904 | 30 | [67 empty] | 0.3249297 | 0.0001098937 | 0.00329681 | 30.00329681 | 30 | [13 empty] | 0.3689571 | 0.0001159723 | 0.00347917 | 30.00347917 | 30 | [13 empty] | 0.3309472 | 4.766e-05 | 0.0014298 | 30.0014298 | 30
| 0.2765319 | 8.163433e-05 | 0.00244903 | 30.00244903 | 30 | [13 empty] | 0.3214413 | 0.000120308 | 0.00360924 | 30.00360924 | 30 | [13 empty] | 0.3107174 | 0.0001033377 | 0.00310013 | 30.00310013 | 30 | [67 empty] | 0.3321469 | 0.0001125217 | 0.00337565 | 30.00337565 | 30 | [13 empty] | 0.3772758 | 0.0001503707 | 0.00451112 | 30.00451112 | 30 | [13 empty] | 0.3380131 | 5.135833e-05 | 0.00154075 | 30.00154075 | 30
| 0.2822472 | 9.471933e-05 | 0.00284158 | 30.00284158 | 30 | [13 empty] | 0.3280975 | 0.0001144957 | 0.00343487 | 30.00343487 | 30 | [13 empty] | 0.3174802 | 0.000101252 | 0.00303756 | 30.00303756 | 30 | [67 empty] | 0.339622 | 0.0001221187 | 0.00366356 | 30.00366356 | 30 | [13 empty] | 0.3855103 | 0.0001502287 | 0.00450686 | 30.00450686 | 30 | [13 empty] | 0.3452239 | 5.458633e-05 | 0.00163759 | 30.00163759 | 30
| 0.2876707 | 9.511733e-05 | 0.00285352 | 30.00285352 | 30 | [13 empty] | 0.3349344 | 0.0001008877 | 0.00302663 | 30.00302663 | 30 | [13 empty] | 0.3239107 | 0.0001135957 | 0.00340787 | 30.00340787 | 30 | [67 empty] | 0.3470178 | 0.000117806 | 0.00353418 | 30.00353418 | 30 | [13 empty] | 0.3939088 | 0.000157209 | 0.00471627 | 30.00471627 | 30 | [13 empty] | 0.3524074 | 5.373367e-05 | 0.00161201 | 30.00161201 | 30
| 0.293685 | 9.831533e-05 | 0.00294946 | 30.00294946 | 30 | [13 empty] | 0.3417506 | 0.0001105393 | 0.00331618 | 30.00331618 | 30 | [13 empty] | 0.3309523 | 0.0001072657 | 0.00321797 | 30.00321797 | 30 | [67 empty] | 0.3543618 | 0.0001298707 | 0.00389612 | 30.00389612 | 30 | [13 empty] | 0.4023976 | 0.0001521973 | 0.00456592 | 30.00456592 | 30 | [13 empty] | 0.3597285 | 6.585133e-05 | 0.00197554 | 30.00197554 | 30
| 0.2995473 | 9.287267e-05 | 0.00278618 | 30.00278618 | 30 | [13 empty] | 0.3490001 | 0.0001053217 | 0.00315965 | 30.00315965 | 30 | [13 empty] | 0.3378047 | 0.000125397 | 0.00376191 | 30.00376191 | 30 | [67 empty] | 0.3620153 | 0.000131123 | 0.00393369 | 30.00393369 | 30 | [13 empty] | 0.4109137 | 0.0001623217 | 0.00486965 | 30.00486965 | 30 | [13 empty] | 0.3672601 | 5.5124e-05 | 0.00165372 | 30.00165372 | 30
| 0.3056749 | 9.524933e-05 | 0.00285748 | 30.00285748 | 30 | [13 empty] | 0.3560206 | 0.0001266023 | 0.00379807 | 30.00379807 | 30 | [13 empty] | 0.3445554 | 0.000132398 | 0.00397194 | 30.00397194 | 30 | [67 empty] | 0.3696935 | 0.0001348757 | 0.00404627 | 30.00404627 | 30 | [13 empty] | 0.4195257 | 0.0001667777 | 0.00500333 | 30.00500333 | 30 | [13 empty] | 0.3748696 | 6.5703e-05 | 0.00197109 | 30.00197109 | 30
| 0.3115822 | 0.000106677 | 0.00320031 | 30.00320031 | 30 | [13 empty] | 0.3634226 | 0.000121915 | 0.00365745 | 30.00365745 | 30 | [13 empty] | 0.351387 | 0.000129918 | 0.00389754 | 30.00389754 | 30 | [67 empty] | 0.377484375 | 0.0001442037 | 0.00432611 | 30.00432611 | 30 | [13 empty] | 0.4281474 | 0.0001767353 | 0.00530206 | 30.00530206 | 30 | [13 empty] | 0.382622 | 6.1098e-05 | 0.00183294 | 30.00183294 | 30
| 0.318026 | 0.000113415 | 0.00340245 | 30.00340245 | 30 | [13 empty] | 0.3707195 | 0.000123168 | 0.00369504 | 30.00369504 | 30 | [13 empty] | 0.358471 | 0.0001386277 | 0.00415883 | 30.00415883 | 30 | [67 empty] | 0.3853435 | 0.000142286 | 0.00426858 | 30.00426858 | 30 | [13 empty] | 0.4370495 | 0.0001766573 | 0.00529972 | 30.00529972 | 30 | [13 empty] | 0.3905668 | 5.618033e-05 | 0.00168541 | 30.00168541 | 30
| 0.3241795 | 0.0001095043 | 0.00328513 | 30.00328513 | 30 | [13 empty] | 0.378017 | 0.0001288397 | 0.00386519 | 30.00386519 | 30 | [13 empty] | 0.3656552 | 0.000146831 | 0.00440493 | 30.00440493 | 30 | [67 empty] | 0.3930976 | 0.0001426627 | 0.00427988 | 30.00427988 | 30 | [13 empty] | 0.4458953 | 0.0001762897 | 0.00528869 | 30.00528869 | 30 | [13 empty] | 0.3984942 | 6.5684e-05 | 0.00197052 | 30.00197052 | 30
| 0.3305332 | 0.0001227187 | 0.00368156 | 30.00368156 | 30 | [13 empty] | 0.3852403 | 0.0001251097 | 0.00375329 | 30.00375329 | 30 | [13 empty] | 0.3727145 | 0.000139093 | 0.00417279 | 30.00417279 | 30 | [67 empty] | 0.4011166 | 0.0001505533 | 0.0045166 | 30.0045166 | 30 | [13 empty] | 0.4547473 | 0.0001872137 | 0.00561641 | 30.00561641 | 30 | [13 empty] | 0.4061313 | 6.5416e-05 | 0.00196248 | 30.00196248 | 30
| 0.3370297 | 0.0001188593 | 0.00356578 | 30.00356578 | 30 | [13 empty] | 0.3928115 | 0.000133946 | 0.00401838 | 30.00401838 | 30 | [13 empty] | 0.3800795 | 0.0001473157 | 0.00441947 | 30.00441947 | 30 | [67 empty] | 0.4089369 | 0.0001513 | 0.004539 | 30.004539 | 30 | [13 empty] | 0.4637451 | 0.0001923533 | 0.0057706 | 30.0057706 | 30 | [13 empty] | 0.4141666 | 7.2079e-05 | 0.00216237 | 30.00216237 | 30
| 0.3434057 | 0.0001055047 | 0.00316514 | 30.00316514 | 30 | [13 empty] | 0.4003743 | 0.0001464957 | 0.00439487 | 30.00439487 | 30 | [13 empty] | 0.3874037 | 0.0001505867 | 0.0045176 | 30.0045176 | 30 | [67 empty] | 0.4170946 | 0.000157237 | 0.00471711 | 30.00471711 | 30 | [13 empty] | 0.472602 | 0.000189969 | 0.00569907 | 30.00569907 | 30 | [13 empty] | 0.4222124 | 7.372367e-05 | 0.00221171 | 30.00221171 | 30
| 0.3500861 | 0.0001001943 | 0.00300583 | 30.00300583 | 30 | [13 empty] | 0.4079559 | 0.0001488233 | 0.0044647 | 30.0044647 | 30 | [13 empty] | 0.394942 | 0.000156557 | 0.00469671 | 30.00469671 | 30 | [67 empty] | 0.4252268 | 0.000156982 | 0.00470946 | 30.00470946 | 30 | [13 empty] | 0.481942 | 0.0002001543 | 0.00600463 | 30.00600463 | 30 | [13 empty] | 0.4300923 | 6.227367e-05 | 0.00186821 | 30.00186821 | 30
| 0.3565598 | 0.0001406213 | 0.00421864 | 30.00421864 | 30 | [13 empty] | 0.4158276 | 0.0001528373 | 0.00458512 | 30.00458512 | 30 | [13 empty] | 0.4024548 | 0.0001615247 | 0.00484574 | 30.00484574 | 30 | [67 empty] | 0.4333468 | 0.0001612317 | 0.00483695 | 30.00483695 | 30 | [13 empty] | 0.4912766 | 0.0002046687 | 0.00614006 | 30.00614006 | 30 | [13 empty] | 0.4384225 | 7.713533e-05 | 0.00231406 | 30.00231406 | 30
| 0.3633371 | 0.0001408083 | 0.00422425 | 30.00422425 | 30 | [13 empty] | 0.4234126 | 0.0001574857 | 0.00472457 | 30.00472457 | 30 | [13 empty] | 0.4099048 | 0.0001573063 | 0.00471919 | 30.00471919 | 30 | [67 empty] | 0.4417756 | 0.0001660083 | 0.00498025 | 30.00498025 | 30 | [13 empty] | 0.500636 | 0.000217651 | 0.00652953 | 30.00652953 | 30 | [13 empty] | 0.4467264 | 8.087467e-05 | 0.00242624 | 30.00242624 | 30
| 0.370044 | 0.0001442663 | 0.00432799 | 30.00432799 | 30 | [13 empty] | 0.4315902 | 0.0001555463 | 0.00466639 | 30.00466639 | 30 | [13 empty] | 0.4174849 | 0.0001715897 | 0.00514769 | 30.00514769 | 30 | [67 empty] | 0.4499987 | 0.0001729787 | 0.00518936 | 30.00518936 | 30 | [13 empty] | 0.5098792 | 0.0002163143 | 0.00648943 | 30.00648943 | 30 | [13 empty] | 0.4549596 | 7.594367e-05 | 0.00227831 | 30.00227831 | 30
| 0.37673 | 0.000134202 | 0.00402606 | 30.00402606 | 30 | [13 empty] | 0.4395583 | 0.0001619263 | 0.00485779 | 30.00485779 | 30 | [13 empty] | 0.4250555 | 0.000178123 | 0.00534369 | 30.00534369 | 30 | [67 empty] | 0.4584246 | 0.0001757473 | 0.00527242 | 30.00527242 | 30 | [13 empty] | 0.5194733 | 0.0002276907 | 0.00683072 | 30.00683072 | 30 | [13 empty] | 0.4635901 | 8.089533e-05 | 0.00242686 | 30.00242686 | 30
| 0.3838668 | 0.0001479877 | 0.00443963 | 30.00443963 | 30 | [13 empty] | 0.4476557 | 0.0001634353 | 0.00490306 | 30.00490306 | 30 | [13 empty] | 0.432917 | 0.0001798433 | 0.0053953 | 30.0053953 | 30 | [67 empty] | 0.4668154 | 0.000176003 | 0.00528009 | 30.00528009 | 30 | [13 empty] | 0.5288713 | 0.000229965 | 0.00689895 | 30.00689895 | 30 | [13 empty] | 0.4722101 | 8.840467e-05 | 0.00265214 | 30.00265214 | 30
| 0.3907464 | 0.000128109 | 0.00384327 | 30.00384327 | 30 | [13 empty] | 0.4555295 | 0.000178081 | 0.00534243 | 30.00534243 | 30 | [13 empty] | 0.4408235 | 0.0001982497 | 0.00594749 | 30.00594749 | 30 | [67 empty] | 0.4753163 | 0.0001808983 | 0.00542695 | 30.00542695 | 30 | [13 empty] | 0.5384973 | 0.0002383873 | 0.00715162 | 30.00715162 | 30 | [13 empty] | 0.48093 | 8.430067e-05 | 0.00252902 | 30.00252902 | 30
| 0.3980166 | 0.0001571 | 0.004713 | 30.004713 | 30 | [13 empty] | 0.4637792 | 0.0001807577 | 0.00542273 | 30.00542273 | 30 | [13 empty] | 0.4487701 | 0.0001741817 | 0.00522545 | 30.00522545 | 30 | [67 empty] | 0.4836892 | 0.0001852277 | 0.00555683 | 30.00555683 | 30 | [13 empty] | 0.548137 | 0.0002403567 | 0.0072107 | 30.0072107 | 30 | [13 empty] | 0.4897393 | 9.778633e-05 | 0.00293359 | 30.00293359 | 30
| 0.405152 | 0.0001647157 | 0.00494147 | 30.00494147 | 30 | [13 empty] | 0.4719926 | 0.0001763977 | 0.00529193 | 30.00529193 | 30 | [13 empty] | 0.4565771 | 0.0002027147 | 0.00608144 | 30.00608144 | 30 | [67 empty] | 0.4925577 | 0.0001894917 | 0.00568475 | 30.00568475 | 30 | [13 empty] | 0.5576943 | 0.000246695 | 0.00740085 | 30.00740085 | 30 | [13 empty] | 0.4987721 | 9.700833e-05 | 0.00291025 | 30.00291025 | 30
| 0.4124539 | 0.0001673463 | 0.00502039 | 30.00502039 | 30 | [13 empty] | 0.4802891 | 0.00019 | 0.0057 | 30.0057 | 30 | [13 empty] | 0.4647604 | 0.0001972947 | 0.00591884 | 30.00591884 | 30 | [67 empty] | 0.5012078 | 0.0002016167 | 0.0060485 | 30.0060485 | 30 | [13 empty] | 0.5675139 | 0.000249237 | 0.00747711 | 30.00747711 | 30 | [13 empty] | 0.5075293 | 9.364267e-05 | 0.00280928 | 30.00280928 | 30
| 0.4198906 | 0.0001762557 | 0.00528767 | 30.00528767 | 30 | [13 empty] | 0.4887057 | 0.0001948007 | 0.00584402 | 30.00584402 | 30 | [13 empty] | 0.4728099 | 0.0001954093 | 0.00586228 | 30.00586228 | 30 | [67 empty] | 0.5100342 | 0.000197948 | 0.00593844 | 30.00593844 | 30 | [13 empty] | 0.5778215 | 0.0002593107 | 0.00777932 | 30.00777932 | 30 | [13 empty] | 0.5166237 | 0.000100535 | 0.00301605 | 30.00301605 | 30
| 0.4273506 | 0.0001666033 | 0.0049981 | 30.0049981 | 30 | [13 empty] | 0.4969371 | 0.0001947433 | 0.0058423 | 30.0058423 | 30 | [13 empty] | 0.4809936 | 0.0002152737 | 0.00645821 | 30.00645821 | 30 | [67 empty] | 0.5190846 | 0.0002029507 | 0.00608852 | 30.00608852 | 30 | [13 empty] | 0.5877414 | 0.0002682873 | 0.00804862 | 30.00804862 | 30 | [13 empty] | 0.5257482 | 9.343267e-05 | 0.00280298 | 30.00280298 | 30
| 0.4347725 | 0.000184567 | 0.00553701 | 30.00553701 | 30 | [13 empty] | 0.5054883 | 0.0002004957 | 0.00601487 | 30.00601487 | 30 | [13 empty] | 0.4894265 | 0.0002127683 | 0.00638305 | 30.00638305 | 30 | [67 empty] | 0.5280677 | 0.0002130373 | 0.00639112 | 30.00639112 | 30 | [13 empty] | 0.5977719 | 0.000274033 | 0.00822099 | 30.00822099 | 30 | [13 empty] | 0.5350865 | 0.000113085 | 0.00339255 | 30.00339255 | 30
| 0.4424319 | 0.0001826187 | 0.00547856 | 30.00547856 | 30 | [13 empty] | 0.5142635 | 0.0002063337 | 0.00619001 | 30.00619001 | 30 | [13 empty] | 0.4978552 | 0.0002187243 | 0.00656173 | 30.00656173 | 30 | [67 empty] | 0.537012 | 0.0002132453 | 0.00639736 | 30.00639736 | 30 | [13 empty] | 0.6081426 | 0.000276917 | 0.00830751 | 30.00830751 | 30 | [13 empty] | 0.5443699 | 0.0001125583 | 0.00337675 | 30.00337675 | 30
| 0.4500412 | 0.000138252 | 0.00414756 | 30.00414756 | 30 | [13 empty] | 0.5231502 | 0.0002118187 | 0.00635456 | 30.00635456 | 30 | [13 empty] | 0.5061994 | 0.0002226547 | 0.00667964 | 30.00667964 | 30 | [67 empty] | 0.5462958 | 0.000218002 | 0.00654006 | 30.00654006 | 30 | [13 empty] | 0.6182171 | 0.0002848787 | 0.00854636 | 30.00854636 | 30 | [13 empty] | 0.5538249 | 0.00011422 | 0.0034266 | 30.0034266 | 30
| 0.4576809 | 0.0001789773 | 0.00536932 | 30.00536932 | 30 | [13 empty] | 0.5320536 | 0.0002163707 | 0.00649112 | 30.00649112 | 30 | [13 empty] | 0.5146628 | 0.0002226437 | 0.00667931 | 30.00667931 | 30 | [67 empty] | 0.5555819 | 0.0002305527 | 0.00691658 | 30.00691658 | 30 | [13 empty] | 0.6284932 | 0.0002854883 | 0.00856465 | 30.00856465 | 30 | [13 empty] | 0.5632985 | 0.0001113907 | 0.00334172 | 30.00334172 | 30
| 0.4654133 | 0.000218616 | 0.00655848 | 30.00655848 | 30 | [13 empty] | 0.5411449 | 0.0002234783 | 0.00670435 | 30.00670435 | 30 | [13 empty] | 0.5231323 | 0.000225351 | 0.00676053 | 30.00676053 | 30 | [67 empty] | 0.5648996 | 0.0002313837 | 0.00694151 | 30.00694151 | 30 | [13 empty] | 0.6390865 | 0.000294111 | 0.00882333 | 30.00882333 | 30 | [13 empty] | 0.5730138 | 0.0001261167 | 0.0037835 | 30.0037835 | 30
| 0.4731277 | 0.0002032953 | 0.00609886 | 30.00609886 | 30 | [13 empty] | 0.5501696 | 0.0002281633 | 0.0068449 | 30.0068449 | 30 | [13 empty] | 0.5315779 | 0.0002153103 | 0.00645931 | 30.00645931 | 30 | [67 empty] | 0.5744334 | 0.0002429 | 0.007287 | 30.007287 | 30 | [13 empty] | 0.6494296875 | 0.0003035613 | 0.00910684 | 30.00910684 | 30 | [13 empty] | 0.5825416 | 0.0001330567 | 0.0039917 | 30.0039917 | 30
| 0.4809176 | 0.00018609 | 0.0055827 | 30.0055827 | 30 | [13 empty] | 0.5594537 | 0.0002430923 | 0.00729277 | 30.00729277 | 30 | [13 empty] | 0.5403362 | 0.0002522527 | 0.00756758 | 30.00756758 | 30 | [67 empty] | 0.5839153 | 0.0002369523 | 0.00710857 | 30.00710857 | 30 | [13 empty] | 0.6600865 | 0.000308191 | 0.00924573 | 30.00924573 | 30 | [13 empty] | 0.5921918 | 0.000131178 | 0.00393534 | 30.00393534 | 30
| 0.4889765625 | 0.000203778 | 0.00611334 | 30.00611334 | 30 | [13 empty] | 0.568647 | 0.0002411467 | 0.0072344 | 30.0072344 | 30 | [13 empty] | 0.5488449 | 0.0002435817 | 0.00730745 | 30.00730745 | 30 | [67 empty] | 0.5932424 | 0.0002415857 | 0.00724757 | 30.00724757 | 30 | [13 empty] | 0.6706817 | 0.000313678 | 0.00941034 | 30.00941034 | 30 | [13 empty] | 0.6018843 | 0.0001306047 | 0.00391814 | 30.00391814 | 30
| 0.4968875 | 0.0002219153 | 0.00665746 | 30.00665746 | 30 | [13 empty] | 0.5783002 | 0.0002311437 | 0.00693431 | 30.00693431 | 30 | [13 empty] | 0.5574603 | 0.0002526177 | 0.00757853 | 30.00757853 | 30 | [67 empty] | 0.6025988 | 0.0002553693 | 0.00766108 | 30.00766108 | 30 | [13 empty] | 0.6817512 | 0.0003233893 | 0.00970168 | 30.00970168 | 30 | [13 empty] | 0.6116833 | 0.0001407567 | 0.0042227 | 30.0042227 | 30
| 0.5048552 | 0.000208791 | 0.00626373 | 30.00626373 | 30 | [13 empty] | 0.5876906 | 0.000244919 | 0.00734757 | 30.00734757 | 30 | [13 empty] | 0.5660906 | 0.0002581053 | 0.00774316 | 30.00774316 | 30 | [67 empty] | 0.612207 | 0.000261284 | 0.00783852 | 30.00783852 | 30 | [13 empty] | 0.6925311 | 0.0003265473 | 0.00979642 | 30.00979642 | 30 | [13 empty] | 0.6216078 | 0.0001462163 | 0.00438649 | 30.00438649 | 30
| 0.5129902 | 0.0002317407 | 0.00695222 | 30.00695222 | 30 | [13 empty] | 0.5972479 | 0.0002606173 | 0.00781852 | 30.00781852 | 30 | [13 empty] | 0.5752614 | 0.0002622983 | 0.00786895 | 30.00786895 | 30 | [67 empty] | 0.6217836 | 0.0002634153 | 0.00790246 | 30.00790246 | 30 | [13 empty] | 0.7034805 | 0.00033442 | 0.0100326 | 30.0100326 | 30 | [13 empty] | 0.6315609 | 0.0001437267 | 0.0043118 | 30.0043118 | 30
| 0.5209057 | 0.0002109167 | 0.0063275 | 30.0063275 | 30 | [13 empty] | 0.606703125 | 0.0002586127 | 0.00775838 | 30.00775838 | 30 | [13 empty] | 0.5839941 | 0.0002754027 | 0.00826208 | 30.00826208 | 30 | [67 empty] | 0.6313699 | 0.0002648483 | 0.00794545 | 30.00794545 | 30 | [13 empty] | 0.7145916 | 0.00034496 | 0.0103488 | 30.0103488 | 30 | [13 empty] | 0.6417238 | 0.0001519673 | 0.00455902 | 30.00455902 | 30
| 0.5290341 | 0.0002083387 | 0.00625016 | 30.00625016 | 30 | [13 empty] | 0.6161334 | 0.0002783 | 0.008349 | 30.008349 | 30 | [13 empty] | 0.5930139 | 0.0002720813 | 0.00816244 | 30.00816244 | 30 | [67 empty] | 0.6411758 | 0.000263864 | 0.00791592 | 30.00791592 | 30 | [13 empty] | 0.7255626 | 0.0003521733 | 0.0105652 | 30.0105652 | 30 | [13 empty] | 0.6520895 | 0.0001559627 | 0.00467888 | 30.00467888 | 30
| 0.5373966 | 0.000237832 | 0.00713496 | 30.00713496 | 30 | [13 empty] | 0.6257029 | 0.000273556 | 0.00820668 | 30.00820668 | 30 | [13 empty] | 0.6019986 | 0.0002892907 | 0.00867872 | 30.00867872 | 30 | [67 empty] | 0.6506758 | 0.0002780157 | 0.00834047 | 30.00834047 | 30 | [13 empty] | 0.7367983 | 0.0003657167 | 0.0109715 | 30.0109715 | 30 | [13 empty] | 0.6627465 | 0.000158562 | 0.00475686 | 30.00475686 | 30
| 0.5455468 | 0.0002427193 | 0.00728158 | 30.00728158 | 30 | [13 empty] | 0.6350286 | 0.0002769217 | 0.00830765 | 30.00830765 | 30 | [13 empty] | 0.6113408 | 0.0002604263 | 0.00781279 | 30.00781279 | 30 | [67 empty] | 0.6605036 | 0.000284429 | 0.00853287 | 30.00853287 | 30 | [13 empty] | 0.7479895 | 0.00036394 | 0.0109182 | 30.0109182 | 30 | [13 empty] | 0.6734493 | 0.000161331 | 0.00483993 | 30.00483993 | 30
| 0.5541107 | 0.0002448823 | 0.00734647 | 30.00734647 | 30 | [13 empty] | 0.6447599 | 0.000285797 | 0.00857391 | 30.00857391 | 30 | [13 empty] | 0.6203754 | 0.0002972163 | 0.00891649 | 30.00891649 | 30 | [67 empty] | 0.6701609 | 0.0002893017 | 0.00867905 | 30.00867905 | 30 | [13 empty] | 0.7590716 | 0.00036787 | 0.0110361 | 30.0110361 | 30 | [13 empty] | 0.6840963 | 0.000174113 | 0.00522339 | 30.00522339 | 30
| 0.5625864 | 0.0002495267 | 0.0074858 | 30.0074858 | 30 | [13 empty] | 0.6543559 | 0.0002867637 | 0.00860291 | 30.00860291 | 30 | [13 empty] | 0.6297327 | 0.00030327 | 0.0090981 | 30.0090981 | 30 | [67 empty] | 0.6800391 | 0.0002885503 | 0.00865651 | 30.00865651 | 30 | [13 empty] | 0.7705839 | 0.0003779433 | 0.0113383 | 30.0113383 | 30 | [13 empty] | 0.6948471 | 0.000169433 | 0.00508299 | 30.00508299 | 30
| 0.571611 | 0.000255811 | 0.00767433 | 30.00767433 | 30 | [13 empty] | 0.6645053 | 0.0002983803 | 0.00895141 | 30.00895141 | 30 | [13 empty] | 0.6391782 | 0.0003304773 | 0.00991432 | 30.00991432 | 30 | [67 empty] | 0.6899619 | 0.000291163 | 0.00873489 | 30.00873489 | 30 | [13 empty] | 0.7821079 | 0.0003865933 | 0.0115978 | 30.0115978 | 30 | [13 empty] | 0.7055668 | 0.000176647 | 0.00529941 | 30.00529941 | 30
| 0.5805541 | 0.000265973 | 0.00797919 | 30.00797919 | 30 | [13 empty] | 0.6743061 | 0.0003079813 | 0.00923944 | 30.00923944 | 30 | [13 empty] | 0.6484828 | 0.000326849 | 0.00980547 | 30.00980547 | 30 | [67 empty] | 0.7001432 | 0.0003030777 | 0.00909233 | 30.00909233 | 30 | [13 empty] | 0.79336 | 0.00038586 | 0.0115758 | 30.0115758 | 30 | [13 empty] | 0.7163379 | 0.0001826127 | 0.00547838 | 30.00547838 | 30
| 0.5895223 | 0.0002766743 | 0.00830023 | 30.00830023 | 30 | [13 empty] | 0.6845604 | 0.0003094937 | 0.00928481 | 30.00928481 | 30 | [13 empty] | 0.6581747 | 0.0003122683 | 0.00936805 | 30.00936805 | 30 | [67 empty] | 0.7101638 | 0.0003188293 | 0.00956488 | 30.00956488 | 30 | [13 empty] | 0.8049105 | 0.0003948833 | 0.0118465 | 30.0118465 | 30 | [13 empty] | 0.7271908 | 0.0001901057 | 0.00570317 | 30.00570317 | 30
| 0.5986472 | 0.0002759307 | 0.00827792 | 30.00827792 | 30 | [13 empty] | 0.6947272 | 0.0003137787 | 0.00941336 | 30.00941336 | 30 | [13 empty] | 0.667731 | 0.000326451 | 0.00979353 | 30.00979353 | 30 | [67 empty] | 0.7204589 | 0.0003187187 | 0.00956156 | 30.00956156 | 30 | [13 empty] | 0.8163889 | 0.00040619 | 0.0121857 | 30.0121857 | 30 | [13 empty] | 0.7383579 | 0.0001877947 | 0.00563384 | 30.00563384 | 30
| 0.6078101 | 0.0002759837 | 0.00827951 | 30.00827951 | 30 | [13 empty] | 0.7051295 | 0.0003214813 | 0.00964444 | 30.00964444 | 30 | [13 empty] | 0.6773627 | 0.0003097337 | 0.00929201 | 30.00929201 | 30 | [67 empty] | 0.7308325 | 0.0003257163 | 0.00977149 | 30.00977149 | 30 | [13 empty] | 0.828036 | 0.00041752 | 0.0125256 | 30.0125256 | 30 | [13 empty] | 0.7494565 | 0.000189199 | 0.00567597 | 30.00567597 | 30
| 0.6169088 | 0.0002869617 | 0.00860885 | 30.00860885 | 30 | [13 empty] | 0.7153914 | 0.0003297973 | 0.00989392 | 30.00989392 | 30 | [13 empty] | 0.6869679 | 0.0003391 | 0.010173 | 30.010173 | 30 | [67 empty] | 0.7412117 | 0.0003290843 | 0.00987253 | 30.00987253 | 30 | [13 empty] | 0.8394876 | 0.0004145667 | 0.012437 | 30.012437 | 30 | [13 empty] | 0.7606802 | 0.000203801 | 0.00611403 | 30.00611403 | 30
| 0.6263337 | 0.0002939377 | 0.00881813 | 30.00881813 | 30 | [13 empty] | 0.7259661 | 0.0003334433 | 0.0100033 | 30.0100033 | 30 | [13 empty] | 0.6970541 | 0.000351 | 0.01053 | 30.01053 | 30 | [67 empty] | 0.7513609 | 0.0003319667 | 0.009959 | 30.009959 | 30 | [13 empty] | 0.8513367 | 0.0004321767 | 0.0129653 | 30.0129653 | 30 | [13 empty] | 0.7720189 | 0.000202486 | 0.00607458 | 30.00607458 | 30
| 0.635756 | 0.0003026573 | 0.00907972 | 30.00907972 | 30 | [13 empty] | 0.7365494 | 0.0003368233 | 0.0101047 | 30.0101047 | 30 | [13 empty] | 0.7066707 | 0.0003543167 | 0.0106295 | 30.0106295 | 30 | [67 empty] | 0.7616775 | 0.0003387133 | 0.0101614 | 30.0101614 | 30 | [13 empty] | 0.8629528 | 0.0004344267 | 0.0130328 | 30.0130328 | 30 | [13 empty] | 0.7832249 | 0.000220986 | 0.00662958 | 30.00662958 | 30
| 0.6452838 | 0.000307528 | 0.00922584 | 30.00922584 | 30 | [13 empty] | 0.7468452 | 0.0003485167 | 0.0104555 | 30.0104555 | 30 | [13 empty] | 0.7167428 | 0.0003657267 | 0.0109718 | 30.0109718 | 30 | [67 empty] | 0.7721954 | 0.0003385367 | 0.0101561 | 30.0101561 | 30 | [13 empty] | 0.8747817 | 0.00044343 | 0.0133029 | 30.0133029 | 30 | [13 empty] | 0.7944757 | 0.0002222387 | 0.00666716 | 30.00666716 | 30
| 0.6549653 | 0.0003158873 | 0.00947662 | 30.00947662 | 30 | [13 empty] | 0.7575201 | 0.00036129 | 0.0108387 | 30.0108387 | 30 | [13 empty] | 0.7267692 | 0.0003741433 | 0.0112243 | 30.0112243 | 30 | [67 empty] | 0.7824285 | 0.00034969 | 0.0104907 | 30.0104907 | 30 | [13 empty] | 0.8868823 | 0.00044942 | 0.0134826 | 30.0134826 | 30 | [13 empty] | 0.8061437 | 0.0002320937 | 0.00696281 | 30.00696281 | 30
| 0.664626 | 0.0003288643 | 0.00986593 | 30.00986593 | 30 | [13 empty] | 0.7684979 | 0.0003488933 | 0.0104668 | 30.0104668 | 30 | [13 empty] | 0.7369019 | 0.0003823333 | 0.01147 | 30.01147 | 30 | [67 empty] | 0.7931501 | 0.0003590167 | 0.0107705 | 30.0107705 | 30 | [13 empty] | 0.8989202 | 0.0004566267 | 0.0136988 | 30.0136988 | 30 | [13 empty] | 0.8174903 | 0.00022959 | 0.0068877 | 30.0068877 | 30
| 0.6742991 | 0.000323759 | 0.00971277 | 30.00971277 | 30 | [13 empty] | 0.779327 | 0.0003698933 | 0.0110968 | 30.0110968 | 30 | [13 empty] | 0.7472595 | 0.0003888367 | 0.0116651 | 30.0116651 | 30 | [67 empty] | 0.8036596 | 0.0003600467 | 0.0108014 | 30.0108014 | 30 | [13 empty] | 0.9112999 | 0.0004710633 | 0.0141319 | 30.0141319 | 30 | [13 empty] | 0.8291293 | 0.0002483207 | 0.00744962 | 30.00744962 | 30
| 0.6842083 | 0.0003206093 | 0.00961828 | 30.00961828 | 30 | [13 empty] | 0.7903142 | 0.0003837967 | 0.0115139 | 30.0115139 | 30 | [13 empty] | 0.7578203 | 0.0003883333 | 0.01165 | 30.01165 | 30 | [67 empty] | 0.8146406 | 0.0003695533 | 0.0110866 | 30.0110866 | 30 | [13 empty] | 0.9231903 | 0.0004714467 | 0.0141434 | 30.0141434 | 30 | [13 empty] | 0.8408251 | 0.000256721 | 0.00770163 | 30.00770163 | 30
| 0.6941917 | 0.0003434567 | 0.0103037 | 30.0103037 | 30 | [13 empty] | 0.8012882 | 0.0003852267 | 0.0115568 | 30.0115568 | 30 | [13 empty] | 0.7684239 | 0.0004010967 | 0.0120329 | 30.0120329 | 30 | [67 empty] | 0.825272 | 0.00037545 | 0.0112635 | 30.0112635 | 30 | [13 empty] | 0.9354668 | 0.0004783867 | 0.0143516 | 30.0143516 | 30 | [13 empty] | 0.8522039 | 0.0002584017 | 0.00775205 | 30.00775205 | 30
| 0.7039178 | 0.00035087 | 0.0105261 | 30.0105261 | 30 | [13 empty] | 0.8122672 | 0.0003971267 | 0.0119138 | 30.0119138 | 30 | [13 empty] | 0.7789429 | 0.0004043933 | 0.0121318 | 30.0121318 | 30 | [67 empty] | 0.8359923 | 0.0003836 | 0.011508 | 30.011508 | 30 | [13 empty] | 0.9476642 | 0.0004887467 | 0.0146624 | 30.0146624 | 30 | [13 empty] | 0.8637794 | 0.0002616967 | 0.0078509 | 30.0078509 | 30
| 0.7140482 | 0.0003569667 | 0.010709 | 30.010709 | 30 | [13 empty] | 0.8232748 | 0.00040187 | 0.0120561 | 30.0120561 | 30 | [13 empty] | 0.7897307 | 0.0004065133 | 0.0121954 | 30.0121954 | 30 | [67 empty] | 0.8468188 | 0.00039392 | 0.0118176 | 30.0118176 | 30 | [13 empty] | 0.9599118 | 0.0004920733 | 0.0147622 | 30.0147622 | 30 | [13 empty] | 0.8753611 | 0.000272151 | 0.00816453 | 30.00816453 | 30
| 0.7245181 | 0.0003608433 | 0.0108253 | 30.0108253 | 30 | [13 empty] | 0.8348587 | 0.00040923 | 0.0122769 | 30.0122769 | 30 | [13 empty] | 0.8003771 | 0.00042681 | 0.0128043 | 30.0128043 | 30 | [67 empty] | 0.8575406 | 0.0004014533 | 0.0120436 | 30.0120436 | 30 | [13 empty] | 0.9720491 | 0.0005020767 | 0.0150623 | 30.0150623 | 30 | [13 empty] | 0.8871729 | 0.0002763547 | 0.00829064 | 30.00829064 | 30
| 0.7344534 | 0.00036797 | 0.0110391 | 30.0110391 | 30 | [13 empty] | 0.8460823 | 0.00042143 | 0.0126429 | 30.0126429 | 30 | [13 empty] | 0.8114368 | 0.0004256833 | 0.0127705 | 30.0127705 | 30 | [67 empty] | 0.8685115 | 0.0004022467 | 0.0120674 | 30.0120674 | 30 | [13 empty] | 0.9846877 | 0.0005090233 | 0.0152707 | 30.0152707 | 30 | [13 empty] | 0.8985733 | 0.0002838833 | 0.0085165 | 30.0085165 | 30
| 0.7448062 | 0.0003749333 | 0.011248 | 30.011248 | 30 | [13 empty] | 0.8577075 | 0.0004286133 | 0.0128584 | 30.0128584 | 30 | [13 empty] | 0.8223857 | 0.0004288 | 0.012864 | 30.012864 | 30 | [67 empty] | 0.8794362 | 0.0004108467 | 0.0123254 | 30.0123254 | 30 | [13 empty] | 0.9970538 | 0.00051871 | 0.0155613 | 30.0155613 | 30 | [13 empty] | 0.9103494 | 0.0002838507 | 0.00851552 | 30.00851552 | 30
| 0.7550963 | 0.0003742933 | 0.0112288 | 30.0112288 | 30 | [13 empty] | 0.8691453 | 0.00043793 | 0.0131379 | 30.0131379 | 30 | [13 empty] | 0.8332178 | 0.00044044 | 0.0132132 | 30.0132132 | 30 | [67 empty] | 0.890672 | 0.0004131033 | 0.0123931 | 30.0123931 | 30 | [13 empty] | 1.009489 | 0.00052916 | 0.0158748 | 30.0158748 | 30 | [13 empty] | 0.9219881 | 0.0002992733 | 0.0089782 | 30.0089782 | 30
| 0.7657358 | 0.0003878433 | 0.0116353 | 30.0116353 | 30 | [13 empty] | 0.880952 | 0.0004504667 | 0.013514 | 30.013514 | 30 | [13 empty] | 0.8444135 | 0.0004460433 | 0.0133813 | 30.0133813 | 30 | [67 empty] | 0.9017462 | 0.00043659 | 0.0130977 | 30.0130977 | 30 | [13 empty] | 1.022022 | 0.0005397733 | 0.0161932 | 30.0161932 | 30 | [13 empty] | 0.933375 | 0.0002960133 | 0.0088804 | 30.0088804 | 30
| 0.7763843 | 0.00039488 | 0.0118464 | 30.0118464 | 30 | [13 empty] | 0.8926436 | 0.0004473367 | 0.0134201 | 30.0134201 | 30 | [13 empty] | 0.8556307 | 0.00045959 | 0.0137877 | 30.0137877 | 30 | [67 empty] | 0.9130338 | 0.0004356567 | 0.0130697 | 30.0130697 | 30 | [13 empty] | 1.034689 | 0.0005430733 | 0.0162922 | 30.0162922 | 30 | [13 empty] | 0.9450907 | 0.0003098247 | 0.00929474 | 30.00929474 | 30
| 0.7871541 | 0.00040072 | 0.0120216 | 30.0120216 | 30 | [13 empty] | 0.9045242 | 0.0004632433 | 0.0138973 | 30.0138973 | 30 | [13 empty] | 0.8668875 | 0.0004633033 | 0.0138991 | 30.0138991 | 30 | [67 empty] | 0.9243861 | 0.0004471333 | 0.013414 | 30.013414 | 30 | [13 empty] | 1.047392 | 0.0005571833 | 0.0167155 | 30.0167155 | 30 | [13 empty] | 0.9568329 | 0.0003208837 | 0.00962651 | 30.00962651 | 30
| 0.7980541 | 0.0004120967 | 0.0123629 | 30.0123629 | 30 | [13 empty] | 0.916368 | 0.00046945 | 0.0140835 | 30.0140835 | 30 | [13 empty] | 0.8777795 | 0.0004722767 | 0.0141683 | 30.0141683 | 30 | [67 empty] | 0.9356953125 | 0.0004504933 | 0.0135148 | 30.0135148 | 30 | [13 empty] | 1.060179 | 0.00056445 | 0.0169335 | 30.0169335 | 30 | [13 empty] | 0.9685377 | 0.0003172823 | 0.00951847 | 30.00951847 | 30
| 0.8089126 | 0.0004208267 | 0.0126248 | 30.0126248 | 30 | [13 empty] | 0.9282493 | 0.0004756533 | 0.0142696 | 30.0142696 | 30 | [13 empty] | 0.8891775 | 0.00048055 | 0.0144165 | 30.0144165 | 30 | [67 empty] | 0.946827 | 0.0004603367 | 0.0138101 | 30.0138101 | 30 | [13 empty] | 1.073101 | 0.0005730167 | 0.0171905 | 30.0171905 | 30 | [13 empty] | 0.980408 | 0.0003301427 | 0.00990428 | 30.00990428 | 30
| 0.8198559 | 0.0004163433 | 0.0124903 | 30.0124903 | 30 | [13 empty] | 0.9400096 | 0.0004824167 | 0.0144725 | 30.0144725 | 30 | [13 empty] | 0.9004066 | 0.0005199 | 0.015597 | 30.015597 | 30 | [67 empty] | 0.9581998 | 0.0004662433 | 0.0139873 | 30.0139873 | 30 | [13 empty] | 1.085957 | 0.0005772 | 0.017316 | 30.017316 | 30 | [13 empty] | 0.9921796 | 0.00033796 | 0.0101388 | 30.0101388 | 30
| 0.831126 | 0.0004408333 | 0.013225 | 30.013225 | 30 | [13 empty] | 0.9519678 | 0.0004961433 | 0.0148843 | 30.0148843 | 30 | [13 empty] | 0.9117299 | 0.0004979367 | 0.0149381 | 30.0149381 | 30 | [67 empty] | 0.9694433 | 0.00047712 | 0.0143136 | 30.0143136 | 30 | [13 empty] | 1.098882 | 0.00058558 | 0.0175674 | 30.0175674 | 30 | [13 empty] | 1.004084 | 0.00033814 | 0.0101442 | 30.0101442 | 30
| 0.8425179 | 0.0004533433 | 0.0136003 | 30.0136003 | 30 | [13 empty] | 0.9639398 | 0.0004960933 | 0.0148828 | 30.0148828 | 30 | [13 empty] | 0.9230914 | 0.0005101467 | 0.0153044 | 30.0153044 | 30 | [67 empty] | 0.9807727 | 0.0004813167 | 0.0144395 | 30.0144395 | 30 | [13 empty] | 1.112208 | 0.00060154 | 0.0180462 | 30.0180462 | 30 | [13 empty] | 1.015868 | 0.0003554333 | 0.010663 | 30.010663 | 30
| 0.8540571 | 0.0004559933 | 0.0136798 | 30.0136798 | 30 | [13 empty] | 0.976202 | 0.00051118 | 0.0153354 | 30.0153354 | 30 | [13 empty] | 0.9346542 | 0.0005153567 | 0.0154607 | 30.0154607 | 30 | [67 empty] | 0.9918347 | 0.0004996367 | 0.0149891 | 30.0149891 | 30 | [13 empty] | 1.125096 | 0.0006054467 | 0.0181634 | 30.0181634 | 30 | [13 empty] | 1.028025 | 0.0003556733 | 0.0106702 | 30.0106702 | 30
| 0.8655176 | 0.0004695767 | 0.0140873 | 30.0140873 | 30 | [13 empty] | 0.9886556 | 0.0005234933 | 0.0157048 | 30.0157048 | 30 | [13 empty] | 0.9461034 | 0.0005259 | 0.015777 | 30.015777 | 30 | [67 empty] | 1.003115 | 0.0004995233 | 0.0149857 | 30.0149857 | 30 | [13 empty] | 1.138239 | 0.0006188467 | 0.0185654 | 30.0185654 | 30 | [13 empty] | 1.039825 | 0.0003572967 | 0.0107189 | 30.0107189 | 30
| 0.8769794 | 0.0004772767 | 0.0143183 | 30.0143183 | 30 | [13 empty] | 1.000884 | 0.00052759 | 0.0158277 | 30.0158277 | 30 | [13 empty] | 0.9577078 | 0.0005393967 | 0.0161819 | 30.0161819 | 30 | [67 empty] | 1.014799 | 0.0005056867 | 0.0151706 | 30.0151706 | 30 | [13 empty] | 1.151486 | 0.0006246067 | 0.0187382 | 30.0187382 | 30 | [13 empty] | 1.05186 | 0.0003697967 | 0.0110939 | 30.0110939 | 30
| 0.8885873 | 0.000484 | 0.01452 | 30.01452 | 30 | [13 empty] | 1.013459 | 0.0005387367 | 0.0161621 | 30.0161621 | 30 | [13 empty] | 0.9692078 | 0.00054922 | 0.0164766 | 30.0164766 | 30 | [67 empty] | 1.026315 | 0.00051707 | 0.0155121 | 30.0155121 | 30 | [13 empty] | 1.164657 | 0.0006433367 | 0.0193001 | 30.0193001 | 30 | [13 empty] | 1.063741 | 0.00037322 | 0.0111966 | 30.0111966 | 30
| 0.9001157 | 0.00048216 | 0.0144648 | 30.0144648 | 30 | [13 empty] | 1.025984375 | 0.00054306 | 0.0162918 | 30.0162918 | 30 | [13 empty] | 0.9807897 | 0.0005570067 | 0.0167102 | 30.0167102 | 30 | [67 empty] | 1.037831 | 0.0005224967 | 0.0156749 | 30.0156749 | 30 | [13 empty] | 1.177534 | 0.00064596 | 0.0193788 | 30.0193788 | 30 | [13 empty] | 1.07572 | 0.00038418 | 0.0115254 | 30.0115254 | 30
| 0.9120829 | 0.00050266 | 0.0150798 | 30.0150798 | 30 | [13 empty] | 1.038536 | 0.00055536 | 0.0166608 | 30.0166608 | 30 | [13 empty] | 0.9926051 | 0.00057207 | 0.0171621 | 30.0171621 | 30 | [67 empty] | 1.049581 | 0.0005313433 | 0.0159403 | 30.0159403 | 30 | [13 empty] | 1.190603 | 0.00065299 | 0.0195897 | 30.0195897 | 30 | [13 empty] | 1.087731 | 0.0003998867 | 0.0119966 | 30.0119966 | 30
| 0.9239908 | 0.0004983933 | 0.0149518 | 30.0149518 | 30 | [13 empty] | 1.051445 | 0.00057139 | 0.0171417 | 30.0171417 | 30 | [13 empty] | 1.004378 | 0.00057514 | 0.0172542 | 30.0172542 | 30 | [67 empty] | 1.061147 | 0.0005369533 | 0.0161086 | 30.0161086 | 30 | [13 empty] | 1.203676 | 0.0006621667 | 0.019865 | 30.019865 | 30 | [13 empty] | 1.100007 | 0.0004098133 | 0.0122944 | 30.0122944 | 30
| 0.9357259 | 0.00050855 | 0.0152565 | 30.0152565 | 30 | [13 empty] | 1.06425 | 0.0005857433 | 0.0175723 | 30.0175723 | 30 | [13 empty] | 1.016151 | 0.0005813033 | 0.0174391 | 30.0174391 | 30 | [67 empty] | 1.072864 | 0.0005495867 | 0.0164876 | 30.0164876 | 30 | [13 empty] | 1.21655 | 0.00066985 | 0.0200955 | 30.0200955 | 30 | [13 empty] | 1.112264 | 0.00041078 | 0.0123234 | 30.0123234 | 30
| 0.9480151 | 0.00051618 | 0.0154854 | 30.0154854 | 30 | [13 empty] | 1.077018 | 0.0005701333 | 0.017104 | 30.017104 | 30 | [13 empty] | 1.028124 | 0.0005934433 | 0.0178033 | 30.0178033 | 30 | [67 empty] | 1.084558 | 0.0005557133 | 0.0166714 | 30.0166714 | 30 | [13 empty] | 1.229647 | 0.00068621 | 0.0205863 | 30.0205863 | 30 | [13 empty] | 1.124469 | 0.0004241733 | 0.0127252 | 30.0127252 | 30
| 0.9599182 | 0.0005317767 | 0.0159533 | 30.0159533 | 30 | [13 empty] | 1.090133 | 0.0005970667 | 0.017912 | 30.017912 | 30 | [13 empty] | 1.040217 | 0.0006052233 | 0.0181567 | 30.0181567 | 30 | [67 empty] | 1.096458 | 0.00056489 | 0.0169467 | 30.0169467 | 30 | [13 empty] | 1.243034 | 0.0006780433 | 0.0203413 | 30.0203413 | 30 | [13 empty] | 1.136915 | 0.00043152 | 0.0129456 | 30.0129456 | 30
| 0.9721529 | 0.0005429233 | 0.0162877 | 30.0162877 | 30 | [13 empty] | 1.103486 | 0.00060954 | 0.0182862 | 30.0182862 | 30 | [13 empty] | 1.052251 | 0.00061224 | 0.0183672 | 30.0183672 | 30 | [67 empty] | 1.108137 | 0.0005783167 | 0.0173495 | 30.0173495 | 30 | [13 empty] | 1.255927 | 0.0007024867 | 0.0210746 | 30.0210746 | 30 | [13 empty] | 1.14917 | 0.0004318533 | 0.0129556 | 30.0129556 | 30
| 0.9844099 | 0.0005429033 | 0.0162871 | 30.0162871 | 30 | [13 empty] | 1.116464 | 0.0006195767 | 0.0185873 | 30.0185873 | 30 | [13 empty] | 1.064576 | 0.00062318 | 0.0186954 | 30.0186954 | 30 | [67 empty] | 1.120106 | 0.0005806467 | 0.0174194 | 30.0174194 | 30 | [13 empty] | 1.26894 | 0.0007075667 | 0.021227 | 30.021227 | 30 | [13 empty] | 1.161335 | 0.00043883 | 0.0131649 | 30.0131649 | 30
| 0.9970269 | 0.0005648567 | 0.0169457 | 30.0169457 | 30 | [13 empty] | 1.129873 | 0.0006372133 | 0.0191164 | 30.0191164 | 30 | [13 empty] | 1.077075 | 0.00063564 | 0.0190692 | 30.0190692 | 30 | [67 empty] | 1.132097 | 0.00059507 | 0.0178521 | 30.0178521 | 30 | [13 empty] | 1.282148 | 0.00072002 | 0.0216006 | 30.0216006 | 30 | [13 empty] | 1.173695 | 0.0004521267 | 0.0135638 | 30.0135638 | 30
| 1.009542 | 0.00056764 | 0.0170292 | 30.0170292 | 30 | [13 empty] | 1.1432 | 0.0006427267 | 0.0192818 | 30.0192818 | 30 | [13 empty] | 1.089554 | 0.00064495 | 0.0193485 | 30.0193485 | 30 | [67 empty] | 1.144115 | 0.0006036833 | 0.0181105 | 30.0181105 | 30 | [13 empty] | 1.295147 | 0.0007200433 | 0.0216013 | 30.0216013 | 30 | [13 empty] | 1.185858 | 0.0004656133 | 0.0139684 | 30.0139684 | 30
| 1.02213 | 0.0005819933 | 0.0174598 | 30.0174598 | 30 | [13 empty] | 1.156616 | 0.00065522 | 0.0196566 | 30.0196566 | 30 | [13 empty] | 1.102314 | 0.0006535433 | 0.0196063 | 30.0196063 | 30 | [67 empty] | 1.156359 | 0.0006125467 | 0.0183764 | 30.0183764 | 30 | [13 empty] | 1.308667 | 0.0007337467 | 0.0220124 | 30.0220124 | 30 | [13 empty] | 1.197427 | 0.00045985 | 0.0137955 | 30.0137955 | 30
| 1.034868 | 0.00059162 | 0.0177486 | 30.0177486 | 30 | [13 empty] | 1.170179 | 0.00065202 | 0.0195606 | 30.0195606 | 30 | [13 empty] | 1.114724 | 0.00066464 | 0.0199392 | 30.0199392 | 30 | [67 empty] | 1.168481 | 0.0006221333 | 0.018664 | 30.018664 | 30 | [13 empty] | 1.321781 | 0.00074928 | 0.0224784 | 30.0224784 | 30 | [13 empty] | 1.209194 | 0.00047042 | 0.0141126 | 30.0141126 | 30
| 1.04768 | 0.0006077333 | 0.018232 | 30.018232 | 30 | [13 empty] | 1.183779 | 0.0006784033 | 0.0203521 | 30.0203521 | 30 | [13 empty] | 1.127464 | 0.0006732 | 0.020196 | 30.020196 | 30 | [67 empty] | 1.180769 | 0.00062952 | 0.0188856 | 30.0188856 | 30 | [13 empty] | 1.33491 | 0.0007619933 | 0.0228598 | 30.0228598 | 30 | [13 empty] | 1.220543 | 0.0004747 | 0.014241 | 30.014241 | 30
| 1.060525 | 0.0006063833 | 0.0181915 | 30.0181915 | 30 | [13 empty] | 1.197096 | 0.00068402 | 0.0205206 | 30.0205206 | 30 | [13 empty] | 1.140242 | 0.0006895333 | 0.020686 | 30.020686 | 30 | [67 empty] | 1.192923 | 0.0006391567 | 0.0191747 | 30.0191747 | 30 | [13 empty] | 1.34823 | 0.0007651733 | 0.0229552 | 30.0229552 | 30 | [13 empty] | 1.232496 | 0.0004882133 | 0.0146464 | 30.0146464 | 30
| 1.073477 | 0.0006220433 | 0.0186613 | 30.0186613 | 30 | [13 empty] | 1.210841 | 0.0006889067 | 0.0206672 | 30.0206672 | 30 | [13 empty] | 1.153094 | 0.00070389 | 0.0211167 | 30.0211167 | 30 | [67 empty] | 1.20503 | 0.0006501467 | 0.0195044 | 30.0195044 | 30 | [13 empty] | 1.361691 | 0.0007690433 | 0.0230713 | 30.0230713 | 30 | [13 empty] | 1.244037 | 0.0004856633 | 0.0145699 | 30.0145699 | 30
| 1.086408 | 0.00063738 | 0.0191214 | 30.0191214 | 30 | [13 empty] | 1.224202 | 0.0007052933 | 0.0211588 | 30.0211588 | 30 | [13 empty] | 1.165765 | 0.0007173667 | 0.021521 | 30.021521 | 30 | [67 empty] | 1.217142 | 0.00067242 | 0.0201726 | 30.0201726 | 30 | [13 empty] | 1.374786 | 0.0007912367 | 0.0237371 | 30.0237371 | 30 | [13 empty] | 1.255886 | 0.0004940167 | 0.0148205 | 30.0148205 | 30
| 1.099419 | 0.000648 | 0.01944 | 30.01944 | 30 | [13 empty] | 1.237582 | 0.0006994233 | 0.0209827 | 30.0209827 | 30 | [13 empty] | 1.178712 | 0.0007219533 | 0.0216586 | 30.0216586 | 30 | [67 empty] | 1.229471 | 0.0006760667 | 0.020282 | 30.020282 | 30 | [13 empty] | 1.388193 | 0.0008016767 | 0.0240503 | 30.0240503 | 30 | [13 empty] | 1.267624 | 0.0004959633 | 0.0148789 | 30.0148789 | 30
| 1.112554 | 0.0006550667 | 0.019652 | 30.019652 | 30 | [13 empty] | 1.251393 | 0.0007295 | 0.021885 | 30.021885 | 30 | [13 empty] | 1.191518 | 0.0007342333 | 0.022027 | 30.022027 | 30 | [67 empty] | 1.241572 | 0.0006839033 | 0.0205171 | 30.0205171 | 30 | [13 empty] | 1.401661 | 0.0008148333 | 0.024445 | 30.024445 | 30 | [13 empty] | 1.279288 | 0.0005134667 | 0.015404 | 30.015404 | 30
| 1.125603 | 0.0006693067 | 0.0200792 | 30.0200792 | 30 | [13 empty] | 1.2649 | 0.0007316733 | 0.0219502 | 30.0219502 | 30 | [13 empty] | 1.204419 | 0.00074779 | 0.0224337 | 30.0224337 | 30 | [67 empty] | 1.254076 | 0.0006918733 | 0.0207562 | 30.0207562 | 30 | [13 empty] | 1.41503 | 0.0008244333 | 0.024733 | 30.024733 | 30 | [13 empty] | 1.290816 | 0.0005155133 | 0.0154654 | 30.0154654 | 30
| 1.138636 | 0.0006845767 | 0.0205373 | 30.0205373 | 30 | [13 empty] | 1.278374 | 0.00075189 | 0.0225567 | 30.0225567 | 30 | [13 empty] | 1.217103 | 0.00076518 | 0.0229554 | 30.0229554 | 30 | [67 empty] | 1.266446 | 0.00067174 | 0.0201522 | 30.0201522 | 30 | [13 empty] | 1.428542 | 0.0008297433 | 0.0248923 | 30.0248923 | 30 | [13 empty] | 1.302535 | 0.00053192 | 0.0159576 | 30.0159576 | 30
| 1.152054 | 0.0006853767 | 0.0205613 | 30.0205613 | 30 | [13 empty] | 1.292018 | 0.0007638533 | 0.0229156 | 30.0229156 | 30 | [13 empty] | 1.229785 | 0.00077151 | 0.0231453 | 30.0231453 | 30 | [67 empty] | 1.278787 | 0.0007015767 | 0.0210473 | 30.0210473 | 30 | [13 empty] | 1.442108 | 0.00084147 | 0.0252441 | 30.0252441 | 30 | [13 empty] | 1.314366 | 0.0005386 | 0.016158 | 30.016158 | 30
| 1.165282 | 0.00070647 | 0.0211941 | 30.0211941 | 30 | [13 empty] | 1.305689 | 0.00076629 | 0.0229887 | 30.0229887 | 30 | [13 empty] | 1.242833 | 0.00078574 | 0.0235722 | 30.0235722 | 30 | [67 empty] | 1.29123 | 0.00072133 | 0.0216399 | 30.0216399 | 30 | [13 empty] | 1.455397 | 0.00085012 | 0.0255036 | 30.0255036 | 30 | [13 empty] | 1.32604 | 0.00054806 | 0.0164418 | 30.0164418 | 30
| 1.178575 | 0.0006932733 | 0.0207982 | 30.0207982 | 30 | [13 empty] | 1.319147 | 0.0007746833 | 0.0232405 | 30.0232405 | 30 | [13 empty] | 1.255844 | 0.00079604 | 0.0238812 | 30.0238812 | 30 | [67 empty] | 1.303877 | 0.0007274167 | 0.0218225 | 30.0218225 | 30 | [13 empty] | 1.468867 | 0.00086593 | 0.0259779 | 30.0259779 | 30 | [13 empty] | 1.337626 | 0.0005605167 | 0.0168155 | 30.0168155 | 30
| 1.191974 | 0.00071905 | 0.0215715 | 30.0215715 | 30 | [13 empty] | 1.332635 | 0.0007897333 | 0.023692 | 30.023692 | 30 | [13 empty] | 1.269154 | 0.0007948833 | 0.0238465 | 30.0238465 | 30 | [67 empty] | 1.316029 | 0.00073742 | 0.0221226 | 30.0221226 | 30 | [13 empty] | 1.482593 | 0.00088221 | 0.0264663 | 30.0264663 | 30 | [13 empty] | 1.349213 | 0.00056522 | 0.0169566 | 30.0169566 | 30
| 1.205158 | 0.00072779 | 0.0218337 | 30.0218337 | 30 | [13 empty] | 1.34647 | 0.0007986033 | 0.0239581 | 30.0239581 | 30 | [13 empty] | 1.28231 | 0.0008127133 | 0.0243814 | 30.0243814 | 30 | [67 empty] | 1.328548 | 0.0007518967 | 0.0225569 | 30.0225569 | 30 | [13 empty] | 1.495896 | 0.0008853567 | 0.0265607 | 30.0265607 | 30 | [13 empty] | 1.361068 | 0.0005776933 | 0.0173308 | 30.0173308 | 30
| 1.218354 | 0.0007417567 | 0.0222527 | 30.0222527 | 30 | [13 empty] | 1.359869 | 0.0008207267 | 0.0246218 | 30.0246218 | 30 | [13 empty] | 1.295612 | 0.00082099 | 0.0246297 | 30.0246297 | 30 | [67 empty] | 1.34136 | 0.0007576867 | 0.0227306 | 30.0227306 | 30 | [13 empty] | 1.509337 | 0.0008968067 | 0.0269042 | 30.0269042 | 30 | [13 empty] | 1.372709 | 0.0005820067 | 0.0174602 | 30.0174602 | 30
| 1.232041 | 0.00075672 | 0.0227016 | 30.0227016 | 30 | [13 empty] | 1.37385 | 0.0008244467 | 0.0247334 | 30.0247334 | 30 | [13 empty] | 1.308918 | 0.0008383533 | 0.0251506 | 30.0251506 | 30 | [67 empty] | 1.354088 | 0.00077298 | 0.0231894 | 30.0231894 | 30 | [13 empty] | 1.522664 | 0.0008935633 | 0.0268069 | 30.0268069 | 30 | [13 empty] | 1.384271 | 0.0005993233 | 0.0179797 | 30.0179797 | 30
| 1.245616 | 0.00076097 | 0.0228291 | 30.0228291 | 30 | [13 empty] | 1.387585 | 0.00082858 | 0.0248574 | 30.0248574 | 30 | [13 empty] | 1.322427 | 0.0008494333 | 0.025483 | 30.025483 | 30 | [67 empty] | 1.367092 | 0.00077662 | 0.0232986 | 30.0232986 | 30 | [13 empty] | 1.536182 | 0.00091504 | 0.0274512 | 30.0274512 | 30 | [13 empty] | 1.395789 | 0.00060348 | 0.0181044 | 30.0181044 | 30
| 1.2591 | 0.0007731467 | 0.0231944 | 30.0231944 | 30 | [13 empty] | 1.40124 | 0.0008466733 | 0.0254002 | 30.0254002 | 30 | [13 empty] | 1.335671 | 0.0008656833 | 0.0259705 | 30.0259705 | 30 | [67 empty] | 1.37994 | 0.0007942867 | 0.0238286 | 30.0238286 | 30 | [13 empty] | 1.549583 | 0.0009043867 | 0.0271316 | 30.0271316 | 30 | [13 empty] | 1.40737 | 0.0006069633 | 0.0182089 | 30.0182089 | 30
| 1.272699 | 0.0007851767 | 0.0235553 | 30.0235553 | 30 | [13 empty] | 1.415214 | 0.0008662067 | 0.0259862 | 30.0259862 | 30 | [13 empty] | 1.349259 | 0.0008789833 | 0.0263695 | 30.0263695 | 30 | [67 empty] | 1.392902 | 0.00080696 | 0.0242088 | 30.0242088 | 30 | [13 empty] | 1.563354 | 0.00094539 | 0.0283617 | 30.0283617 | 30 | [13 empty] | 1.419239 | 0.0006188367 | 0.0185651 | 30.0185651 | 30
| 1.286331 | 0.0007707467 | 0.0231224 | 30.0231224 | 30 | [13 empty] | 1.429194 | 0.0008684233 | 0.0260527 | 30.0260527 | 30 | [13 empty] | 1.362635 | 0.0008896033 | 0.0266881 | 30.0266881 | 30 | [67 empty] | 1.405851 | 0.0008262133 | 0.0247864 | 30.0247864 | 30 | [13 empty] | 1.576998 | 0.0009416933 | 0.0282508 | 30.0282508 | 30 | [13 empty] | 1.430689 | 0.00062272 | 0.0186816 | 30.0186816 | 30
| 1.299824 | 0.0008031833 | 0.0240955 | 30.0240955 | 30 | [13 empty] | 1.443169 | 0.00088998 | 0.0266994 | 30.0266994 | 30 | [13 empty] | 1.375778 | 0.0009001333 | 0.027004 | 30.027004 | 30 | [67 empty] | 1.418964 | 0.00083629 | 0.0250887 | 30.0250887 | 30 | [13 empty] | 1.590459 | 0.0009427567 | 0.0282827 | 30.0282827 | 30 | [13 empty] | 1.442134 | 0.0006386667 | 0.01916 | 30.01916 | 30
| 1.313211 | 0.0008375567 | 0.0251267 | 30.0251267 | 30 | [13 empty] | 1.457008 | 0.0008975067 | 0.0269252 | 30.0269252 | 30 | [13 empty] | 1.389482 | 0.0009117567 | 0.0273527 | 30.0273527 | 30 | [67 empty] | 1.431759 | 0.00083973 | 0.0251919 | 30.0251919 | 30 | [13 empty] | 1.60455 | 0.00097368 | 0.0292104 | 30.0292104 | 30 | [13 empty] | 1.453886 | 0.0006413167 | 0.0192395 | 30.0192395 | 30
| 1.326951 | 0.00083394 | 0.0250182 | 30.0250182 | 30 | [13 empty] | 1.47102 | 0.00091093 | 0.0273279 | 30.0273279 | 30 | [13 empty] | 1.402945 | 0.0009194633 | 0.0275839 | 30.0275839 | 30 | [67 empty] | 1.444528 | 0.00084812 | 0.0254436 | 30.0254436 | 30 | [13 empty] | 1.618131 | 0.0009832533 | 0.0294976 | 30.0294976 | 30 | [13 empty] | 1.465841 | 0.0006488933 | 0.0194668 | 30.0194668 | 30
| 1.340749 | 0.0008318367 | 0.0249551 | 30.0249551 | 30 | [13 empty] | 1.484872 | 0.0009197467 | 0.0275924 | 30.0275924 | 30 | [13 empty] | 1.416287 | 0.00093589 | 0.0280767 | 30.0280767 | 30 | [67 empty] | 1.457645 | 0.0008622833 | 0.0258685 | 30.0258685 | 30 | [13 empty] | 1.631923 | 0.00099957 | 0.0299871 | 30.0299871 | 30 | [13 empty] | 1.477735 | 0.0006699067 | 0.0200972 | 30.0200972 | 30
| 1.354686 | 0.0008545467 | 0.0256364 | 30.0256364 | 30 | [13 empty] | 1.498725 | 0.0009306567 | 0.0279197 | 30.0279197 | 30 | [13 empty] | 1.429975 | 0.0009532367 | 0.0285971 | 30.0285971 | 30 | [67 empty] | 1.470694 | 0.0008702333 | 0.026107 | 30.026107 | 30 | [13 empty] | 1.645598 | 0.00101788 | 0.0305364 | 30.0305364 | 30 | [13 empty] | 1.48934 | 0.0006725533 | 0.0201766 | 30.0201766 | 30
| 1.368236 | 0.0008590333 | 0.025771 | 30.025771 | 30 | [13 empty] | 1.512765 | 0.0009423 | 0.028269 | 30.028269 | 30 | [13 empty] | 1.443354 | 0.0009528333 | 0.028585 | 30.028585 | 30 | [67 empty] | 1.48378 | 0.0008761833 | 0.0262855 | 30.0262855 | 30 | [13 empty] | 1.659117 | 0.001027467 | 0.030824 | 30.030824 | 30 | [13 empty] | 1.501225 | 0.0006734667 | 0.020204 | 30.020204 | 30
| 1.382059 | 0.0008849633 | 0.0265489 | 30.0265489 | 30 | [13 empty] | 1.526855 | 0.0009531633 | 0.0285949 | 30.0285949 | 30 | [13 empty] | 1.456608 | 0.0009740333 | 0.029221 | 30.029221 | 30 | [67 empty] | 1.49683 | 0.0008948733 | 0.0268462 | 30.0268462 | 30 | [13 empty] | 1.672637 | 0.001023747 | 0.0307124 | 30.0307124 | 30 | [13 empty] | 1.512945 | 0.0006901067 | 0.0207032 | 30.0207032 | 30
| 1.39553 | 0.0008819633 | 0.0264589 | 30.0264589 | 30 | [13 empty] | 1.541006 | 0.0009685667 | 0.029057 | 30.029057 | 30 | [13 empty] | 1.47028 | 0.0009873433 | 0.0296203 | 30.0296203 | 30 | [67 empty] | 1.509890625 | 0.0009078667 | 0.027236 | 30.027236 | 30 | [13 empty] | 1.686218 | 0.001039113 | 0.0311734 | 30.0311734 | 30 | [13 empty] | 1.524745 | 0.0007017867 | 0.0210536 | 30.0210536 | 30
| 1.409341 | 0.0008889567 | 0.0266687 | 30.0266687 | 30 | [13 empty] | 1.555492 | 0.0009876767 | 0.0296303 | 30.0296303 | 30 | [13 empty] | 1.484148 | 0.001001883 | 0.0300565 | 30.0300565 | 30 | [67 empty] | 1.522972 | 0.0009197167 | 0.0275915 | 30.0275915 | 30 | [13 empty] | 1.699749 | 0.001048703 | 0.0314611 | 30.0314611 | 30 | [13 empty] | 1.536408 | 0.0007087633 | 0.0212629 | 30.0212629 | 30
| 1.42292 | 0.0009145433 | 0.0274363 | 30.0274363 | 30 | [13 empty] | 1.56968 | 0.00099673 | 0.0299019 | 30.0299019 | 30 | [13 empty] | 1.497985 | 0.001018873 | 0.0305662 | 30.0305662 | 30 | [67 empty] | 1.536231 | 0.00092613 | 0.0277839 | 30.0277839 | 30 | [13 empty] | 1.712966 | 0.00107536 | 0.0322608 | 30.0322608 | 30 | [13 empty] | 1.54837 | 0.0007183733 | 0.0215512 | 30.0215512 | 30
| 1.436792 | 0.00092999 | 0.0278997 | 30.0278997 | 30 | [13 empty] | 1.584123 | 0.00100437 | 0.0301311 | 30.0301311 | 30 | [13 empty] | 1.512065 | 0.001024807 | 0.0307442 | 30.0307442 | 30 | [67 empty] | 1.54961 | 0.00094318 | 0.0282954 | 30.0282954 | 30 | [13 empty] | 1.726638 | 0.001074603 | 0.0322381 | 30.0322381 | 30 | [13 empty] | 1.559893 | 0.0007263467 | 0.0217904 | 30.0217904 | 30
| 1.450319 | 0.0009414433 | 0.0282433 | 30.0282433 | 30 | [13 empty] | 1.598563 | 0.00102723 | 0.0308169 | 30.0308169 | 30 | [13 empty] | 1.525841 | 0.001047147 | 0.0314144 | 30.0314144 | 30 | [67 empty] | 1.563047 | 0.0009539867 | 0.0286196 | 30.0286196 | 30 | [13 empty] | 1.73977 | 0.001084983 | 0.0325495 | 30.0325495 | 30 | [13 empty] | 1.571757 | 0.0007396333 | 0.022189 | 30.022189 | 30
| 1.463813 | 0.00095346 | 0.0286038 | 30.0286038 | 30 | [13 empty] | 1.613083 | 0.001044433 | 0.031333 | 30.031333 | 30 | [13 empty] | 1.539594 | 0.00105017 | 0.0315051 | 30.0315051 | 30 | [67 empty] | 1.57677 | 0.0009816867 | 0.0294506 | 30.0294506 | 30 | [13 empty] | 1.753094 | 0.00110003 | 0.0330009 | 30.0330009 | 30 | [13 empty] | 1.58331 | 0.0007502767 | 0.0225083 | 30.0225083 | 30
| 1.477488 | 0.0009683267 | 0.0290498 | 30.0290498 | 30 | [13 empty] | 1.627455 | 0.00106089 | 0.0318267 | 30.0318267 | 30 | [13 empty] | 1.553065 | 0.001065047 | 0.0319514 | 30.0319514 | 30 | [67 empty] | 1.590161 | 0.0009881633 | 0.0296449 | 30.0296449 | 30 | [13 empty] | 1.766974 | 0.00111571 | 0.0334713 | 30.0334713 | 30 | [13 empty] | 1.594981 | 0.00075706 | 0.0227118 | 30.0227118 | 30
| 1.491291 | 0.0009744133 | 0.0292324 | 30.0292324 | 30 | [13 empty] | 1.641751 | 0.00105758 | 0.0317274 | 30.0317274 | 30 | [13 empty] | 1.56701 | 0.001080867 | 0.032426 | 30.032426 | 30 | [67 empty] | 1.603628 | 0.0009958067 | 0.0298742 | 30.0298742 | 30 | [13 empty] | 1.780224 | 0.00112574 | 0.0337722 | 30.0337722 | 30 | [13 empty] | 1.607164 | 0.0007688 | 0.023064 | 30.023064 | 30
| 1.505119 | 0.0009865967 | 0.0295979 | 30.0295979 | 30 | [13 empty] | 1.656325 | 0.00107689 | 0.0323067 | 30.0323067 | 30 | [13 empty] | 1.580605 | 0.00109052 | 0.0327156 | 30.0327156 | 30 | [67 empty] | 1.617152 | 0.00100724 | 0.0302172 | 30.0302172 | 30 | [13 empty] | 1.793679 | 0.001133697 | 0.0340109 | 30.0340109 | 30 | [13 empty] | 1.619142 | 0.0007697933 | 0.0230938 | 30.0230938 | 30
| 1.518574 | 0.001001267 | 0.030038 | 30.030038 | 30 | [13 empty] | 1.67067 | 0.00108149 | 0.0324447 | 30.0324447 | 30 | [13 empty] | 1.59403 | 0.001107797 | 0.0332339 | 30.0332339 | 30 | [67 empty] | 1.630533 | 0.00102157 | 0.0306471 | 30.0306471 | 30 | [13 empty] | 1.80721 | 0.001146993 | 0.0344098 | 30.0344098 | 30 | [13 empty] | 1.631337 | 0.0007914267 | 0.0237428 | 30.0237428 | 30
| 1.532629 | 0.001015957 | 0.0304787 | 30.0304787 | 30 | [13 empty] | 1.685118 | 0.001103227 | 0.0330968 | 30.0330968 | 30 | [13 empty] | 1.60793 | 0.001116297 | 0.0334889 | 30.0334889 | 30 | [67 empty] | 1.643984 | 0.001020197 | 0.0306059 | 30.0306059 | 30 | [13 empty] | 1.820565 | 0.001159337 | 0.0347801 | 30.0347801 | 30 | [13 empty] | 1.643413 | 0.0008001967 | 0.0240059 | 30.0240059 | 30
| 1.546727 | 0.001028223 | 0.0308467 | 30.0308467 | 30 | [13 empty] | 1.699395 | 0.001114853 | 0.0334456 | 30.0334456 | 30 | [13 empty] | 1.621635 | 0.001134877 | 0.0340463 | 30.0340463 | 30 | [67 empty] | 1.657335 | 0.00103963 | 0.0311889 | 30.0311889 | 30 | [13 empty] | 1.834016 | 0.00116712 | 0.0350136 | 30.0350136 | 30 | [13 empty] | 1.655431 | 0.00081135 | 0.0243405 | 30.0243405 | 30
| 1.560571 | 0.001028913 | 0.0308674 | 30.0308674 | 30 | [13 empty] | 1.713476 | 0.00112836 | 0.0338508 | 30.0338508 | 30 | [13 empty] | 1.635502 | 0.001154203 | 0.0346261 | 30.0346261 | 30 | [67 empty] | 1.670703125 | 0.00105642 | 0.0316926 | 30.0316926 | 30 | [13 empty] | 1.847959 | 0.00118743 | 0.0356229 | 30.0356229 | 30 | [13 empty] | 1.666939 | 0.0008187567 | 0.0245627 | 30.0245627 | 30
| 1.574527 | 0.001053443 | 0.0316033 | 30.0316033 | 30 | [13 empty] | 1.727698 | 0.001137393 | 0.0341218 | 30.0341218 | 30 | [13 empty] | 1.649279 | 0.001165267 | 0.034958 | 30.034958 | 30 | [67 empty] | 1.683995 | 0.001063777 | 0.0319133 | 30.0319133 | 30 | [13 empty] | 1.861574 | 0.001199837 | 0.0359951 | 30.0359951 | 30 | [13 empty] | 1.678841 | 0.0008289533 | 0.0248686 | 30.0248686 | 30
| 1.588452 | 0.00107744 | 0.0323232 | 30.0323232 | 30 | [13 empty] | 1.741956 | 0.001150313 | 0.0345094 | 30.0345094 | 30 | [13 empty] | 1.663153 | 0.001166263 | 0.0349879 | 30.0349879 | 30 | [67 empty] | 1.69751 | 0.001079617 | 0.0323885 | 30.0323885 | 30 | [13 empty] | 1.875304 | 0.001203167 | 0.036095 | 30.036095 | 30 | [13 empty] | 1.690216 | 0.00084363 | 0.0253089 | 30.0253089 | 30
| 1.602133 | 0.001089063 | 0.0326719 | 30.0326719 | 30 | [13 empty] | 1.756185 | 0.001167137 | 0.0350141 | 30.0350141 | 30 | [13 empty] | 1.677111 | 0.001188547 | 0.0356564 | 30.0356564 | 30 | [67 empty] | 1.711064 | 0.00109982 | 0.0329946 | 30.0329946 | 30 | [13 empty] | 1.888974 | 0.001223017 | 0.0366905 | 30.0366905 | 30 | [13 empty] | 1.701736 | 0.0008560067 | 0.0256802 | 30.0256802 | 30
| 1.616012 | 0.001082127 | 0.0324638 | 30.0324638 | 30 | [13 empty] | 1.770503 | 0.001172697 | 0.0351809 | 30.0351809 | 30 | [13 empty] | 1.690951 | 0.001203307 | 0.0360992 | 30.0360992 | 30 | [67 empty] | 1.724539 | 0.001102537 | 0.0330761 | 30.0330761 | 30 | [13 empty] | 1.902679 | 0.001234573 | 0.0370372 | 30.0370372 | 30 | [13 empty] | 1.713342 | 0.0008655033 | 0.0259651 | 30.0259651 | 30
| 1.630063 | 0.001099013 | 0.0329704 | 30.0329704 | 30 | [13 empty] | 1.784921875 | 0.001193287 | 0.0357986 | 30.0357986 | 30 | [13 empty] | 1.704676 | 0.001211027 | 0.0363308 | 30.0363308 | 30 | [67 empty] | 1.737862 | 0.001114903 | 0.0334471 | 30.0334471 | 30 | [13 empty] | 1.916064 | 0.001244833 | 0.037345 | 30.037345 | 30 | [13 empty] | 1.725053 | 0.0008724467 | 0.0261734 | 30.0261734 | 30
| 1.643625 | 0.00112205 | 0.0336615 | 30.0336615 | 30 | [13 empty] | 1.799028 | 0.001204313 | 0.0361294 | 30.0361294 | 30 | [13 empty] | 1.718465 | 0.00122228 | 0.0366684 | 30.0366684 | 30 | [67 empty] | 1.751031 | 0.001131363 | 0.0339409 | 30.0339409 | 30 | [13 empty] | 1.929518 | 0.00125816 | 0.0377448 | 30.0377448 | 30 | [13 empty] | 1.736553 | 0.0008837233 | 0.0265117 | 30.0265117 | 30
| 1.657302 | 0.001123923 | 0.0337177 | 30.0337177 | 30 | [13 empty] | 1.813357 | 0.001224167 | 0.036725 | 30.036725 | 30 | [13 empty] | 1.732412 | 0.001245867 | 0.037376 | 30.037376 | 30 | [67 empty] | 1.764126 | 0.001143377 | 0.0343013 | 30.0343013 | 30 | [13 empty] | 1.942867 | 0.00127072 | 0.0381216 | 30.0381216 | 30 | [13 empty] | 1.748081 | 0.0009001767 | 0.0270053 | 30.0270053 | 30
| 1.671167 | 0.001146153 | 0.0343846 | 30.0343846 | 30 | [13 empty] | 1.827406 | 0.00122981 | 0.0368943 | 30.0368943 | 30 | [13 empty] | 1.745821 | 0.00125361 | 0.0376083 | 30.0376083 | 30 | [67 empty] | 1.777609 | 0.001155017 | 0.0346505 | 30.0346505 | 30 | [13 empty] | 1.956149 | 0.001283713 | 0.0385114 | 30.0385114 | 30 | [13 empty] | 1.759747 | 0.0009068933 | 0.0272068 | 30.0272068 | 30
| 1.685253 | 0.001157577 | 0.0347273 | 30.0347273 | 30 | [13 empty] | 1.841398 | 0.001242773 | 0.0372832 | 30.0372832 | 30 | [13 empty] | 1.759785 | 0.00126281 | 0.0378843 | 30.0378843 | 30 | [67 empty] | 1.790575 | 0.001166493 | 0.0349948 | 30.0349948 | 30 | [13 empty] | 1.969685 | 0.001287673 | 0.0386302 | 30.0386302 | 30 | [13 empty] | 1.77143 | 0.0009260233 | 0.0277807 | 30.0277807 | 30
| 1.699021 | 0.001170723 | 0.0351217 | 30.0351217 | 30 | [13 empty] | 1.855386 | 0.001258823 | 0.0377647 | 30.0377647 | 30 | [13 empty] | 1.773693 | 0.00127837 | 0.0383511 | 30.0383511 | 30 | [67 empty] | 1.803747 | 0.001183047 | 0.0354914 | 30.0354914 | 30 | [13 empty] | 1.983172 | 0.001305563 | 0.0391669 | 30.0391669 | 30 | [13 empty] | 1.783236 | 0.0009283367 | 0.0278501 | 30.0278501 | 30
| 1.7129 | 0.001190847 | 0.0357254 | 30.0357254 | 30 | [13 empty] | 1.869896 | 0.00126788 | 0.0380364 | 30.0380364 | 30 | [13 empty] | 1.787456 | 0.00130092 | 0.0390276 | 30.0390276 | 30 | [67 empty] | 1.816859 | 0.001190913 | 0.0357274 | 30.0357274 | 30 | [13 empty] | 1.996588 | 0.001315607 | 0.0394682 | 30.0394682 | 30 | [13 empty] | 1.795216 | 0.0009358167 | 0.0280745 | 30.0280745 | 30
| 1.726852 | 0.001203323 | 0.0360997 | 30.0360997 | 30 | [13 empty] | 1.884091 | 0.001279953 | 0.0383986 | 30.0383986 | 30 | [13 empty] | 1.80128125 | 0.001312517 | 0.0393755 | 30.0393755 | 30 | [67 empty] | 1.829901 | 0.0012081 | 0.036243 | 30.036243 | 30 | [13 empty] | 2.010341 | 0.001337947 | 0.0401384 | 30.0401384 | 30 | [13 empty] | 1.80697 | 0.00096556 | 0.0289668 | 30.0289668 | 30
| 1.740847 | 0.00120911 | 0.0362733 | 30.0362733 | 30 | [13 empty] | 1.8984 | 0.001299533 | 0.038986 | 30.038986 | 30 | [13 empty] | 1.815197 | 0.001326237 | 0.0397871 | 30.0397871 | 30 | [67 empty] | 1.84274 | 0.0012255 | 0.036765 | 30.036765 | 30 | [13 empty] | 2.023933 | 0.001358683 | 0.0407605 | 30.0407605 | 30 | [13 empty] | 1.818739 | 0.00097017 | 0.0291051 | 30.0291051 | 30
| 1.754799 | 0.00121946 | 0.0365838 | 30.0365838 | 30 | [13 empty] | 1.912852 | 0.001307733 | 0.039232 | 30.039232 | 30 | [13 empty] | 1.82927 | 0.001337013 | 0.0401104 | 30.0401104 | 30 | [67 empty] | 1.855646 | 0.00122889 | 0.0368667 | 30.0368667 | 30 | [13 empty] | 2.037284 | 0.00132879 | 0.0398637 | 30.0398637 | 30 | [13 empty] | 1.830889 | 0.00098678 | 0.0296034 | 30.0296034 | 30
| 1.769179 | 0.001240583 | 0.0372175 | 30.0372175 | 30 | [13 empty] | 1.927014 | 0.00131962 | 0.0395886 | 30.0395886 | 30 | [13 empty] | 1.84309 | 0.001351107 | 0.0405332 | 30.0405332 | 30 | [67 empty] | 1.86891 | 0.001243687 | 0.0373106 | 30.0373106 | 30 | [13 empty] | 2.050911 | 0.00136958 | 0.0410874 | 30.0410874 | 30 | [13 empty] | 1.842589 | 0.00099895 | 0.0299685 | 30.0299685 | 30
| 1.783356 | 0.00124817 | 0.0374451 | 30.0374451 | 30 | [13 empty] | 1.94145 | 0.001336833 | 0.040105 | 30.040105 | 30 | [13 empty] | 1.857211 | 0.001364973 | 0.0409492 | 30.0409492 | 30 | [67 empty] | 1.881793 | 0.001256867 | 0.037706 | 30.037706 | 30 | [13 empty] | 2.064604 | 0.001374643 | 0.0412393 | 30.0412393 | 30 | [13 empty] | 1.854664 | 0.001006467 | 0.030194 | 30.030194 | 30
| 1.797656 | 0.001260057 | 0.0378017 | 30.0378017 | 30 | [13 empty] | 1.955721 | 0.001344837 | 0.0403451 | 30.0403451 | 30 | [13 empty] | 1.871598 | 0.001379303 | 0.0413791 | 30.0413791 | 30 | [67 empty] | 1.89478 | 0.00127161 | 0.0381483 | 30.0381483 | 30 | [13 empty] | 2.07787 | 0.001410627 | 0.0423188 | 30.0423188 | 30 | [13 empty] | 1.86644 | 0.001012277 | 0.0303683 | 30.0303683 | 30
| 1.811698 | 0.001277153 | 0.0383146 | 30.0383146 | 30 | [13 empty] | 1.97028 | 0.001366877 | 0.0410063 | 30.0410063 | 30 | [13 empty] | 1.885557 | 0.001403183 | 0.0420955 | 30.0420955 | 30 | [67 empty] | 1.90756 | 0.00128264 | 0.0384792 | 30.0384792 | 30 | [13 empty] | 2.091356 | 0.001429057 | 0.0428717 | 30.0428717 | 30 | [13 empty] | 1.878261 | 0.00100908 | 0.0302724 | 30.0302724 | 30
| 1.825887 | 0.001294577 | 0.0388373 | 30.0388373 | 30 | [13 empty] | 1.98468 | 0.001369737 | 0.0410921 | 30.0410921 | 30 | [13 empty] | 1.899741 | 0.001415897 | 0.0424769 | 30.0424769 | 30 | [67 empty] | 1.920689 | 0.001301863 | 0.0390559 | 30.0390559 | 30 | [13 empty] | 2.105023 | 0.00142701 | 0.0428103 | 30.0428103 | 30 | [13 empty] | 1.88994 | 0.00103838 | 0.0311514 | 30.0311514 | 30
| 1.839997 | 0.001304147 | 0.0391244 | 30.0391244 | 30 | [13 empty] | 1.99905 | 0.001395303 | 0.0418591 | 30.0418591 | 30 | [13 empty] | 1.913611 | 0.00142872 | 0.0428616 | 30.0428616 | 30 | [67 empty] | 1.933509 | 0.001310707 | 0.0393212 | 30.0393212 | 30 | [13 empty] | 2.11858 | 0.001423407 | 0.0427022 | 30.0427022 | 30 | [13 empty] | 1.901725 | 0.00104646 | 0.0313938 | 30.0313938 | 30
| 1.853862 | 0.001316253 | 0.0394876 | 30.0394876 | 30 | [13 empty] | 2.013214 | 0.001406827 | 0.0422048 | 30.0422048 | 30 | [13 empty] | 1.927274 | 0.001441157 | 0.0432347 | 30.0432347 | 30 | [67 empty] | 1.946783 | 0.001328737 | 0.0398621 | 30.0398621 | 30 | [13 empty] | 2.132364 | 0.00144438 | 0.0433314 | 30.0433314 | 30 | [13 empty] | 1.91358 | 0.001051123 | 0.0315337 | 30.0315337 | 30
| 1.867976 | 0.001331113 | 0.0399334 | 30.0399334 | 30 | [13 empty] | 2.027371 | 0.001420263 | 0.0426079 | 30.0426079 | 30 | [13 empty] | 1.940899 | 0.001457767 | 0.043733 | 30.043733 | 30 | [67 empty] | 1.959867 | 0.00134772 | 0.0404316 | 30.0404316 | 30 | [13 empty] | 2.145978 | 0.00145682 | 0.0437046 | 30.0437046 | 30 | [13 empty] | 1.925418 | 0.001069177 | 0.0320753 | 30.0320753 | 30
| 1.882027 | 0.00135226 | 0.0405678 | 30.0405678 | 30 | [13 empty] | 2.041654 | 0.00143388 | 0.0430164 | 30.0430164 | 30 | [13 empty] | 1.954621 | 0.001471427 | 0.0441428 | 30.0441428 | 30 | [67 empty] | 1.972763 | 0.00135112 | 0.0405336 | 30.0405336 | 30 | [13 empty] | 2.159576 | 0.00146975 | 0.0440925 | 30.0440925 | 30 | [13 empty] | 1.937814 | 0.001084483 | 0.0325345 | 30.0325345 | 30
| 1.895856 | 0.001364667 | 0.04094 | 30.04094 | 30 | [13 empty] | 2.055834 | 0.00144908 | 0.0434724 | 30.0434724 | 30 | [13 empty] | 1.968695 | 0.00150005 | 0.0450015 | 30.0450015 | 30 | [67 empty] | 1.985957 | 0.001365647 | 0.0409694 | 30.0409694 | 30 | [13 empty] | 2.173219 | 0.00148367 | 0.0445101 | 30.0445101 | 30 | [13 empty] | 1.949683 | 0.00109637 | 0.0328911 | 30.0328911 | 30
| 1.909873 | 0.001371733 | 0.041152 | 30.041152 | 30 | [13 empty] | 2.069899 | 0.001453147 | 0.0435944 | 30.0435944 | 30 | [13 empty] | 1.982517 | 0.001500693 | 0.0450208 | 30.0450208 | 30 | [67 empty] | 1.998252 | 0.001378303 | 0.0413491 | 30.0413491 | 30 | [13 empty] | 2.187063 | 0.001500337 | 0.0450101 | 30.0450101 | 30 | [13 empty] | 1.961936 | 0.00109817 | 0.0329451 | 30.0329451 | 30
| 1.923812 | 0.001383223 | 0.0414967 | 30.0414967 | 30 | [13 empty] | 2.08393 | 0.001478947 | 0.0443684 | 30.0443684 | 30 | [13 empty] | 1.996551 | 0.001510407 | 0.0453122 | 30.0453122 | 30 | [67 empty] | 2.011129 | 0.00138612 | 0.0415836 | 30.0415836 | 30 | [13 empty] | 2.200925 | 0.001513293 | 0.0453988 | 30.0453988 | 30 | [13 empty] | 1.974047 | 0.001108597 | 0.0332579 | 30.0332579 | 30
| 1.937944 | 0.001400943 | 0.0420283 | 30.0420283 | 30 | [13 empty] | 2.098273 | 0.001484533 | 0.044536 | 30.044536 | 30 | [13 empty] | 2.010203 | 0.0015327 | 0.045981 | 30.045981 | 30 | [67 empty] | 2.024034 | 0.001400363 | 0.0420109 | 30.0420109 | 30 | [13 empty] | 2.214265 | 0.001521507 | 0.0456452 | 30.0456452 | 30 | [13 empty] | 1.986141 | 0.001124273 | 0.0337282 | 30.0337282 | 30
| 1.95192 | 0.00142561 | 0.0427683 | 30.0427683 | 30 | [13 empty] | 2.112418 | 0.001502653 | 0.0450796 | 30.0450796 | 30 | [13 empty] | 2.024582 | 0.00154425 | 0.0463275 | 30.0463275 | 30 | [67 empty] | 2.037149 | 0.001412673 | 0.0423802 | 30.0423802 | 30 | [13 empty] | 2.22799 | 0.001545267 | 0.046358 | 30.046358 | 30 | [13 empty] | 1.997692 | 0.001144033 | 0.034321 | 30.034321 | 30
| 1.96612 | 0.001428253 | 0.0428476 | 30.0428476 | 30 | [13 empty] | 2.127006 | 0.001511467 | 0.045344 | 30.045344 | 30 | [13 empty] | 2.038852 | 0.001563567 | 0.046907 | 30.046907 | 30 | [67 empty] | 2.050193 | 0.001425193 | 0.0427558 | 30.0427558 | 30 | [13 empty] | 2.242056 | 0.00155844 | 0.0467532 | 30.0467532 | 30 | [13 empty] | 2.009842 | 0.00114504 | 0.0343512 | 30.0343512 | 30
| 1.98007 | 0.001437253 | 0.0431176 | 30.0431176 | 30 | [13 empty] | 2.141473 | 0.001522797 | 0.0456839 | 30.0456839 | 30 | [13 empty] | 2.052851 | 0.001578323 | 0.0473497 | 30.0473497 | 30 | [67 empty] | 2.063453 | 0.001438347 | 0.0431504 | 30.0431504 | 30 | [13 empty] | 2.255733 | 0.001565147 | 0.0469544 | 30.0469544 | 30 | [13 empty] | 2.022027 | 0.001159867 | 0.034796 | 30.034796 | 30
| 1.994058 | 0.001457003 | 0.0437101 | 30.0437101 | 30 | [13 empty] | 2.155734 | 0.00153904 | 0.0461712 | 30.0461712 | 30 | [13 empty] | 2.066746 | 0.001590653 | 0.0477196 | 30.0477196 | 30 | [67 empty] | 2.076304 | 0.001457237 | 0.0437171 | 30.0437171 | 30 | [13 empty] | 2.269418 | 0.001572333 | 0.04717 | 30.04717 | 30 | [13 empty] | 2.033824 | 0.001173987 | 0.0352196 | 30.0352196 | 30
| 2.008293 | 0.001460873 | 0.0438262 | 30.0438262 | 30 | [13 empty] | 2.170147 | 0.001555763 | 0.0466729 | 30.0466729 | 30 | [13 empty] | 2.080749 | 0.00160304 | 0.0480912 | 30.0480912 | 30 | [67 empty] | 2.089491 | 0.001468203 | 0.0440461 | 30.0440461 | 30 | [13 empty] | 2.282826 | 0.00158575 | 0.0475725 | 30.0475725 | 30 | [13 empty] | 2.046049 | 0.001189147 | 0.0356744 | 30.0356744 | 30
| 2.022543 | 0.001475117 | 0.0442535 | 30.0442535 | 30 | [13 empty] | 2.184564 | 0.00157557 | 0.0472671 | 30.0472671 | 30 | [13 empty] | 2.095015 | 0.001614413 | 0.0484324 | 30.0484324 | 30 | [67 empty] | 2.102605 | 0.00148218 | 0.0444654 | 30.0444654 | 30 | [13 empty] | 2.296496 | 0.00161809 | 0.0485427 | 30.0485427 | 30 | [13 empty] | 2.058551 | 0.001193287 | 0.0357986 | 30.0357986 | 30
| 2.036565 | 0.00150646 | 0.0451938 | 30.0451938 | 30 | [13 empty] | 2.198943 | 0.001581853 | 0.0474556 | 30.0474556 | 30 | [13 empty] | 2.109058 | 0.001637883 | 0.0491365 | 30.0491365 | 30 | [67 empty] | 2.116019 | 0.001493427 | 0.0448028 | 30.0448028 | 30 | [13 empty] | 2.310101 | 0.001620823 | 0.0486247 | 30.0486247 | 30 | [13 empty] | 2.07065 | 0.00121603 | 0.0364809 | 30.0364809 | 30
| 2.050733 | 0.001506123 | 0.0451837 | 30.0451837 | 30 | [13 empty] | 2.213319 | 0.00159869 | 0.0479607 | 30.0479607 | 30 | [13 empty] | 2.123408 | 0.00165138 | 0.0495414 | 30.0495414 | 30 | [67 empty] | 2.129198 | 0.00150245 | 0.0450735 | 30.0450735 | 30 | [13 empty] | 2.323939 | 0.001637103 | 0.0491131 | 30.0491131 | 30 | [13 empty] | 2.082848 | 0.001212667 | 0.03638 | 30.03638 | 30
| 2.065063 | 0.00153034 | 0.0459102 | 30.0459102 | 30 | [13 empty] | 2.227763 | 0.00161392 | 0.0484176 | 30.0484176 | 30 | [13 empty] | 2.13759 | 0.001655903 | 0.0496771 | 30.0496771 | 30 | [67 empty] | 2.142456 | 0.001519533 | 0.045586 | 30.045586 | 30 | [13 empty] | 2.337409 | 0.001644847 | 0.0493454 | 30.0493454 | 30 | [13 empty] | 2.09509 | 0.001219663 | 0.0365899 | 30.0365899 | 30
| 2.079177 | 0.00154599 | 0.0463797 | 30.0463797 | 30 | [13 empty] | 2.241915 | 0.001625763 | 0.0487729 | 30.0487729 | 30 | [13 empty] | 2.151699 | 0.00167092 | 0.0501276 | 30.0501276 | 30 | [67 empty] | 2.155701 | 0.001532873 | 0.0459862 | 30.0459862 | 30 | [13 empty] | 2.3509 | 0.001657303 | 0.0497191 | 30.0497191 | 30 | [13 empty] | 2.107049 | 0.001245537 | 0.0373661 | 30.0373661 | 30
| 2.093423 | 0.001555537 | 0.0466661 | 30.0466661 | 30 | [13 empty] | 2.255881 | 0.001641393 | 0.0492418 | 30.0492418 | 30 | [13 empty] | 2.16585 | 0.00168706 | 0.0506118 | 30.0506118 | 30 | [67 empty] | 2.168545 | 0.00154362 | 0.0463086 | 30.0463086 | 30 | [13 empty] | 2.364919 | 0.001675163 | 0.0502549 | 30.0502549 | 30 | [13 empty] | 2.119621 | 0.001258233 | 0.037747 | 30.037747 | 30
| 2.107987 | 0.001572907 | 0.0471872 | 30.0471872 | 30 | [13 empty] | 2.270056 | 0.00166631 | 0.0499893 | 30.0499893 | 30 | [13 empty] | 2.180021 | 0.00170336 | 0.0511008 | 30.0511008 | 30 | [67 empty] | 2.181703125 | 0.001564783 | 0.0469435 | 30.0469435 | 30 | [13 empty] | 2.378833 | 0.001679623 | 0.0503887 | 30.0503887 | 30 | [13 empty] | 2.132228 | 0.00127237 | 0.0381711 | 30.0381711 | 30
| 2.122332 | 0.001562953 | 0.0468886 | 30.0468886 | 30 | [13 empty] | 2.28437 | 0.00167466 | 0.0502398 | 30.0502398 | 30 | [13 empty] | 2.194055 | 0.001730467 | 0.051914 | 30.051914 | 30 | [67 empty] | 2.194923 | 0.001580733 | 0.047422 | 30.047422 | 30 | [13 empty] | 2.392757 | 0.001706867 | 0.051206 | 30.051206 | 30 | [13 empty] | 2.144693 | 0.001286567 | 0.038597 | 30.038597 | 30
| 2.136839 | 0.001600357 | 0.0480107 | 30.0480107 | 30 | [13 empty] | 2.298571 | 0.001695373 | 0.0508612 | 30.0508612 | 30 | [13 empty] | 2.208023 | 0.001745807 | 0.0523742 | 30.0523742 | 30 | [67 empty] | 2.208035 | 0.001596973 | 0.0479092 | 30.0479092 | 30 | [13 empty] | 2.406233 | 0.00171464 | 0.0514392 | 30.0514392 | 30 | [13 empty] | 2.157166 | 0.001282473 | 0.0384742 | 30.0384742 | 30
| 2.151171 | 0.00162502 | 0.0487506 | 30.0487506 | 30 | [13 empty] | 2.31306 | 0.001678107 | 0.0503432 | 30.0503432 | 30 | [13 empty] | 2.221789 | 0.001756903 | 0.0527071 | 30.0527071 | 30 | [67 empty] | 2.221176 | 0.00160271 | 0.0480813 | 30.0480813 | 30 | [13 empty] | 2.420212 | 0.001732817 | 0.0519845 | 30.0519845 | 30 | [13 empty] | 2.169529 | 0.00130306 | 0.0390918 | 30.0390918 | 30
| 2.165315 | 0.001634553 | 0.0490366 | 30.0490366 | 30 | [13 empty] | 2.32728 | 0.00171512 | 0.0514536 | 30.0514536 | 30 | [13 empty] | 2.236013 | 0.001775023 | 0.0532507 | 30.0532507 | 30 | [67 empty] | 2.234352 | 0.001615133 | 0.048454 | 30.048454 | 30 | [13 empty] | 2.433929 | 0.001743223 | 0.0522967 | 30.0522967 | 30 | [13 empty] | 2.181944 | 0.00130864 | 0.0392592 | 30.0392592 | 30
| 2.179785 | 0.001667827 | 0.0500348 | 30.0500348 | 30 | [13 empty] | 2.341654 | 0.00174129 | 0.0522387 | 30.0522387 | 30 | [13 empty] | 2.250067 | 0.00178589 | 0.0535767 | 30.0535767 | 30 | [67 empty] | 2.247564 | 0.00163454 | 0.0490362 | 30.0490362 | 30 | [13 empty] | 2.447926 | 0.001756813 | 0.0527044 | 30.0527044 | 30 | [13 empty] | 2.194398 | 0.001327993 | 0.0398398 | 30.0398398 | 30
| 2.194129 | 0.00165975 | 0.0497925 | 30.0497925 | 30 | [13 empty] | 2.35612 | 0.001752067 | 0.052562 | 30.052562 | 30 | [13 empty] | 2.264017 | 0.00180442 | 0.0541326 | 30.0541326 | 30 | [67 empty] | 2.260789 | 0.00164625 | 0.0493875 | 30.0493875 | 30 | [13 empty] | 2.461441 | 0.001776973 | 0.0533092 | 30.0533092 | 30 | [13 empty] | 2.206842 | 0.00134254 | 0.0402762 | 30.0402762 | 30
| 2.208244 | 0.001685227 | 0.0505568 | 30.0505568 | 30 | [13 empty] | 2.370572 | 0.001767823 | 0.0530347 | 30.0530347 | 30 | [13 empty] | 2.27823 | 0.001819663 | 0.0545899 | 30.0545899 | 30 | [67 empty] | 2.274162 | 0.0016618 | 0.049854 | 30.049854 | 30 | [13 empty] | 2.47512 | 0.001794173 | 0.0538252 | 30.0538252 | 30 | [13 empty] | 2.219076 | 0.001341353 | 0.0402406 | 30.0402406 | 30
| 2.222589 | 0.001697883 | 0.0509365 | 30.0509365 | 30 | [13 empty] | 2.38521 | 0.00178591 | 0.0535773 | 30.0535773 | 30 | [13 empty] | 2.292451 | 0.001829867 | 0.054896 | 30.054896 | 30 | [67 empty] | 2.287439 | 0.001667093 | 0.0500128 | 30.0500128 | 30 | [13 empty] | 2.488779 | 0.001807143 | 0.0542143 | 30.0542143 | 30 | [13 empty] | 2.231405 | 0.001351757 | 0.0405527 | 30.0405527 | 30
| 2.236794 | 0.001705817 | 0.0511745 | 30.0511745 | 30 | [13 empty] | 2.399818 | 0.00179821 | 0.0539463 | 30.0539463 | 30 | [13 empty] | 2.306682 | 0.001844987 | 0.0553496 | 30.0553496 | 30 | [67 empty] | 2.301017 | 0.001688863 | 0.0506659 | 30.0506659 | 30 | [13 empty] | 2.50298 | 0.001815333 | 0.05446 | 30.05446 | 30 | [13 empty] | 2.244167 | 0.001372857 | 0.0411857 | 30.0411857 | 30
| 2.250685 | 0.001713627 | 0.0514088 | 30.0514088 | 30 | [13 empty] | 2.414037 | 0.001808567 | 0.054257 | 30.054257 | 30 | [13 empty] | 2.321162 | 0.001864917 | 0.0559475 | 30.0559475 | 30 | [67 empty] | 2.314575 | 0.00170548 | 0.0511644 | 30.0511644 | 30 | [13 empty] | 2.516951 | 0.00183523 | 0.0550569 | 30.0550569 | 30 | [13 empty] | 2.256309 | 0.001391663 | 0.0417499 | 30.0417499 | 30
| 2.264446 | 0.001737783 | 0.0521335 | 30.0521335 | 30 | [13 empty] | 2.428265 | 0.001835523 | 0.0550657 | 30.0550657 | 30 | [13 empty] | 2.335197 | 0.001887433 | 0.056623 | 30.056623 | 30 | [67 empty] | 2.327987 | 0.001714067 | 0.051422 | 30.051422 | 30 | [13 empty] | 2.530823 | 0.00184043 | 0.0552129 | 30.0552129 | 30 | [13 empty] | 2.268722 | 0.00140146 | 0.0420438 | 30.0420438 | 30
| 2.278622 | 0.001747177 | 0.0524153 | 30.0524153 | 30 | [13 empty] | 2.442536 | 0.001844013 | 0.0553204 | 30.0553204 | 30 | [13 empty] | 2.349569 | 0.001899597 | 0.0569879 | 30.0569879 | 30 | [67 empty] | 2.34163 | 0.001720273 | 0.0516082 | 30.0516082 | 30 | [13 empty] | 2.544548 | 0.00185548 | 0.0556644 | 30.0556644 | 30 | [13 empty] | 2.281345 | 0.00140752 | 0.0422256 | 30.0422256 | 30
| 2.292767 | 0.001770673 | 0.0531202 | 30.0531202 | 30 | [13 empty] | 2.456783 | 0.001853963 | 0.0556189 | 30.0556189 | 30 | [13 empty] | 2.363413 | 0.001914917 | 0.0574475 | 30.0574475 | 30 | [67 empty] | 2.354903 | 0.001746093 | 0.0523828 | 30.0523828 | 30 | [13 empty] | 2.558675 | 0.001866437 | 0.0559931 | 30.0559931 | 30 | [13 empty] | 2.294126 | 0.001422843 | 0.0426853 | 30.0426853 | 30
| 2.306873 | 0.001781323 | 0.0534397 | 30.0534397 | 30 | [13 empty] | 2.470836 | 0.001876307 | 0.0562892 | 30.0562892 | 30 | [13 empty] | 2.377946 | 0.00193536 | 0.0580608 | 30.0580608 | 30 | [67 empty] | 2.368063 | 0.00176579 | 0.0529737 | 30.0529737 | 30 | [13 empty] | 2.572986 | 0.00188758 | 0.0566274 | 30.0566274 | 30 | [13 empty] | 2.306626 | 0.001439767 | 0.043193 | 30.043193 | 30
| 2.321376 | 0.001800717 | 0.0540215 | 30.0540215 | 30 | [13 empty] | 2.48523 | 0.001882347 | 0.0564704 | 30.0564704 | 30 | [13 empty] | 2.392205 | 0.001943323 | 0.0582997 | 30.0582997 | 30 | [67 empty] | 2.381418 | 0.00177696 | 0.0533088 | 30.0533088 | 30 | [13 empty] | 2.586882 | 0.00190354 | 0.0571062 | 30.0571062 | 30 | [13 empty] | 2.319287 | 0.001452333 | 0.04357 | 30.04357 | 30
| 2.33524 | 0.001820117 | 0.0546035 | 30.0546035 | 30 | [13 empty] | 2.499379 | 0.001913937 | 0.0574181 | 30.0574181 | 30 | [13 empty] | 2.406704 | 0.001957497 | 0.0587249 | 30.0587249 | 30 | [67 empty] | 2.394826 | 0.001801707 | 0.0540512 | 30.0540512 | 30 | [13 empty] | 2.601114 | 0.001917443 | 0.0575233 | 30.0575233 | 30 | [13 empty] | 2.331812 | 0.001469007 | 0.0440702 | 30.0440702 | 30
| 2.349874 | 0.001834153 | 0.0550246 | 30.0550246 | 30 | [13 empty] | 2.513798 | 0.00192208 | 0.0576624 | 30.0576624 | 30 | [13 empty] | 2.421135 | 0.00197635 | 0.0592905 | 30.0592905 | 30 | [67 empty] | 2.408118 | 0.001804493 | 0.0541348 | 30.0541348 | 30 | [13 empty] | 2.615491 | 0.001926763 | 0.0578029 | 30.0578029 | 30 | [13 empty] | 2.344071 | 0.001475387 | 0.0442616 | 30.0442616 | 30
| 2.364163 | 0.001829157 | 0.0548747 | 30.0548747 | 30 | [13 empty] | 2.528425 | 0.001939407 | 0.0581822 | 30.0581822 | 30 | [13 empty] | 2.435762 | 0.00199765 | 0.0599295 | 30.0599295 | 30 | [67 empty] | 2.421309 | 0.001822633 | 0.054679 | 30.054679 | 30 | [13 empty] | 2.629702 | 0.001948393 | 0.0584518 | 30.0584518 | 30 | [13 empty] | 2.356848 | 0.001481083 | 0.0444325 | 30.0444325 | 30
| 2.378665 | 0.00185419 | 0.0556257 | 30.0556257 | 30 | [13 empty] | 2.542822 | 0.001962737 | 0.0588821 | 30.0588821 | 30 | [13 empty] | 2.449783 | 0.002018127 | 0.0605438 | 30.0605438 | 30 | [67 empty] | 2.434837 | 0.00183099 | 0.0549297 | 30.0549297 | 30 | [13 empty] | 2.644118 | 0.001959557 | 0.0587867 | 30.0587867 | 30 | [13 empty] | 2.369425 | 0.00150976 | 0.0452928 | 30.0452928 | 30
| 2.393008 | 0.001875997 | 0.0562799 | 30.0562799 | 30 | [13 empty] | 2.557035 | 0.00197364 | 0.0592092 | 30.0592092 | 30 | [13 empty] | 2.463998 | 0.00203201 | 0.0609603 | 30.0609603 | 30 | [67 empty] | 2.448414 | 0.001848543 | 0.0554563 | 30.0554563 | 30 | [13 empty] | 2.658242 | 0.001976037 | 0.0592811 | 30.0592811 | 30 | [13 empty] | 2.382153 | 0.0014225 | 0.042675 | 30.042675 | 30
| 2.407321 | 0.001881877 | 0.0564563 | 30.0564563 | 30 | [13 empty] | 2.571871 | 0.001980723 | 0.0594217 | 30.0594217 | 30 | [13 empty] | 2.47827 | 0.002051153 | 0.0615346 | 30.0615346 | 30 | [67 empty] | 2.461901 | 0.00185819 | 0.0557457 | 30.0557457 | 30 | [13 empty] | 2.671944 | 0.00199014 | 0.0597042 | 30.0597042 | 30 | [13 empty] | 2.395175 | 0.001479137 | 0.0443741 | 30.0443741 | 30
| 2.421539 | 0.001895837 | 0.0568751 | 30.0568751 | 30 | [13 empty] | 2.586147 | 0.002000137 | 0.0600041 | 30.0600041 | 30 | [13 empty] | 2.492333 | 0.002056363 | 0.0616909 | 30.0616909 | 30 | [67 empty] | 2.47551 | 0.00187333 | 0.0561999 | 30.0561999 | 30 | [13 empty] | 2.685727 | 0.002007233 | 0.060217 | 30.060217 | 30 | [13 empty] | 2.407902 | 0.00152552 | 0.0457656 | 30.0457656 | 30
| 2.435692 | 0.001918947 | 0.0575684 | 30.0575684 | 30 | [13 empty] | 2.600615 | 0.00202325 | 0.0606975 | 30.0606975 | 30 | [13 empty] | 2.506859 | 0.00207075 | 0.0621225 | 30.0621225 | 30 | [67 empty] | 2.488963 | 0.0018918 | 0.056754 | 30.056754 | 30 | [13 empty] | 2.700046 | 0.00201708 | 0.0605124 | 30.0605124 | 30 | [13 empty] | 2.420967 | 0.00155365 | 0.0466095 | 30.0466095 | 30
| 2.450073 | 0.001930253 | 0.0579076 | 30.0579076 | 30 | [13 empty] | 2.615193 | 0.002035947 | 0.0610784 | 30.0610784 | 30 | [13 empty] | 2.521168 | 0.002091143 | 0.0627343 | 30.0627343 | 30 | [67 empty] | 2.502451 | 0.001904607 | 0.0571382 | 30.0571382 | 30 | [13 empty] | 2.71404 | 0.002027103 | 0.0608131 | 30.0608131 | 30 | [13 empty] | 2.434037 | 0.00156287 | 0.0468861 | 30.0468861 | 30
| 2.464339 | 0.00194619 | 0.0583857 | 30.0583857 | 30 | [13 empty] | 2.629728 | 0.002051997 | 0.0615599 | 30.0615599 | 30 | [13 empty] | 2.53553 | 0.00210583 | 0.0631749 | 30.0631749 | 30 | [67 empty] | 2.516365 | 0.001919573 | 0.0575872 | 30.0575872 | 30 | [13 empty] | 2.728096 | 0.002061403 | 0.0618421 | 30.0618421 | 30 | [13 empty] | 2.44714 | 0.001557647 | 0.0467294 | 30.0467294 | 30
| 2.478603 | 0.001960433 | 0.058813 | 30.058813 | 30 | [13 empty] | 2.644272 | 0.002074717 | 0.0622415 | 30.0622415 | 30 | [13 empty] | 2.549918 | 0.002131013 | 0.0639304 | 30.0639304 | 30 | [67 empty] | 2.53011 | 0.001936993 | 0.0581098 | 30.0581098 | 30 | [13 empty] | 2.742313 | 0.00206416 | 0.0619248 | 30.0619248 | 30 | [13 empty] | 2.460106 | 0.00159893 | 0.0479679 | 30.0479679 | 30
| 2.49321 | 0.001972827 | 0.0591848 | 30.0591848 | 30 | [13 empty] | 2.658624 | 0.002079803 | 0.0623941 | 30.0623941 | 30 | [13 empty] | 2.564199 | 0.002152987 | 0.0645896 | 30.0645896 | 30 | [67 empty] | 2.543612 | 0.001950647 | 0.0585194 | 30.0585194 | 30 | [13 empty] | 2.756418 | 0.00208324 | 0.0624972 | 30.0624972 | 30 | [13 empty] | 2.473098 | 0.001602007 | 0.0480602 | 30.0480602 | 30
| 2.507841 | 0.002010827 | 0.0603248 | 30.0603248 | 30 | [13 empty] | 2.673468 | 0.00209776 | 0.0629328 | 30.0629328 | 30 | [13 empty] | 2.578115 | 0.002162267 | 0.064868 | 30.064868 | 30 | [67 empty] | 2.557642 | 0.001965397 | 0.0589619 | 30.0589619 | 30 | [13 empty] | 2.770825 | 0.002094917 | 0.0628475 | 30.0628475 | 30 | [13 empty] | 2.48621 | 0.001624617 | 0.0487385 | 30.0487385 | 30
| 2.522134 | 0.00201852 | 0.0605556 | 30.0605556 | 30 | [13 empty] | 2.687644 | 0.002100703 | 0.0630211 | 30.0630211 | 30 | [13 empty] | 2.592566 | 0.00217864 | 0.0653592 | 30.0653592 | 30 | [67 empty] | 2.571506 | 0.001978903 | 0.0593671 | 30.0593671 | 30 | [13 empty] | 2.785005 | 0.002103083 | 0.0630925 | 30.0630925 | 30 | [13 empty] | 2.499441 | 0.00163918 | 0.0491754 | 30.0491754 | 30
| 2.536752 | 0.002016067 | 0.060482 | 30.060482 | 30 | [13 empty] | 2.702388 | 0.002137493 | 0.0641248 | 30.0641248 | 30 | [13 empty] | 2.606987 | 0.002196037 | 0.0658811 | 30.0658811 | 30 | [67 empty] | 2.585245 | 0.001995163 | 0.0598549 | 30.0598549 | 30 | [13 empty] | 2.799273 | 0.002121447 | 0.0636434 | 30.0636434 | 30 | [13 empty] | 2.512783 | 0.001656363 | 0.0496909 | 30.0496909 | 30
| 2.551372 | 0.002039223 | 0.0611767 | 30.0611767 | 30 | [13 empty] | 2.717096 | 0.00215114 | 0.0645342 | 30.0645342 | 30 | [13 empty] | 2.621474 | 0.002223767 | 0.066713 | 30.066713 | 30 | [67 empty] | 2.599091 | 0.002009827 | 0.0602948 | 30.0602948 | 30 | [13 empty] | 2.813379 | 0.002137537 | 0.0641261 | 30.0641261 | 30 | [13 empty] | 2.525876 | 0.001661273 | 0.0498382 | 30.0498382 | 30
| 2.565621 | 0.002056993 | 0.0617098 | 30.0617098 | 30 | [13 empty] | 2.731703125 | 0.00216845 | 0.0650535 | 30.0650535 | 30 | [13 empty] | 2.635897 | 0.002234953 | 0.0670486 | 30.0670486 | 30 | [67 empty] | 2.613 | 0.002021753 | 0.0606526 | 30.0606526 | 30 | [13 empty] | 2.827672 | 0.002153 | 0.06459 | 30.06459 | 30 | [13 empty] | 2.538682 | 0.00166649 | 0.0499947 | 30.0499947 | 30
| 2.580686 | 0.00207648 | 0.0622944 | 30.0622944 | 30 | [13 empty] | 2.746427 | 0.002181977 | 0.0654593 | 30.0654593 | 30 | [13 empty] | 2.650328 | 0.00225492 | 0.0676476 | 30.0676476 | 30 | [67 empty] | 2.626874 | 0.00203833 | 0.0611499 | 30.0611499 | 30 | [13 empty] | 2.842067 | 0.002170183 | 0.0651055 | 30.0651055 | 30 | [13 empty] | 2.551862 | 0.001675617 | 0.0502685 | 30.0502685 | 30
| 2.59529 | 0.002092117 | 0.0627635 | 30.0627635 | 30 | [13 empty] | 2.761387 | 0.002199243 | 0.0659773 | 30.0659773 | 30 | [13 empty] | 2.66505 | 0.002266537 | 0.0679961 | 30.0679961 | 30 | [67 empty] | 2.640896 | 0.00205496 | 0.0616488 | 30.0616488 | 30 | [13 empty] | 2.856235 | 0.00218769 | 0.0656307 | 30.0656307 | 30 | [13 empty] | 2.56454 | 0.001686537 | 0.0505961 | 30.0505961 | 30
| 2.610049 | 0.002102663 | 0.0630799 | 30.0630799 | 30 | [13 empty] | 2.776227 | 0.002216617 | 0.0664985 | 30.0664985 | 30 | [13 empty] | 2.679604 | 0.002284343 | 0.0685303 | 30.0685303 | 30 | [67 empty] | 2.654993 | 0.002072267 | 0.062168 | 30.062168 | 30 | [13 empty] | 2.870373 | 0.00220445 | 0.0661335 | 30.0661335 | 30 | [13 empty] | 2.577729 | 0.00171538 | 0.0514614 | 30.0514614 | 30
| 2.624619 | 0.002121943 | 0.0636583 | 30.0636583 | 30 | [13 empty] | 2.790965 | 0.002236427 | 0.0670928 | 30.0670928 | 30 | [13 empty] | 2.694488 | 0.002295643 | 0.0688693 | 30.0688693 | 30 | [67 empty] | 2.668956 | 0.002087253 | 0.0626176 | 30.0626176 | 30 | [13 empty] | 2.884502 | 0.0022231 | 0.066693 | 30.066693 | 30 | [13 empty] | 2.59064 | 0.001724833 | 0.051745 | 30.051745 | 30
| 2.639279 | 0.0021462 | 0.064386 | 30.064386 | 30 | [13 empty] | 2.80607 | 0.002259937 | 0.0677981 | 30.0677981 | 30 | [13 empty] | 2.708873 | 0.002319447 | 0.0695834 | 30.0695834 | 30 | [67 empty] | 2.682771 | 0.002097627 | 0.0629288 | 30.0629288 | 30 | [13 empty] | 2.89896 | 0.002244093 | 0.0673228 | 30.0673228 | 30 | [13 empty] | 2.603795 | 0.001729877 | 0.0518963 | 30.0518963 | 30
| 2.653564 | 0.002152983 | 0.0645895 | 30.0645895 | 30 | [13 empty] | 2.820455 | 0.00227547 | 0.0682641 | 30.0682641 | 30 | [13 empty] | 2.723156 | 0.00233685 | 0.0701055 | 30.0701055 | 30 | [67 empty] | 2.69699 | 0.00212068 | 0.0636204 | 30.0636204 | 30 | [13 empty] | 2.913797 | 0.002249643 | 0.0674893 | 30.0674893 | 30 | [13 empty] | 2.616826 | 0.00174315 | 0.0522945 | 30.0522945 | 30
| 2.668344 | 0.002181023 | 0.0654307 | 30.0654307 | 30 | [13 empty] | 2.835252 | 0.00229291 | 0.0687873 | 30.0687873 | 30 | [13 empty] | 2.737637 | 0.0023665 | 0.070995 | 30.070995 | 30 | [67 empty] | 2.710909 | 0.002134967 | 0.064049 | 30.064049 | 30 | [13 empty] | 2.928345 | 0.002271797 | 0.0681539 | 30.0681539 | 30 | [13 empty] | 2.630193 | 0.00176359 | 0.0529077 | 30.0529077 | 30
| 2.682598 | 0.002192277 | 0.0657683 | 30.0657683 | 30 | [13 empty] | 2.849644 | 0.002312143 | 0.0693643 | 30.0693643 | 30 | [13 empty] | 2.7518 | 0.002370797 | 0.0711239 | 30.0711239 | 30 | [67 empty] | 2.725024 | 0.002147833 | 0.064435 | 30.064435 | 30 | [13 empty] | 2.942782 | 0.002290713 | 0.0687214 | 30.0687214 | 30 | [13 empty] | 2.644058 | 0.001775223 | 0.0532567 | 30.0532567 | 30
| 2.696991 | 0.00221105 | 0.0663315 | 30.0663315 | 30 | [13 empty] | 2.864043 | 0.002328383 | 0.0698515 | 30.0698515 | 30 | [13 empty] | 2.766164 | 0.002380237 | 0.0714071 | 30.0714071 | 30 | [67 empty] | 2.738748 | 0.002164067 | 0.064922 | 30.064922 | 30 | [13 empty] | 2.957311 | 0.002301663 | 0.0690499 | 30.0690499 | 30 | [13 empty] | 2.657118 | 0.00179761 | 0.0539283 | 30.0539283 | 30
| 2.711322 | 0.002215147 | 0.0664544 | 30.0664544 | 30 | [13 empty] | 2.878573 | 0.00235059 | 0.0705177 | 30.0705177 | 30 | [13 empty] | 2.780424 | 0.002410797 | 0.0723239 | 30.0723239 | 30 | [67 empty] | 2.752658 | 0.00218136 | 0.0654408 | 30.0654408 | 30 | [13 empty] | 2.971893 | 0.002317623 | 0.0695287 | 30.0695287 | 30 | [13 empty] | 2.670513 | 0.001809973 | 0.0542992 | 30.0542992 | 30
| 2.725999 | 0.002237803 | 0.0671341 | 30.0671341 | 30 | [13 empty] | 2.892991 | 0.002366317 | 0.0709895 | 30.0709895 | 30 | [13 empty] | 2.794791 | 0.002429083 | 0.0728725 | 30.0728725 | 30 | [67 empty] | 2.766461 | 0.002195857 | 0.0658757 | 30.0658757 | 30 | [13 empty] | 2.986796 | 0.00233162 | 0.0699486 | 30.0699486 | 30 | [13 empty] | 2.68402 | 0.00182552 | 0.0547656 | 30.0547656 | 30
| 2.740656 | 0.00227181 | 0.0681543 | 30.0681543 | 30 | [13 empty] | 2.907867 | 0.002384283 | 0.0715285 | 30.0715285 | 30 | [13 empty] | 2.808886 | 0.002448317 | 0.0734495 | 30.0734495 | 30 | [67 empty] | 2.780042 | 0.002209043 | 0.0662713 | 30.0662713 | 30 | [13 empty] | 3.001511 | 0.002354183 | 0.0706255 | 30.0706255 | 30 | [13 empty] | 2.697428 | 0.001836737 | 0.0551021 | 30.0551021 | 30
| 2.755111 | 0.002289963 | 0.0686989 | 30.0686989 | 30 | [13 empty] | 2.92209 | 0.002409663 | 0.0722899 | 30.0722899 | 30 | [13 empty] | 2.823509 | 0.002465123 | 0.0739537 | 30.0739537 | 30 | [67 empty] | 2.794013 | 0.002220083 | 0.0666025 | 30.0666025 | 30 | [13 empty] | 3.017148 | 0.002369437 | 0.0710831 | 30.0710831 | 30 | [13 empty] | 2.710542 | 0.00185322 | 0.0555966 | 30.0555966 | 30
| 2.769894 | 0.002303617 | 0.0691085 | 30.0691085 | 30 | [13 empty] | 2.936927 | 0.002419107 | 0.0725732 | 30.0725732 | 30 | [13 empty] | 2.837921 | 0.002482997 | 0.0744899 | 30.0744899 | 30 | [67 empty] | 2.807593 | 0.002239743 | 0.0671923 | 30.0671923 | 30 | [13 empty] | 3.032168 | 0.002379183 | 0.0713755 | 30.0713755 | 30 | [13 empty] | 2.723706 | 0.001875867 | 0.056276 | 30.056276 | 30
| 2.784261 | 0.0023122 | 0.069366 | 30.069366 | 30 | [13 empty] | 2.951616 | 0.002442617 | 0.0732785 | 30.0732785 | 30 | [13 empty] | 2.852158 | 0.00250481 | 0.0751443 | 30.0751443 | 30 | [67 empty] | 2.822023 | 0.002257853 | 0.0677356 | 30.0677356 | 30 | [13 empty] | 3.047439 | 0.002403163 | 0.0720949 | 30.0720949 | 30 | [13 empty] | 2.737167 | 0.00188531 | 0.0565593 | 30.0565593 | 30
| 2.798911 | 0.002330643 | 0.0699193 | 30.0699193 | 30 | [13 empty] | 2.966532 | 0.00247444 | 0.0742332 | 30.0742332 | 30 | [13 empty] | 2.866922 | 0.00252764 | 0.0758292 | 30.0758292 | 30 | [67 empty] | 2.835995 | 0.002274373 | 0.0682312 | 30.0682312 | 30 | [13 empty] | 3.062816 | 0.002422177 | 0.0726653 | 30.0726653 | 30 | [13 empty] | 2.750121 | 0.001906337 | 0.0571901 | 30.0571901 | 30
| 2.813364 | 0.00235609 | 0.0706827 | 30.0706827 | 30 | [13 empty] | 2.981278 | 0.002489037 | 0.0746711 | 30.0746711 | 30 | [13 empty] | 2.881338 | 0.002539337 | 0.0761801 | 30.0761801 | 30 | [67 empty] | 2.850293 | 0.002296717 | 0.0689015 | 30.0689015 | 30 | [13 empty] | 3.077926 | 0.00243657 | 0.0730971 | 30.0730971 | 30 | [13 empty] | 2.763553 | 0.001919597 | 0.0575879 | 30.0575879 | 30
| 2.827963 | 0.002361837 | 0.0708551 | 30.0708551 | 30 | [13 empty] | 2.996166 | 0.00250245 | 0.0750735 | 30.0750735 | 30 | [13 empty] | 2.895884 | 0.00256369 | 0.0769107 | 30.0769107 | 30 | [67 empty] | 2.864573 | 0.00230615 | 0.0691845 | 30.0691845 | 30 | [13 empty] | 3.093296 | 0.002461623 | 0.0738487 | 30.0738487 | 30 | [13 empty] | 2.776846 | 0.001931657 | 0.0579497 | 30.0579497 | 30
| 2.842404 | 0.00238537 | 0.0715611 | 30.0715611 | 30 | [13 empty] | 3.010764 | 0.002522763 | 0.0756829 | 30.0756829 | 30 | [13 empty] | 2.910604 | 0.00257867 | 0.0773601 | 30.0773601 | 30 | [67 empty] | 2.878952 | 0.002322337 | 0.0696701 | 30.0696701 | 30 | [13 empty] | 3.108726 | 0.002472817 | 0.0741845 | 30.0741845 | 30 | [13 empty] | 2.790099 | 0.001943633 | 0.058309 | 30.058309 | 30
| 2.856945 | 0.002405353 | 0.0721606 | 30.0721606 | 30 | [13 empty] | 3.025681 | 0.002534677 | 0.0760403 | 30.0760403 | 30 | [13 empty] | 2.924809 | 0.00260191 | 0.0780573 | 30.0780573 | 30 | [67 empty] | 2.893123 | 0.002343557 | 0.0703067 | 30.0703067 | 30 | [13 empty] | 3.124553 | 0.002494947 | 0.0748484 | 30.0748484 | 30 | [13 empty] | 2.803482 | 0.001962957 | 0.0588887 | 30.0588887 | 30
| 2.871757 | 0.0024201 | 0.072603 | 30.072603 | 30 | [13 empty] | 3.040315 | 0.002553543 | 0.0766063 | 30.0766063 | 30 | [13 empty] | 2.938886 | 0.002622053 | 0.0786616 | 30.0786616 | 30 | [67 empty] | 2.907655 | 0.002352503 | 0.0705751 | 30.0705751 | 30 | [13 empty] | 3.139921 | 0.00250493 | 0.0751479 | 30.0751479 | 30 | [13 empty] | 2.816985 | 0.001968527 | 0.0590558 | 30.0590558 | 30
| 2.886407 | 0.002403363 | 0.0721009 | 30.0721009 | 30 | [13 empty] | 3.054711 | 0.002568133 | 0.077044 | 30.077044 | 30 | [13 empty] | 2.953245 | 0.00264077 | 0.0792231 | 30.0792231 | 30 | [67 empty] | 2.922091 | 0.002377853 | 0.0713356 | 30.0713356 | 30 | [13 empty] | 3.155955 | 0.002528617 | 0.0758585 | 30.0758585 | 30 | [13 empty] | 2.830793 | 0.001982317 | 0.0594695 | 30.0594695 | 30
| 2.901362 | 0.00246392 | 0.0739176 | 30.0739176 | 30 | [13 empty] | 3.069885 | 0.002599303 | 0.0779791 | 30.0779791 | 30 | [13 empty] | 2.967477 | 0.002655457 | 0.0796637 | 30.0796637 | 30 | [67 empty] | 2.936161 | 0.00239236 | 0.0717708 | 30.0717708 | 30 | [13 empty] | 3.171898 | 0.002546343 | 0.0763903 | 30.0763903 | 30 | [13 empty] | 2.844352 | 0.001995033 | 0.059851 | 30.059851 | 30
| 2.916149 | 0.00247729 | 0.0743187 | 30.0743187 | 30 | [13 empty] | 3.084645 | 0.00261854 | 0.0785562 | 30.0785562 | 30 | [13 empty] | 2.981796875 | 0.002676273 | 0.0802882 | 30.0802882 | 30 | [67 empty] | 2.951156 | 0.00240477 | 0.0721431 | 30.0721431 | 30 | [13 empty] | 3.188075 | 0.0025696 | 0.077088 | 30.077088 | 30 | [13 empty] | 2.858149 | 0.00200916 | 0.0602748 | 30.0602748 | 30
| 2.931074 | 0.002492443 | 0.0747733 | 30.0747733 | 30 | [13 empty] | 3.099619 | 0.00263757 | 0.0791271 | 30.0791271 | 30 | [13 empty] | 2.996293 | 0.002699017 | 0.0809705 | 30.0809705 | 30 | [67 empty] | 2.965509 | 0.002422737 | 0.0726821 | 30.0726821 | 30 | [13 empty] | 3.204508 | 0.002590503 | 0.0777151 | 30.0777151 | 30 | [13 empty] | 2.871864 | 0.00202115 | 0.0606345 | 30.0606345 | 30
| 2.946049 | 0.002515327 | 0.0754598 | 30.0754598 | 30 | [13 empty] | 3.11471 | 0.002652167 | 0.079565 | 30.079565 | 30 | [13 empty] | 3.010426 | 0.002709463 | 0.0812839 | 30.0812839 | 30 | [67 empty] | 2.980053 | 0.002436687 | 0.0731006 | 30.0731006 | 30 | [13 empty] | 3.220842 | 0.00260968 | 0.0782904 | 30.0782904 | 30 | [13 empty] | 2.885975 | 0.00204483 | 0.0613449 | 30.0613449 | 30
| 2.96107 | 0.002530517 | 0.0759155 | 30.0759155 | 30 | [13 empty] | 3.130211 | 0.00267418 | 0.0802254 | 30.0802254 | 30 | [13 empty] | 3.025113 | 0.002736097 | 0.0820829 | 30.0820829 | 30 | [67 empty] | 2.994813 | 0.002455867 | 0.073676 | 30.073676 | 30 | [13 empty] | 3.236729 | 0.002626603 | 0.0787981 | 30.0787981 | 30 | [13 empty] | 2.899895 | 0.002069793 | 0.0620938 | 30.0620938 | 30
| 2.975972 | 0.002550477 | 0.0765143 | 30.0765143 | 30 | [13 empty] | 3.145954 | 0.0026964 | 0.080892 | 30.080892 | 30 | [13 empty] | 3.039944 | 0.002754907 | 0.0826472 | 30.0826472 | 30 | [67 empty] | 3.00965 | 0.002471653 | 0.0741496 | 30.0741496 | 30 | [13 empty] | 3.253096 | 0.002643257 | 0.0792977 | 30.0792977 | 30 | [13 empty] | 2.913723 | 0.002054787 | 0.0616436 | 30.0616436 | 30
| 2.991224 | 0.002575293 | 0.0772588 | 30.0772588 | 30 | [13 empty] | 3.162225 | 0.002716877 | 0.0815063 | 30.0815063 | 30 | [13 empty] | 3.054483 | 0.002777023 | 0.0833107 | 30.0833107 | 30 | [67 empty] | 3.024646 | 0.002490003 | 0.0747001 | 30.0747001 | 30 | [13 empty] | 3.26956 | 0.00266854 | 0.0800562 | 30.0800562 | 30 | [13 empty] | 2.92749 | 0.002088467 | 0.062654 | 30.062654 | 30
| 3.006306 | 0.002602493 | 0.0780748 | 30.0780748 | 30 | [13 empty] | 3.178206 | 0.002743783 | 0.0823135 | 30.0823135 | 30 | [13 empty] | 3.069206 | 0.002795653 | 0.0838696 | 30.0838696 | 30 | [67 empty] | 3.039916 | 0.00250563 | 0.0751689 | 30.0751689 | 30 | [13 empty] | 3.285404 | 0.002694267 | 0.080828 | 30.080828 | 30 | [13 empty] | 2.941496 | 0.002111877 | 0.0633563 | 30.0633563 | 30
| 3.021427 | 0.002615483 | 0.0784645 | 30.0784645 | 30 | [13 empty] | 3.194339 | 0.002759353 | 0.0827806 | 30.0827806 | 30 | [13 empty] | 3.084445 | 0.002822937 | 0.0846881 | 30.0846881 | 30 | [67 empty] | 3.054852 | 0.00252614 | 0.0757842 | 30.0757842 | 30 | [13 empty] | 3.30173 | 0.002691977 | 0.0807593 | 30.0807593 | 30 | [13 empty] | 2.954819 | 0.002123993 | 0.0637198 | 30.0637198 | 30
| 3.036365 | 0.002642233 | 0.079267 | 30.079267 | 30 | [13 empty] | 3.210957 | 0.002784777 | 0.0835433 | 30.0835433 | 30 | [13 empty] | 3.099436 | 0.00283836 | 0.0851508 | 30.0851508 | 30 | [67 empty] | 3.069948 | 0.00253621 | 0.0760863 | 30.0760863 | 30 | [13 empty] | 3.318452 | 0.002719623 | 0.0815887 | 30.0815887 | 30 | [13 empty] | 2.968541 | 0.002138607 | 0.0641582 | 30.0641582 | 30
| 3.051127 | 0.002622843 | 0.0786853 | 30.0786853 | 30 | [13 empty] | 3.227422 | 0.002818237 | 0.0845471 | 30.0845471 | 30 | [13 empty] | 3.114443 | 0.00286401 | 0.0859203 | 30.0859203 | 30 | [67 empty] | 3.085274 | 0.00256206 | 0.0768618 | 30.0768618 | 30 | [13 empty] | 3.334963 | 0.002742537 | 0.0822761 | 30.0822761 | 30 | [13 empty] | 2.982199 | 0.002163557 | 0.0649067 | 30.0649067 | 30
| 3.066269 | 0.002672873 | 0.0801862 | 30.0801862 | 30 | [13 empty] | 3.244117 | 0.0028232 | 0.084696 | 30.084696 | 30 | [13 empty] | 3.129193 | 0.002881847 | 0.0864554 | 30.0864554 | 30 | [67 empty] | 3.100701 | 0.00257978 | 0.0773934 | 30.0773934 | 30 | [13 empty] | 3.351528 | 0.0027627 | 0.082881 | 30.082881 | 30 | [13 empty] | 2.995887 | 0.00216954 | 0.0650862 | 30.0650862 | 30
| 3.08144 | 0.002672537 | 0.0801761 | 30.0801761 | 30 | [13 empty] | 3.260966 | 0.00286149 | 0.0858447 | 30.0858447 | 30 | [13 empty] | 3.144172 | 0.002907947 | 0.0872384 | 30.0872384 | 30 | [67 empty] | 3.115923 | 0.002600773 | 0.0780232 | 30.0780232 | 30 | [13 empty] | 3.368214 | 0.002775437 | 0.0832631 | 30.0832631 | 30 | [13 empty] | 3.0096 | 0.00218877 | 0.0656631 | 30.0656631 | 30
| 3.097267 | 0.002707717 | 0.0812315 | 30.0812315 | 30 | [13 empty] | 3.277757 | 0.0028787 | 0.086361 | 30.086361 | 30 | [13 empty] | 3.159257 | 0.002925507 | 0.0877652 | 30.0877652 | 30 | [67 empty] | 3.131099 | 0.002599963 | 0.0779989 | 30.0779989 | 30 | [13 empty] | 3.385042 | 0.002797027 | 0.0839108 | 30.0839108 | 30 | [13 empty] | 3.023415 | 0.002202387 | 0.0660716 | 30.0660716 | 30
| 3.112052 | 0.002728807 | 0.0818642 | 30.0818642 | 30 | [13 empty] | 3.293825 | 0.002897603 | 0.0869281 | 30.0869281 | 30 | [13 empty] | 3.174635 | 0.00294705 | 0.0884115 | 30.0884115 | 30 | [67 empty] | 3.146452 | 0.002635793 | 0.0790738 | 30.0790738 | 30 | [13 empty] | 3.402204 | 0.002825767 | 0.084773 | 30.084773 | 30 | [13 empty] | 3.0375 | 0.002215117 | 0.0664535 | 30.0664535 | 30
| 3.127698 | 0.002744477 | 0.0823343 | 30.0823343 | 30 | [13 empty] | 3.310376 | 0.002925453 | 0.0877636 | 30.0877636 | 30 | [13 empty] | 3.19002 | 0.00296771 | 0.0890313 | 30.0890313 | 30 | [67 empty] | 3.161584 | 0.00260542 | 0.0781626 | 30.0781626 | 30 | [13 empty] | 3.419646 | 0.00283479 | 0.0850437 | 30.0850437 | 30 | [13 empty] | 3.051564 | 0.002212593 | 0.0663778 | 30.0663778 | 30
| 3.143341 | 0.002762753 | 0.0828826 | 30.0828826 | 30 | [13 empty] | 3.326994 | 0.002943357 | 0.0883007 | 30.0883007 | 30 | [13 empty] | 3.20537 | 0.002989987 | 0.0896996 | 30.0896996 | 30 | [67 empty] | 3.176964 | 0.00267196 | 0.0801588 | 30.0801588 | 30 | [13 empty] | 3.436812 | 0.002857487 | 0.0857246 | 30.0857246 | 30 | [13 empty] | 3.065816 | 0.002246163 | 0.0673849 | 30.0673849 | 30
| 3.159176 | 0.00278975 | 0.0836925 | 30.0836925 | 30 | [13 empty] | 3.343593 | 0.00297547 | 0.0892641 | 30.0892641 | 30 | [13 empty] | 3.220849 | 0.00300409 | 0.0901227 | 30.0901227 | 30 | [67 empty] | 3.192694 | 0.002685743 | 0.0805723 | 30.0805723 | 30 | [13 empty] | 3.45402 | 0.00287794 | 0.0863382 | 30.0863382 | 30 | [13 empty] | 3.079997 | 0.00225182 | 0.0675546 | 30.0675546 | 30
| 3.175585 | 0.002812967 | 0.084389 | 30.084389 | 30 | [13 empty] | 3.36004 | 0.003003047 | 0.0900914 | 30.0900914 | 30 | [13 empty] | 3.236644 | 0.003028823 | 0.0908647 | 30.0908647 | 30 | [67 empty] | 3.208094 | 0.002712173 | 0.0813652 | 30.0813652 | 30 | [13 empty] | 3.471718 | 0.002903453 | 0.0871036 | 30.0871036 | 30 | [13 empty] | 3.094336 | 0.002276073 | 0.0682822 | 30.0682822 | 30
| 3.191831 | 0.002832223 | 0.0849667 | 30.0849667 | 30 | [13 empty] | 3.376674 | 0.00303602 | 0.0910806 | 30.0910806 | 30 | [13 empty] | 3.252725 | 0.003056143 | 0.0916843 | 30.0916843 | 30 | [67 empty] | 3.224026 | 0.00273209 | 0.0819627 | 30.0819627 | 30 | [13 empty] | 3.489149 | 0.00293503 | 0.0880509 | 30.0880509 | 30 | [13 empty] | 3.108912 | 0.002294703 | 0.0688411 | 30.0688411 | 30
| 3.207829 | 0.002856413 | 0.0856924 | 30.0856924 | 30 | [13 empty] | 3.393439 | 0.003045383 | 0.0913615 | 30.0913615 | 30 | [13 empty] | 3.268816 | 0.003100163 | 0.0930049 | 30.0930049 | 30 | [67 empty] | 3.239771 | 0.00275151 | 0.0825453 | 30.0825453 | 30 | [13 empty] | 3.506687 | 0.002948483 | 0.0884545 | 30.0884545 | 30 | [13 empty] | 3.123446 | 0.002306247 | 0.0691874 | 30.0691874 | 30
| 3.223942 | 0.00287865 | 0.0863595 | 30.0863595 | 30 | [13 empty] | 3.410139 | 0.00310718 | 0.0932154 | 30.0932154 | 30 | [13 empty] | 3.285009 | 0.003108707 | 0.0932612 | 30.0932612 | 30 | [67 empty] | 3.255884 | 0.002777893 | 0.0833368 | 30.0833368 | 30 | [13 empty] | 3.524198 | 0.002973413 | 0.0892024 | 30.0892024 | 30 | [13 empty] | 3.137982 | 0.0023347 | 0.070041 | 30.070041 | 30
| 3.240744 | 0.002896233 | 0.086887 | 30.086887 | 30 | [13 empty] | 3.427279 | 0.003089543 | 0.0926863 | 30.0926863 | 30 | [13 empty] | 3.300959 | 0.00313488 | 0.0940464 | 30.0940464 | 30 | [67 empty] | 3.272043 | 0.00278225 | 0.0834675 | 30.0834675 | 30 | [13 empty] | 3.541527 | 0.00300241 | 0.0900723 | 30.0900723 | 30 | [13 empty] | 3.153046 | 0.002344167 | 0.070325 | 30.070325 | 30
| 3.257252 | 0.002927427 | 0.0878228 | 30.0878228 | 30 | [13 empty] | 3.444072 | 0.003121083 | 0.0936325 | 30.0936325 | 30 | [13 empty] | 3.317319 | 0.003157947 | 0.0947384 | 30.0947384 | 30 | [67 empty] | 3.28864 | 0.002805157 | 0.0841547 | 30.0841547 | 30 | [13 empty] | 3.558929 | 0.0030069 | 0.090207 | 30.090207 | 30 | [13 empty] | 3.168011 | 0.002363397 | 0.0709019 | 30.0709019 | 30
| 3.27381 | 0.002949907 | 0.0884972 | 30.0884972 | 30 | [13 empty] | 3.461004 | 0.003156243 | 0.0946873 | 30.0946873 | 30 | [13 empty] | 3.333983 | 0.003168197 | 0.0950459 | 30.0950459 | 30 | [67 empty] | 3.305175 | 0.00283025 | 0.0849075 | 30.0849075 | 30 | [13 empty] | 3.576511 | 0.0030523 | 0.091569 | 30.091569 | 30 | [13 empty] | 3.182807 | 0.002381963 | 0.0714589 | 30.0714589 | 30
| 3.290401 | 0.002972187 | 0.0891656 | 30.0891656 | 30 | [13 empty] | 3.478651 | 0.003194283 | 0.0958285 | 30.0958285 | 30 | [13 empty] | 3.350303 | 0.003193883 | 0.0958165 | 30.0958165 | 30 | [67 empty] | 3.321825 | 0.0028524 | 0.085572 | 30.085572 | 30 | [13 empty] | 3.594035 | 0.003078907 | 0.0923672 | 30.0923672 | 30 | [13 empty] | 3.197984 | 0.002395507 | 0.0718652 | 30.0718652 | 30
| 3.306823 | 0.00300935 | 0.0902805 | 30.0902805 | 30 | [13 empty] | 3.495653 | 0.003221637 | 0.0966491 | 30.0966491 | 30 | [13 empty] | 3.366456 | 0.003216023 | 0.0964807 | 30.0964807 | 30 | [67 empty] | 3.338926 | 0.002862483 | 0.0858745 | 30.0858745 | 30 | [13 empty] | 3.611369 | 0.003062787 | 0.0918836 | 30.0918836 | 30 | [13 empty] | 3.213448 | 0.00241353 | 0.0724059 | 30.0724059 | 30
| 3.323585 | 0.003023237 | 0.0906971 | 30.0906971 | 30 | [13 empty] | 3.512668 | 0.00324757 | 0.0974271 | 30.0974271 | 30 | [13 empty] | 3.382885 | 0.003243713 | 0.0973114 | 30.0973114 | 30 | [67 empty] | 3.355453 | 0.002901247 | 0.0870374 | 30.0870374 | 30 | [13 empty] | 3.628795 | 0.0031058 | 0.093174 | 30.093174 | 30 | [13 empty] | 3.229089 | 0.002431267 | 0.072938 | 30.072938 | 30
| 3.340389 | 0.00305006 | 0.0915018 | 30.0915018 | 30 | [13 empty] | 3.529745 | 0.003268177 | 0.0980453 | 30.0980453 | 30 | [13 empty] | 3.399368 | 0.00327295 | 0.0981885 | 30.0981885 | 30 | [67 empty] | 3.371873 | 0.00290598 | 0.0871794 | 30.0871794 | 30 | [13 empty] | 3.646832 | 0.003138107 | 0.0941432 | 30.0941432 | 30 | [13 empty] | 3.244819 | 0.00244789 | 0.0734367 | 30.0734367 | 30
| 3.357227 | 0.00307974 | 0.0923922 | 30.0923922 | 30 | [13 empty] | 3.547164 | 0.003305097 | 0.0991529 | 30.0991529 | 30 | [13 empty] | 3.415949 | 0.003308613 | 0.0992584 | 30.0992584 | 30 | [67 empty] | 3.388822 | 0.002922783 | 0.0876835 | 30.0876835 | 30 | [13 empty] | 3.664263 | 0.003150527 | 0.0945158 | 30.0945158 | 30 | [13 empty] | 3.260576 | 0.00246446 | 0.0739338 | 30.0739338 | 30
| 3.374107 | 0.0030992 | 0.092976 | 30.092976 | 30 | [13 empty] | 3.564117 | 0.00332477 | 0.0997431 | 30.0997431 | 30 | [13 empty] | 3.432591 | 0.00332616 | 0.0997848 | 30.0997848 | 30 | [67 empty] | 3.405765 | 0.00295032 | 0.0885096 | 30.0885096 | 30 | [13 empty] | 3.682307 | 0.00317727 | 0.0953181 | 30.0953181 | 30 | [13 empty] | 3.276125 | 0.002475483 | 0.0742645 | 30.0742645 | 30
| 3.39149 | 0.003144073 | 0.0943222 | 30.0943222 | 30 | [13 empty] | 3.58151 | 0.003355 | 0.10065 | 30.10065 | 30 | [13 empty] | 3.44929 | 0.003349633 | 0.100489 | 30.100489 | 30 | [67 empty] | 3.422686 | 0.00297685 | 0.0893055 | 30.0893055 | 30 | [13 empty] | 3.699661 | 0.003194537 | 0.0958361 | 30.0958361 | 30 | [13 empty] | 3.291881 | 0.002488787 | 0.0746636 | 30.0746636 | 30
| 3.408561 | 0.003148893 | 0.0944668 | 30.0944668 | 30 | [13 empty] | 3.598819 | 0.003390367 | 0.101711 | 30.101711 | 30 | [13 empty] | 3.465856 | 0.003381767 | 0.101453 | 30.101453 | 30 | [67 empty] | 3.440022 | 0.003002227 | 0.0900668 | 30.0900668 | 30 | [13 empty] | 3.717163 | 0.00324117 | 0.0972351 | 30.0972351 | 30 | [13 empty] | 3.307441 | 0.002513943 | 0.0754183 | 30.0754183 | 30
| 3.426247 | 0.003183453 | 0.0955036 | 30.0955036 | 30 | [13 empty] | 3.615907 | 0.003410467 | 0.102314 | 30.102314 | 30 | [13 empty] | 3.48309 | 0.0034053 | 0.102159 | 30.102159 | 30 | [67 empty] | 3.457075 | 0.003014623 | 0.0904387 | 30.0904387 | 30 | [13 empty] | 3.735151 | 0.003247753 | 0.0974326 | 30.0974326 | 30 | [13 empty] | 3.322684 | 0.00252702 | 0.0758106 | 30.0758106 | 30
| 3.444038 | 0.003210157 | 0.0963047 | 30.0963047 | 30 | [13 empty] | 3.633442 | 0.0034444 | 0.103332 | 30.103332 | 30 | [13 empty] | 3.500183 | 0.003433567 | 0.103007 | 30.103007 | 30 | [67 empty] | 3.474049 | 0.003037943 | 0.0911383 | 30.0911383 | 30 | [13 empty] | 3.752695 | 0.003271433 | 0.098143 | 30.098143 | 30 | [13 empty] | 3.338435 | 0.00255413 | 0.0766239 | 30.0766239 | 30
| 3.461414 | 0.003243773 | 0.0973132 | 30.0973132 | 30 | [13 empty] | 3.65101 | 0.0034762 | 0.104286 | 30.104286 | 30 | [13 empty] | 3.517171 | 0.003477433 | 0.104323 | 30.104323 | 30 | [67 empty] | 3.491719 | 0.003050623 | 0.0915187 | 30.0915187 | 30 | [13 empty] | 3.770368 | 0.003295217 | 0.0988565 | 30.0988565 | 30 | [13 empty] | 3.353714 | 0.002557057 | 0.0767117 | 30.0767117 | 30
| 3.478479 | 0.00326457 | 0.0979371 | 30.0979371 | 30 | [13 empty] | 3.668464 | 0.003504833 | 0.105145 | 30.105145 | 30 | [13 empty] | 3.53426 | 0.003486567 | 0.104597 | 30.104597 | 30 | [67 empty] | 3.509476 | 0.00307425 | 0.0922275 | 30.0922275 | 30 | [13 empty] | 3.788093 | 0.00331779 | 0.0995337 | 30.0995337 | 30 | [13 empty] | 3.36928125 | 0.002580673 | 0.0774202 | 30.0774202 | 30
| 3.495593 | 0.003289423 | 0.0986827 | 30.0986827 | 30 | [13 empty] | 3.686473 | 0.0035357 | 0.106071 | 30.106071 | 30 | [13 empty] | 3.551665 | 0.0035268 | 0.105804 | 30.105804 | 30 | [67 empty] | 3.526603 | 0.00309642 | 0.0928926 | 30.0928926 | 30 | [13 empty] | 3.805781 | 0.003338 | 0.10014 | 30.10014 | 30 | [13 empty] | 3.384657 | 0.002596723 | 0.0779017 | 30.0779017 | 30
| 3.513183 | 0.00331354 | 0.0994062 | 30.0994062 | 30 | [13 empty] | 3.704029 | 0.0035662 | 0.106986 | 30.106986 | 30 | [13 empty] | 3.5686 | 0.003546 | 0.10638 | 30.10638 | 30 | [67 empty] | 3.544343 | 0.003123777 | 0.0937133 | 30.0937133 | 30 | [13 empty] | 3.823361 | 0.003361267 | 0.100838 | 30.100838 | 30 | [13 empty] | 3.400748 | 0.00262679 | 0.0788037 | 30.0788037 | 30
| 3.530265 | 0.003349733 | 0.100492 | 30.100492 | 30 | [13 empty] | 3.72122 | 0.003602167 | 0.108065 | 30.108065 | 30 | [13 empty] | 3.585653 | 0.0035862 | 0.107586 | 30.107586 | 30 | [67 empty] | 3.56176 | 0.003147797 | 0.0944339 | 30.0944339 | 30 | [13 empty] | 3.841238 | 0.0034286 | 0.102858 | 30.102858 | 30 | [13 empty] | 3.416814 | 0.002641293 | 0.0792388 | 30.0792388 | 30
| 3.547634 | 0.0033812 | 0.101436 | 30.101436 | 30 | [13 empty] | 3.738791 | 0.0036361 | 0.109083 | 30.109083 | 30 | [13 empty] | 3.602264 | 0.0036097 | 0.108291 | 30.108291 | 30 | [67 empty] | 3.579033 | 0.003175097 | 0.0952529 | 30.0952529 | 30 | [13 empty] | 3.859236 | 0.003397433 | 0.101923 | 30.101923 | 30 | [13 empty] | 3.43319 | 0.002665987 | 0.0799796 | 30.0799796 | 30
| 3.564741 | 0.003401867 | 0.102056 | 30.102056 | 30 | [13 empty] | 3.755623 | 0.003662333 | 0.10987 | 30.10987 | 30 | [13 empty] | 3.619128 | 0.0036309 | 0.108927 | 30.108927 | 30 | [67 empty] | 3.596989 | 0.00320087 | 0.0960261 | 30.0960261 | 30 | [13 empty] | 3.876997 | 0.003431667 | 0.10295 | 30.10295 | 30 | [13 empty] | 3.44966 | 0.002682957 | 0.0804887 | 30.0804887 | 30
| 3.582065 | 0.003425633 | 0.102769 | 30.102769 | 30 | [13 empty] | 3.772874 | 0.0036984 | 0.110952 | 30.110952 | 30 | [13 empty] | 3.636229 | 0.003671267 | 0.110138 | 30.110138 | 30 | [67 empty] | 3.614441 | 0.00321898 | 0.0965694 | 30.0965694 | 30 | [13 empty] | 3.895227 | 0.0034839 | 0.104517 | 30.104517 | 30 | [13 empty] | 3.466106 | 0.002699357 | 0.0809807 | 30.0809807 | 30
| 3.599368 | 0.003460467 | 0.103814 | 30.103814 | 30 | [13 empty] | 3.790038 | 0.003726433 | 0.111793 | 30.111793 | 30 | [13 empty] | 3.653775 | 0.0037051 | 0.111153 | 30.111153 | 30 | [67 empty] | 3.632375 | 0.00324347 | 0.0973041 | 30.0973041 | 30 | [13 empty] | 3.913692 | 0.003493367 | 0.104801 | 30.104801 | 30 | [13 empty] | 3.483113 | 0.002722633 | 0.081679 | 30.081679 | 30
| 3.616874 | 0.003487267 | 0.104618 | 30.104618 | 30 | [13 empty] | 3.80728125 | 0.003766733 | 0.113002 | 30.113002 | 30 | [13 empty] | 3.67099 | 0.003724967 | 0.111749 | 30.111749 | 30 | [67 empty] | 3.64997 | 0.003261257 | 0.0978377 | 30.0978377 | 30 | [13 empty] | 3.931956 | 0.003521533 | 0.105646 | 30.105646 | 30 | [13 empty] | 3.499408 | 0.00274655 | 0.0823965 | 30.0823965 | 30
| 3.633846 | 0.003531233 | 0.105937 | 30.105937 | 30 | [13 empty] | 3.824313 | 0.0038018 | 0.114054 | 30.114054 | 30 | [13 empty] | 3.688248 | 0.0037561 | 0.112683 | 30.112683 | 30 | [67 empty] | 3.667879 | 0.003293227 | 0.0987968 | 30.0987968 | 30 | [13 empty] | 3.950402 | 0.003549233 | 0.106477 | 30.106477 | 30 | [13 empty] | 3.516044 | 0.00277211 | 0.0831633 | 30.0831633 | 30
| 3.651301 | 0.003548067 | 0.106442 | 30.106442 | 30 | [13 empty] | 3.841266 | 0.003831733 | 0.114952 | 30.114952 | 30 | [13 empty] | 3.705255 | 0.003781367 | 0.113441 | 30.113441 | 30 | [67 empty] | 3.68577 | 0.00331619 | 0.0994857 | 30.0994857 | 30 | [13 empty] | 3.968991 | 0.0035767 | 0.107301 | 30.107301 | 30 | [13 empty] | 3.532436 | 0.002777713 | 0.0833314 | 30.0833314 | 30
| 3.668811 | 0.003580467 | 0.107414 | 30.107414 | 30 | [13 empty] | 3.858043 | 0.003866367 | 0.115991 | 30.115991 | 30 | [13 empty] | 3.72198 | 0.003819467 | 0.114584 | 30.114584 | 30 | [67 empty] | 3.703235 | 0.0033425 | 0.100275 | 30.100275 | 30 | [13 empty] | 3.987038 | 0.003602633 | 0.108079 | 30.108079 | 30 | [13 empty] | 3.54894 | 0.00280081 | 0.0840243 | 30.0840243 | 30
| 3.686256 | 0.003608833 | 0.108265 | 30.108265 | 30 | [13 empty] | 3.874738 | 0.003907567 | 0.117227 | 30.117227 | 30 | [13 empty] | 3.739091 | 0.003848067 | 0.115442 | 30.115442 | 30 | [67 empty] | 3.721153 | 0.003361433 | 0.100843 | 30.100843 | 30 | [13 empty] | 4.005208 | 0.003630133 | 0.108904 | 30.108904 | 30 | [13 empty] | 3.565369 | 0.002817247 | 0.0845174 | 30.0845174 | 30
| 3.703591 | 0.0036434 | 0.109302 | 30.109302 | 30 | [13 empty] | 3.892101 | 0.003946133 | 0.118384 | 30.118384 | 30 | [13 empty] | 3.756227 | 0.003886633 | 0.116599 | 30.116599 | 30 | [67 empty] | 3.738692 | 0.003389467 | 0.101684 | 30.101684 | 30 | [13 empty] | 4.022832 | 0.003658967 | 0.109769 | 30.109769 | 30 | [13 empty] | 3.581763 | 0.00283512 | 0.0850536 | 30.0850536 | 30
| 3.720756 | 0.003676933 | 0.110308 | 30.110308 | 30 | [13 empty] | 3.909282 | 0.0039795 | 0.119385 | 30.119385 | 30 | [13 empty] | 3.77315 | 0.0039249 | 0.117747 | 30.117747 | 30 | [67 empty] | 3.756789 | 0.003412 | 0.10236 | 30.10236 | 30 | [13 empty] | 4.040819 | 0.003685 | 0.11055 | 30.11055 | 30 | [13 empty] | 3.598304 | 0.00285387 | 0.0856161 | 30.0856161 | 30
| 3.738066 | 0.0037104 | 0.111312 | 30.111312 | 30 | [13 empty] | 3.926103 | 0.004021567 | 0.120647 | 30.120647 | 30 | [13 empty] | 3.790086 | 0.0039458 | 0.118374 | 30.118374 | 30 | [67 empty] | 3.77463 | 0.003441033 | 0.103231 | 30.103231 | 30 | [13 empty] | 4.058458 | 0.003707167 | 0.111215 | 30.111215 | 30 | [13 empty] | 3.61475 | 0.002881813 | 0.0864544 | 30.0864544 | 30
| 3.755271 | 0.003754633 | 0.112639 | 30.112639 | 30 | [13 empty] | 3.943258 | 0.004061767 | 0.121853 | 30.121853 | 30 | [13 empty] | 3.806899 | 0.003997467 | 0.119924 | 30.119924 | 30 | [67 empty] | 3.792282 | 0.003464533 | 0.103936 | 30.103936 | 30 | [13 empty] | 4.076172 | 0.003734667 | 0.11204 | 30.11204 | 30 | [13 empty] | 3.631336 | 0.002906083 | 0.0871825 | 30.0871825 | 30
| 3.772604 | 0.0037775 | 0.113325 | 30.113325 | 30 | [13 empty] | 3.96061 | 0.004103233 | 0.123097 | 30.123097 | 30 | [13 empty] | 3.823708 | 0.003966667 | 0.119 | 30.119 | 30 | [67 empty] | 3.80986 | 0.003495067 | 0.104852 | 30.104852 | 30 | [13 empty] | 4.09440625 | 0.003764667 | 0.11294 | 30.11294 | 30 | [13 empty] | 3.648348 | 0.002919633 | 0.087589 | 30.087589 | 30
| 3.789974 | 0.003812833 | 0.114385 | 30.114385 | 30 | [13 empty] | 3.977474 | 0.004138133 | 0.124144 | 30.124144 | 30 | [13 empty] | 3.840256 | 0.0040442 | 0.121326 | 30.121326 | 30 | [67 empty] | 3.827605 | 0.003522267 | 0.105668 | 30.105668 | 30 | [13 empty] | 4.112207 | 0.003794567 | 0.113837 | 30.113837 | 30 | [13 empty] | 3.665266 | 0.00295673 | 0.0887019 | 30.0887019 | 30
| 3.807073 | 0.003840433 | 0.115213 | 30.115213 | 30 | [13 empty] | 3.994147 | 0.004179133 | 0.125374 | 30.125374 | 30 | [13 empty] | 3.857143 | 0.004114267 | 0.123428 | 30.123428 | 30 | [67 empty] | 3.845292 | 0.003541267 | 0.106238 | 30.106238 | 30 | [13 empty] | 4.13075 | 0.003821533 | 0.114646 | 30.114646 | 30 | [13 empty] | 3.682395 | 0.002975423 | 0.0892627 | 30.0892627 | 30
| 3.824262 | 0.003873 | 0.11619 | 30.11619 | 30 | [13 empty] | 4.010767 | 0.0042261 | 0.126783 | 30.126783 | 30 | [13 empty] | 3.873944 | 0.004132133 | 0.123964 | 30.123964 | 30 | [67 empty] | 3.863127 | 0.003565367 | 0.106961 | 30.106961 | 30 | [13 empty] | 4.148525 | 0.0038522 | 0.115566 | 30.115566 | 30 | [13 empty] | 3.699742 | 0.002992063 | 0.0897619 | 30.0897619 | 30
| 3.841561 | 0.0039273 | 0.117819 | 30.117819 | 30 | [13 empty] | 4.027251 | 0.004270333 | 0.12811 | 30.12811 | 30 | [13 empty] | 3.890734 | 0.004161433 | 0.124843 | 30.124843 | 30 | [67 empty] | 3.880989 | 0.003588367 | 0.107651 | 30.107651 | 30 | [13 empty] | 4.166754 | 0.003884 | 0.11652 | 30.11652 | 30 | [13 empty] | 3.717002 | 0.003006643 | 0.0901993 | 30.0901993 | 30
| 3.858818 | 0.003959667 | 0.11879 | 30.11879 | 30 | [13 empty] | 4.043652 | 0.004299733 | 0.128992 | 30.128992 | 30 | [13 empty] | 3.907263 | 0.004191733 | 0.125752 | 30.125752 | 30 | [67 empty] | 3.898605 | 0.003581533 | 0.107446 | 30.107446 | 30 | [13 empty] | 4.184865 | 0.0039141 | 0.117423 | 30.117423 | 30 | [13 empty] | 3.734269 | 0.00303535 | 0.0910605 | 30.0910605 | 30
| 3.876177 | 0.003996733 | 0.119902 | 30.119902 | 30 | [13 empty] | 4.059965 | 0.004359467 | 0.130784 | 30.130784 | 30 | [13 empty] | 3.924106 | 0.0042379 | 0.127137 | 30.127137 | 30 | [67 empty] | 3.916339 | 0.003649367 | 0.109481 | 30.109481 | 30 | [13 empty] | 4.203113 | 0.003943367 | 0.118301 | 30.118301 | 30 | [13 empty] | 3.751631 | 0.003070663 | 0.0921199 | 30.0921199 | 30
| 3.893993 | 0.004026833 | 0.120805 | 30.120805 | 30 | [13 empty] | 4.075962 | 0.004399333 | 0.13198 | 30.13198 | 30 | [13 empty] | 3.940906 | 0.004263767 | 0.127913 | 30.127913 | 30 | [67 empty] | 3.934183 | 0.003666833 | 0.110005 | 30.110005 | 30 | [13 empty] | 4.220794 | 0.003977867 | 0.119336 | 30.119336 | 30 | [13 empty] | 3.768807 | 0.00307126 | 0.0921378 | 30.0921378 | 30
| 3.91142 | 0.004064267 | 0.121928 | 30.121928 | 30 | [13 empty] | 4.092023 | 0.004445167 | 0.133355 | 30.133355 | 30 | [13 empty] | 3.957714 | 0.0043039 | 0.129117 | 30.129117 | 30 | [67 empty] | 3.952182 | 0.0036998 | 0.110994 | 30.110994 | 30 | [13 empty] | 4.238864 | 0.004004133 | 0.120124 | 30.120124 | 30 | [13 empty] | 3.785687 | 0.00309116 | 0.0927348 | 30.0927348 | 30
| 3.929271 | 0.004109 | 0.12327 | 30.12327 | 30 | [13 empty] | 4.108672 | 0.0044936 | 0.134808 | 30.134808 | 30 | [13 empty] | 3.974731 | 0.004343167 | 0.130295 | 30.130295 | 30 | [67 empty] | 3.97003 | 0.003727933 | 0.111838 | 30.111838 | 30 | [13 empty] | 4.256683 | 0.004041667 | 0.12125 | 30.12125 | 30 | [13 empty] | 3.802602 | 0.003121783 | 0.0936535 | 30.0936535 | 30
| 3.946613 | 0.0041469 | 0.124407 | 30.124407 | 30 | [13 empty] | 4.125276 | 0.004541467 | 0.136244 | 30.136244 | 30 | [13 empty] | 3.991644 | 0.0043989 | 0.131967 | 30.131967 | 30 | [67 empty] | 3.988486 | 0.003753133 | 0.112594 | 30.112594 | 30 | [13 empty] | 4.274278 | 0.004067 | 0.12201 | 30.12201 | 30 | [13 empty] | 3.819777 | 0.003152103 | 0.0945631 | 30.0945631 | 30
| 3.963848 | 0.0041928 | 0.125784 | 30.125784 | 30 | [13 empty] | 4.141549 | 0.004604233 | 0.138127 | 30.138127 | 30 | [13 empty] | 4.008817 | 0.0044386 | 0.133158 | 30.133158 | 30 | [67 empty] | 4.006487 | 0.003782867 | 0.113486 | 30.113486 | 30 | [13 empty] | 4.292336 | 0.0040973 | 0.122919 | 30.122919 | 30 | [13 empty] | 3.836890625 | 0.003159297 | 0.0947789 | 30.0947789 | 30
| 3.980607 | 0.004235967 | 0.127079 | 30.127079 | 30 | [13 empty] | 4.15762 | 0.004655133 | 0.139654 | 30.139654 | 30 | [13 empty] | 4.0258 | 0.0044671 | 0.134013 | 30.134013 | 30 | [67 empty] | 4.025004 | 0.0038115 | 0.114345 | 30.114345 | 30 | [13 empty] | 4.309944 | 0.0041291 | 0.123873 | 30.123873 | 30 | [13 empty] | 3.854284 | 0.003191717 | 0.0957515 | 30.0957515 | 30
| 3.997178 | 0.004268867 | 0.128066 | 30.128066 | 30 | [13 empty] | 4.173515625 | 0.0047084 | 0.141252 | 30.141252 | 30 | [13 empty] | 4.042393 | 0.004506633 | 0.135199 | 30.135199 | 30 | [67 empty] | 4.043594 | 0.0038295 | 0.114885 | 30.114885 | 30 | [13 empty] | 4.327123 | 0.004167467 | 0.125024 | 30.125024 | 30 | [13 empty] | 3.871462 | 0.003210953 | 0.0963286 | 30.0963286 | 30
| 4.013966 | 0.004315733 | 0.129472 | 30.129472 | 30 | [13 empty] | 4.189445 | 0.004762833 | 0.142885 | 30.142885 | 30 | [13 empty] | 4.058761 | 0.0045462 | 0.136386 | 30.136386 | 30 | [67 empty] | 4.061792 | 0.0038669 | 0.116007 | 30.116007 | 30 | [13 empty] | 4.344732 | 0.0041973 | 0.125919 | 30.125919 | 30 | [13 empty] | 3.888602 | 0.003244353 | 0.0973306 | 30.0973306 | 30
| 4.030692 | 0.004364467 | 0.130934 | 30.130934 | 30 | [13 empty] | 4.205213 | 0.0048149 | 0.144447 | 30.144447 | 30 | [13 empty] | 4.075142 | 0.004595667 | 0.13787 | 30.13787 | 30 | [67 empty] | 4.079453 | 0.0039053 | 0.117159 | 30.117159 | 30 | [13 empty] | 4.362282 | 0.004232233 | 0.126967 | 30.126967 | 30 | [13 empty] | 3.905936 | 0.003270707 | 0.0981212 | 30.0981212 | 30
| 4.047654 | 0.004406867 | 0.132206 | 30.132206 | 30 | [13 empty] | 4.220834 | 0.0048709 | 0.146127 | 30.146127 | 30 | [13 empty] | 4.09132 | 0.004628033 | 0.138841 | 30.138841 | 30 | [67 empty] | 4.097569 | 0.003922067 | 0.117662 | 30.117662 | 30 | [13 empty] | 4.379949 | 0.004270233 | 0.128107 | 30.128107 | 30 | [13 empty] | 3.923422 | 0.00328894 | 0.0986682 | 30.0986682 | 30
| 4.063796 | 0.0044373 | 0.133119 | 30.133119 | 30 | [13 empty] | 4.235754 | 0.0049329 | 0.147987 | 30.147987 | 30 | [13 empty] | 4.107514 | 0.0046793 | 0.140379 | 30.140379 | 30 | [67 empty] | 4.115567 | 0.003952267 | 0.118568 | 30.118568 | 30 | [13 empty] | 4.398043 | 0.004304667 | 0.12914 | 30.12914 | 30 | [13 empty] | 3.940696 | 0.003319643 | 0.0995893 | 30.0995893 | 30
| 4.080638 | 0.004510267 | 0.135308 | 30.135308 | 30 | [13 empty] | 4.250731 | 0.0049907 | 0.149721 | 30.149721 | 30 | [13 empty] | 4.123778 | 0.004727867 | 0.141836 | 30.141836 | 30 | [67 empty] | 4.133351 | 0.003984833 | 0.119545 | 30.119545 | 30 | [13 empty] | 4.415918 | 0.0043438 | 0.130314 | 30.130314 | 30 | [13 empty] | 3.958004 | 0.003319713 | 0.0995914 | 30.0995914 | 30
| 4.096763 | 0.004537567 | 0.136127 | 30.136127 | 30 | [13 empty] | 4.265353 | 0.0050537 | 0.151611 | 30.151611 | 30 | [13 empty] | 4.13968 | 0.0047749 | 0.143247 | 30.143247 | 30 | [67 empty] | 4.151164 | 0.0040079 | 0.120237 | 30.120237 | 30 | [13 empty] | 4.433585 | 0.0043722 | 0.131166 | 30.131166 | 30 | [13 empty] | 3.975401 | 0.003355833 | 0.100675 | 30.100675 | 30
| 4.1134 | 0.004572133 | 0.137164 | 30.137164 | 30 | [13 empty] | 4.27978125 | 0.005130067 | 0.153902 | 30.153902 | 30 | [13 empty] | 4.15592 | 0.004811933 | 0.144358 | 30.144358 | 30 | [67 empty] | 4.169123 | 0.0040395 | 0.121185 | 30.121185 | 30 | [13 empty] | 4.451929 | 0.0044153 | 0.132459 | 30.132459 | 30 | [13 empty] | 3.99259375 | 0.003385467 | 0.101564 | 30.101564 | 30
| 4.129473 | 0.004629367 | 0.138881 | 30.138881 | 30 | [13 empty] | 4.293955 | 0.005177567 | 0.155327 | 30.155327 | 30 | [13 empty] | 4.171655 | 0.0048662 | 0.145986 | 30.145986 | 30 | [67 empty] | 4.186888 | 0.004075733 | 0.122272 | 30.122272 | 30 | [13 empty] | 4.469939 | 0.004450433 | 0.133513 | 30.133513 | 30 | [13 empty] | 4.010083 | 0.003412967 | 0.102389 | 30.102389 | 30
| 4.145562 | 0.004727467 | 0.141824 | 30.141824 | 30 | [13 empty] | 4.307869 | 0.0052582 | 0.157746 | 30.157746 | 30 | [13 empty] | 4.187643 | 0.004918633 | 0.147559 | 30.147559 | 30 | [67 empty] | 4.205152 | 0.0041019 | 0.123057 | 30.123057 | 30 | [13 empty] | 4.4877 | 0.004486867 | 0.134606 | 30.134606 | 30 | [13 empty] | 4.027076 | 0.003428567 | 0.102857 | 30.102857 | 30
| 4.161359375 | 0.004739767 | 0.142193 | 30.142193 | 30 | [13 empty] | 4.321413 | 0.0053261 | 0.159783 | 30.159783 | 30 | [13 empty] | 4.203045 | 0.004964333 | 0.14893 | 30.14893 | 30 | [67 empty] | 4.222918 | 0.0041346 | 0.124038 | 30.124038 | 30 | [13 empty] | 4.50509 | 0.004532 | 0.13596 | 30.13596 | 30 | [13 empty] | 4.044172 | 0.003467433 | 0.104023 | 30.104023 | 30
| 4.177341 | 0.004785167 | 0.143555 | 30.143555 | 30 | [13 empty] | 4.334684 | 0.005404667 | 0.16214 | 30.16214 | 30 | [13 empty] | 4.218321 | 0.0050304 | 0.150912 | 30.150912 | 30 | [67 empty] | 4.240832 | 0.004162367 | 0.124871 | 30.124871 | 30 | [13 empty] | 4.522462 | 0.004572733 | 0.137182 | 30.137182 | 30 | [13 empty] | 4.061245 | 0.003482333 | 0.10447 | 30.10447 | 30
| 4.193381 | 0.0048357 | 0.145071 | 30.145071 | 30 | [13 empty] | 4.34759 | 0.005480967 | 0.164429 | 30.164429 | 30 | [13 empty] | 4.233327 | 0.005078233 | 0.152347 | 30.152347 | 30 | [67 empty] | 4.258419 | 0.004194567 | 0.125837 | 30.125837 | 30 | [13 empty] | 4.539543 | 0.004606467 | 0.138194 | 30.138194 | 30 | [13 empty] | 4.078449 | 0.003515333 | 0.10546 | 30.10546 | 30
| 4.208651 | 0.004895533 | 0.146866 | 30.146866 | 30 | [13 empty] | 4.360272 | 0.005561433 | 0.166843 | 30.166843 | 30 | [13 empty] | 4.24871875 | 0.005131367 | 0.153941 | 30.153941 | 30 | [67 empty] | 4.275968 | 0.004230067 | 0.126902 | 30.126902 | 30 | [13 empty] | 4.556408 | 0.004655167 | 0.139655 | 30.139655 | 30 | [13 empty] | 4.095807 | 0.003536967 | 0.106109 | 30.106109 | 30
| 4.22407 | 0.004951867 | 0.148556 | 30.148556 | 30 | [13 empty] | 4.372836 | 0.005642267 | 0.169268 | 30.169268 | 30 | [13 empty] | 4.263727 | 0.0051789 | 0.155367 | 30.155367 | 30 | [67 empty] | 4.293328125 | 0.004253767 | 0.127613 | 30.127613 | 30 | [13 empty] | 4.573507 | 0.0047041 | 0.141123 | 30.141123 | 30 | [13 empty] | 4.113174 | 0.0035647 | 0.106941 | 30.106941 | 30
| 4.23925 | 0.005021667 | 0.15065 | 30.15065 | 30 | [13 empty] | 4.385140625 | 0.005719833 | 0.171595 | 30.171595 | 30 | [13 empty] | 4.278385 | 0.005234267 | 0.157028 | 30.157028 | 30 | [67 empty] | 4.31126 | 0.004297967 | 0.128939 | 30.128939 | 30 | [13 empty] | 4.590295 | 0.004752133 | 0.142564 | 30.142564 | 30 | [13 empty] | 4.130591 | 0.003597667 | 0.10793 | 30.10793 | 30
| 4.254131 | 0.005076867 | 0.152306 | 30.152306 | 30 | [13 empty] | 4.397186 | 0.005804067 | 0.174122 | 30.174122 | 30 | [13 empty] | 4.293104 | 0.005290367 | 0.158711 | 30.158711 | 30 | [67 empty] | 4.32895 | 0.004328767 | 0.129863 | 30.129863 | 30 | [13 empty] | 4.607106 | 0.004792333 | 0.14377 | 30.14377 | 30 | [13 empty] | 4.147751 | 0.003617867 | 0.108536 | 30.108536 | 30
| 4.268890625 | 0.005126533 | 0.153796 | 30.153796 | 30 | [13 empty] | 4.408794 | 0.005901833 | 0.177055 | 30.177055 | 30 | [13 empty] | 4.307727 | 0.005350667 | 0.16052 | 30.16052 | 30 | [67 empty] | 4.346435 | 0.004362767 | 0.130883 | 30.130883 | 30 | [13 empty] | 4.623477 | 0.004839 | 0.14517 | 30.14517 | 30 | [13 empty] | 4.165106 | 0.0036283 | 0.108849 | 30.108849 | 30
| 4.283475 | 0.0051935 | 0.155805 | 30.155805 | 30 | [13 empty] | 4.420375 | 0.005974833 | 0.179245 | 30.179245 | 30 | [13 empty] | 4.32199 | 0.005408567 | 0.162257 | 30.162257 | 30 | [67 empty] | 4.363989 | 0.004388 | 0.13164 | 30.13164 | 30 | [13 empty] | 4.639671875 | 0.004882133 | 0.146464 | 30.146464 | 30 | [13 empty] | 4.182551 | 0.003663367 | 0.109901 | 30.109901 | 30
| 4.29759 | 0.005263167 | 0.157895 | 30.157895 | 30 | [13 empty] | 4.431707 | 0.006066033 | 0.181981 | 30.181981 | 30 | [13 empty] | 4.335747 | 0.005483267 | 0.164498 | 30.164498 | 30 | [67 empty] | 4.381575 | 0.0044318 | 0.132954 | 30.132954 | 30 | [13 empty] | 4.655314 | 0.004938867 | 0.148166 | 30.148166 | 30 | [13 empty] | 4.200258 | 0.003680733 | 0.110422 | 30.110422 | 30
| 4.312007 | 0.005326533 | 0.159796 | 30.159796 | 30 | [13 empty] | 4.442847 | 0.0061612 | 0.184836 | 30.184836 | 30 | [13 empty] | 4.349698 | 0.005546533 | 0.166396 | 30.166396 | 30 | [67 empty] | 4.398984375 | 0.0044624 | 0.133872 | 30.133872 | 30 | [13 empty] | 4.671313 | 0.0049843 | 0.149529 | 30.149529 | 30 | [13 empty] | 4.217483 | 0.0036992 | 0.110976 | 30.110976 | 30
| 4.32574 | 0.0053984 | 0.161952 | 30.161952 | 30 | [13 empty] | 4.454077 | 0.006259667 | 0.18779 | 30.18779 | 30 | [13 empty] | 4.363022 | 0.0055996 | 0.167988 | 30.167988 | 30 | [67 empty] | 4.416475 | 0.004497167 | 0.134915 | 30.134915 | 30 | [13 empty] | 4.686806 | 0.005034633 | 0.151039 | 30.151039 | 30 | [13 empty] | 4.235636 | 0.0037468 | 0.112404 | 30.112404 | 30
| 4.339019 | 0.005473367 | 0.164201 | 30.164201 | 30 | [13 empty] | 4.464799 | 0.0063601 | 0.190803 | 30.190803 | 30 | [13 empty] | 4.376525 | 0.0056612 | 0.169836 | 30.169836 | 30 | [67 empty] | 4.433764 | 0.004536567 | 0.136097 | 30.136097 | 30 | [13 empty] | 4.702351 | 0.005097867 | 0.152936 | 30.152936 | 30 | [13 empty] | 4.253112 | 0.0037724 | 0.113172 | 30.113172 | 30
| 4.352188 | 0.005543 | 0.16629 | 30.16629 | 30 | [13 empty] | 4.475687 | 0.006456867 | 0.193706 | 30.193706 | 30 | [13 empty] | 4.389582 | 0.0057484 | 0.172452 | 30.172452 | 30 | [67 empty] | 4.450794 | 0.0045741 | 0.137223 | 30.137223 | 30 | [13 empty] | 4.717546 | 0.0051536 | 0.154608 | 30.154608 | 30 | [13 empty] | 4.270386 | 0.003791033 | 0.113731 | 30.113731 | 30
| 4.365428 | 0.005627933 | 0.168838 | 30.168838 | 30 | [13 empty] | 4.486471 | 0.006558767 | 0.196763 | 30.196763 | 30 | [13 empty] | 4.40238 | 0.005827633 | 0.174829 | 30.174829 | 30 | [67 empty] | 4.468206 | 0.0046105 | 0.138315 | 30.138315 | 30 | [13 empty] | 4.732493 | 0.005220733 | 0.156622 | 30.156622 | 30 | [13 empty] | 4.287433 | 0.003844867 | 0.115346 | 30.115346 | 30
| 4.378394 | 0.0057162 | 0.171486 | 30.171486 | 30 | [13 empty] | 4.497032 | 0.0066632 | 0.199896 | 30.199896 | 30 | [13 empty] | 4.414948 | 0.0058889 | 0.176667 | 30.176667 | 30 | [67 empty] | 4.485731 | 0.004648467 | 0.139454 | 30.139454 | 30 | [13 empty] | 4.746864 | 0.0052844 | 0.158532 | 30.158532 | 30 | [13 empty] | 4.304413 | 0.003873733 | 0.116212 | 30.116212 | 30
| 4.391131 | 0.005796733 | 0.173902 | 30.173902 | 30 | [13 empty] | 4.50727 | 0.006763233 | 0.202897 | 30.202897 | 30 | [13 empty] | 4.427743 | 0.0059689 | 0.179067 | 30.179067 | 30 | [67 empty] | 4.503081 | 0.004699633 | 0.140989 | 30.140989 | 30 | [13 empty] | 4.761217 | 0.0053449 | 0.160347 | 30.160347 | 30 | [13 empty] | 4.321485 | 0.003899767 | 0.116993 | 30.116993 | 30
| 4.403376 | 0.005888 | 0.17664 | 30.17664 | 30 | [13 empty] | 4.518107 | 0.0068734 | 0.206202 | 30.206202 | 30 | [13 empty] | 4.439825 | 0.006051767 | 0.181553 | 30.181553 | 30 | [67 empty] | 4.520133 | 0.0047373 | 0.142119 | 30.142119 | 30 | [13 empty] | 4.775186 | 0.0054118 | 0.162354 | 30.162354 | 30 | [13 empty] | 4.338626 | 0.0039406 | 0.118218 | 30.118218 | 30
| 4.41495 | 0.005976167 | 0.179285 | 30.179285 | 30 | [13 empty] | 4.528397 | 0.0069873 | 0.209619 | 30.209619 | 30 | [13 empty] | 4.451816 | 0.0061383 | 0.184149 | 30.184149 | 30 | [67 empty] | 4.537893 | 0.004769267 | 0.143078 | 30.143078 | 30 | [13 empty] | 4.788658 | 0.005480967 | 0.164429 | 30.164429 | 30 | [13 empty] | 4.356018 | 0.003952833 | 0.118585 | 30.118585 | 30
| 4.426673 | 0.006056167 | 0.181685 | 30.181685 | 30 | [13 empty] | 4.538311 | 0.007096767 | 0.212903 | 30.212903 | 30 | [13 empty] | 4.463528 | 0.006231733 | 0.186952 | 30.186952 | 30 | [67 empty] | 4.554907 | 0.0048175 | 0.144525 | 30.144525 | 30 | [13 empty] | 4.801921 | 0.005557033 | 0.166711 | 30.166711 | 30 | [13 empty] | 4.372597 | 0.0039961 | 0.119883 | 30.119883 | 30
| 4.437961 | 0.006150267 | 0.184508 | 30.184508 | 30 | [13 empty] | 4.548390625 | 0.007213433 | 0.216403 | 30.216403 | 30 | [13 empty] | 4.474471 | 0.0063123 | 0.189369 | 30.189369 | 30 | [67 empty] | 4.571968 | 0.0048549 | 0.145647 | 30.145647 | 30 | [13 empty] | 4.815265 | 0.00563 | 0.1689 | 30.1689 | 30 | [13 empty] | 4.389671875 | 0.0040478 | 0.121434 | 30.121434 | 30
| 4.449451 | 0.0062619 | 0.187857 | 30.187857 | 30 | [13 empty] | 4.557961 | 0.0073075 | 0.219225 | 30.219225 | 30 | [13 empty] | 4.485558 | 0.0064074 | 0.192222 | 30.192222 | 30 | [67 empty] | 4.588907 | 0.0049104 | 0.147312 | 30.147312 | 30 | [13 empty] | 4.827926 | 0.0057219 | 0.171657 | 30.171657 | 30 | [13 empty] | 4.406563 | 0.004039367 | 0.121181 | 30.121181 | 30
| 4.460518 | 0.0063546 | 0.190638 | 30.190638 | 30 | [13 empty] | 4.567753 | 0.0074162 | 0.222486 | 30.222486 | 30 | [13 empty] | 4.496261 | 0.006487367 | 0.194621 | 30.194621 | 30 | [67 empty] | 4.60521 | 0.004946533 | 0.148396 | 30.148396 | 30 | [13 empty] | 4.840438 | 0.0057989 | 0.173967 | 30.173967 | 30 | [13 empty] | 4.423763 | 0.004101533 | 0.123046 | 30.123046 | 30
| 4.471386 | 0.006466267 | 0.193988 | 30.193988 | 30 | [13 empty] | 4.57732 | 0.007538033 | 0.226141 | 30.226141 | 30 | [13 empty] | 4.507302 | 0.006581667 | 0.19745 | 30.19745 | 30 | [67 empty] | 4.621498 | 0.004991433 | 0.149743 | 30.149743 | 30 | [13 empty] | 4.85323 | 0.0058666 | 0.175998 | 30.175998 | 30 | [13 empty] | 4.44097 | 0.004122233 | 0.123667 | 30.123667 | 30
| 4.48215625 | 0.006549733 | 0.196492 | 30.196492 | 30 | [13 empty] | 4.586558 | 0.007650133 | 0.229504 | 30.229504 | 30 | [13 empty] | 4.517595 | 0.006682533 | 0.200476 | 30.200476 | 30 | [67 empty] | 4.637775 | 0.0050453 | 0.151359 | 30.151359 | 30 | [13 empty] | 4.865442 | 0.005959567 | 0.178787 | 30.178787 | 30 | [13 empty] | 4.458622 | 0.004168833 | 0.125065 | 30.125065 | 30
| 4.492708 | 0.006649167 | 0.199475 | 30.199475 | 30 | [13 empty] | 4.595678 | 0.0077439 | 0.232317 | 30.232317 | 30 | [13 empty] | 4.528465 | 0.0067757 | 0.203271 | 30.203271 | 30 | [67 empty] | 4.65412 | 0.005101133 | 0.153034 | 30.153034 | 30 | [13 empty] | 4.878003 | 0.0060495 | 0.181485 | 30.181485 | 30 | [13 empty] | 4.475313 | 0.004190033 | 0.125701 | 30.125701 | 30
| 4.503204 | 0.006752233 | 0.202567 | 30.202567 | 30 | [13 empty] | 4.605306 | 0.0078785 | 0.236355 | 30.236355 | 30 | [13 empty] | 4.538508 | 0.006874867 | 0.206246 | 30.206246 | 30 | [67 empty] | 4.669502 | 0.0051468 | 0.154404 | 30.154404 | 30 | [13 empty] | 4.890104 | 0.006141667 | 0.18425 | 30.18425 | 30 | [13 empty] | 4.492437 | 0.004227933 | 0.126838 | 30.126838 | 30
| 4.513622 | 0.0068623 | 0.205869 | 30.205869 | 30 | [13 empty] | 4.614499 | 0.007985667 | 0.23957 | 30.23957 | 30 | [13 empty] | 4.548868 | 0.006980967 | 0.209429 | 30.209429 | 30 | [67 empty] | 4.685657 | 0.005202033 | 0.156061 | 30.156061 | 30 | [13 empty] | 4.901623 | 0.006248567 | 0.187457 | 30.187457 | 30 | [13 empty] | 4.509292 | 0.0042604 | 0.127812 | 30.127812 | 30
| 4.523736 | 0.006955433 | 0.208663 | 30.208663 | 30 | [13 empty] | 4.623565 | 0.008081567 | 0.242447 | 30.242447 | 30 | [13 empty] | 4.55898 | 0.0070826 | 0.212478 | 30.212478 | 30 | [67 empty] | 4.701121 | 0.005238067 | 0.157142 | 30.157142 | 30 | [13 empty] | 4.913098 | 0.006329633 | 0.189889 | 30.189889 | 30 | [13 empty] | 4.525617 | 0.004306967 | 0.129209 | 30.129209 | 30
| 4.533994 | 0.007066233 | 0.211987 | 30.211987 | 30 | [13 empty] | 4.632616 | 0.0082172 | 0.246516 | 30.246516 | 30 | [13 empty] | 4.56908 | 0.007185967 | 0.215579 | 30.215579 | 30 | [67 empty] | 4.716786 | 0.005311833 | 0.159355 | 30.159355 | 30 | [13 empty] | 4.924263 | 0.006421167 | 0.192635 | 30.192635 | 30 | [13 empty] | 4.542293 | 0.0043423 | 0.130269 | 30.130269 | 30
| 4.54396875 | 0.007168167 | 0.215045 | 30.215045 | 30 | [13 empty] | 4.64143 | 0.008346533 | 0.250396 | 30.250396 | 30 | [13 empty] | 4.57873 | 0.0072985 | 0.218955 | 30.218955 | 30 | [67 empty] | 4.731884 | 0.005366033 | 0.160981 | 30.160981 | 30 | [13 empty] | 4.93582 | 0.0065231 | 0.195693 | 30.195693 | 30 | [13 empty] | 4.558646 | 0.004378633 | 0.131359 | 30.131359 | 30
| 4.553609375 | 0.007276967 | 0.218309 | 30.218309 | 30 | [13 empty] | 4.649835 | 0.0084579 | 0.253737 | 30.253737 | 30 | [13 empty] | 4.588517 | 0.007394867 | 0.221846 | 30.221846 | 30 | [67 empty] | 4.74656 | 0.0054316 | 0.162948 | 30.162948 | 30 | [13 empty] | 4.946849 | 0.006619333 | 0.19858 | 30.19858 | 30 | [13 empty] | 4.57477 | 0.004406067 | 0.132182 | 30.132182 | 30
| 4.563517 | 0.007400867 | 0.222026 | 30.222026 | 30 | [13 empty] | 4.658356 | 0.008582033 | 0.257461 | 30.257461 | 30 | [13 empty] | 4.598068 | 0.007500967 | 0.225029 | 30.225029 | 30 | [67 empty] | 4.760778 | 0.005492533 | 0.164776 | 30.164776 | 30 | [13 empty] | 4.958007 | 0.006717733 | 0.201532 | 30.201532 | 30 | [13 empty] | 4.591133 | 0.004450567 | 0.133517 | 30.133517 | 30
| 4.573182 | 0.007493733 | 0.224812 | 30.224812 | 30 | [13 empty] | 4.667116 | 0.0086953 | 0.260859 | 30.260859 | 30 | [13 empty] | 4.607255 | 0.007620267 | 0.228608 | 30.228608 | 30 | [67 empty] | 4.774579 | 0.005561467 | 0.166844 | 30.166844 | 30 | [13 empty] | 4.968915 | 0.006820967 | 0.204629 | 30.204629 | 30 | [13 empty] | 4.606686 | 0.004476567 | 0.134297 | 30.134297 | 30
| 4.582736 | 0.007626633 | 0.228799 | 30.228799 | 30 | [13 empty] | 4.675091 | 0.008813167 | 0.264395 | 30.264395 | 30 | [13 empty] | 4.616615 | 0.007731633 | 0.231949 | 30.231949 | 30 | [67 empty] | 4.788327 | 0.005624867 | 0.168746 | 30.168746 | 30 | [13 empty] | 4.979519 | 0.006919467 | 0.207584 | 30.207584 | 30 | [13 empty] | 4.622466 | 0.004524133 | 0.135724 | 30.135724 | 30
| 4.592262 | 0.007733267 | 0.231998 | 30.231998 | 30 | [13 empty] | 4.683531 | 0.008926467 | 0.267794 | 30.267794 | 30 | [13 empty] | 4.625759 | 0.0078309 | 0.234927 | 30.234927 | 30 | [67 empty] | 4.80106 | 0.005689733 | 0.170692 | 30.170692 | 30 | [13 empty] | 4.990252 | 0.007019033 | 0.210571 | 30.210571 | 30 | [13 empty] | 4.638633 | 0.004577433 | 0.137323 | 30.137323 | 30
| 4.601639 | 0.007826033 | 0.234781 | 30.234781 | 30 | [13 empty] | 4.691596 | 0.0090564 | 0.271692 | 30.271692 | 30 | [13 empty] | 4.634917 | 0.007935 | 0.23805 | 30.23805 | 30 | [67 empty] | 4.813803 | 0.005767533 | 0.173026 | 30.173026 | 30 | [13 empty] | 5.000759 | 0.007126367 | 0.213791 | 30.213791 | 30 | [13 empty] | 4.654667 | 0.004615533 | 0.138466 | 30.138466 | 30
| 4.610792 | 0.007945267 | 0.238358 | 30.238358 | 30 | [13 empty] | 4.69972 | 0.009188133 | 0.275644 | 30.275644 | 30 | [13 empty] | 4.643955 | 0.008049833 | 0.241495 | 30.241495 | 30 | [67 empty] | 4.826316 | 0.005843067 | 0.175292 | 30.175292 | 30 | [13 empty] | 5.011307 | 0.007227633 | 0.216829 | 30.216829 | 30 | [13 empty] | 4.670385 | 0.0046551 | 0.139653 | 30.139653 | 30
| 4.620152 | 0.008067 | 0.24201 | 30.24201 | 30 | [13 empty] | 4.707905 | 0.0093146 | 0.279438 | 30.279438 | 30 | [13 empty] | 4.653165 | 0.008165633 | 0.244969 | 30.244969 | 30 | [67 empty] | 4.838212 | 0.005912733 | 0.177382 | 30.177382 | 30 | [13 empty] | 5.02119 | 0.007339133 | 0.220174 | 30.220174 | 30 | [13 empty] | 4.686612 | 0.004711133 | 0.141334 | 30.141334 | 30
| 4.629268 | 0.008187133 | 0.245614 | 30.245614 | 30 | [13 empty] | 4.716193 | 0.0094312 | 0.282936 | 30.282936 | 30 | [13 empty] | 4.662043 | 0.0082858 | 0.248574 | 30.248574 | 30 | [67 empty] | 4.850072 | 0.006000567 | 0.180017 | 30.180017 | 30 | [13 empty] | 5.031084 | 0.007443367 | 0.223301 | 30.223301 | 30 | [13 empty] | 4.702427 | 0.004755467 | 0.142664 | 30.142664 | 30
| 4.638238 | 0.008320833 | 0.249625 | 30.249625 | 30 | [13 empty] | 4.724154 | 0.0095606 | 0.286818 | 30.286818 | 30 | [13 empty] | 4.670886 | 0.008400667 | 0.25202 | 30.25202 | 30 | [67 empty] | 4.861916 | 0.006087033 | 0.182611 | 30.182611 | 30 | [13 empty] | 5.040893 | 0.0075517 | 0.226551 | 30.226551 | 30 | [13 empty] | 4.718221 | 0.004802733 | 0.144082 | 30.144082 | 30
| 4.647483 | 0.0084323 | 0.252969 | 30.252969 | 30 | [13 empty] | 4.731927 | 0.009685533 | 0.290566 | 30.290566 | 30 | [13 empty] | 4.679659 | 0.008517567 | 0.255527 | 30.255527 | 30 | [67 empty] | 4.873614 | 0.006175933 | 0.185278 | 30.185278 | 30 | [13 empty] | 5.050813 | 0.0076686 | 0.230058 | 30.230058 | 30 | [13 empty] | 4.733777 | 0.0048607 | 0.145821 | 30.145821 | 30
| 4.656647 | 0.0085516 | 0.256548 | 30.256548 | 30 | [13 empty] | 4.739892 | 0.009812133 | 0.294364 | 30.294364 | 30 | [13 empty] | 4.68843 | 0.008635667 | 0.25907 | 30.25907 | 30 | [67 empty] | 4.884944 | 0.006262267 | 0.187868 | 30.187868 | 30 | [13 empty] | 5.059829 | 0.007790367 | 0.233711 | 30.233711 | 30 | [13 empty] | 4.749211 | 0.004910533 | 0.147316 | 30.147316 | 30
| 4.665095 | 0.008667467 | 0.260024 | 30.260024 | 30 | [13 empty] | 4.747503 | 0.0099567 | 0.298701 | 30.298701 | 30 | [13 empty] | 4.697147 | 0.008758067 | 0.262742 | 30.262742 | 30 | [67 empty] | 4.896463 | 0.006357833 | 0.190735 | 30.190735 | 30 | [13 empty] | 5.069115 | 0.007884733 | 0.236542 | 30.236542 | 30 | [13 empty] | 4.764140625 | 0.0049729 | 0.149187 | 30.149187 | 30
| 4.673974 | 0.008789433 | 0.263683 | 30.263683 | 30 | [13 empty] | 4.755248 | 0.01008137 | 0.302441 | 30.302441 | 30 | [13 empty] | 4.705902 | 0.008879167 | 0.266375 | 30.266375 | 30 | [67 empty] | 4.907765625 | 0.0064544 | 0.193632 | 30.193632 | 30 | [13 empty] | 5.078392 | 0.0080048 | 0.240144 | 30.240144 | 30 | [13 empty] | 4.778657 | 0.005036567 | 0.151097 | 30.151097 | 30
| 4.681964 | 0.0089172 | 0.267516 | 30.267516 | 30 | [13 empty] | 4.762967 | 0.01021263 | 0.306379 | 30.306379 | 30 | [13 empty] | 4.714594 | 0.009007567 | 0.270227 | 30.270227 | 30 | [67 empty] | 4.918788 | 0.0065491 | 0.196473 | 30.196473 | 30 | [13 empty] | 5.087374 | 0.008114233 | 0.243427 | 30.243427 | 30 | [13 empty] | 4.792634 | 0.005092667 | 0.15278 | 30.15278 | 30
| 4.690409 | 0.009037467 | 0.271124 | 30.271124 | 30 | [13 empty] | 4.770265 | 0.0103464 | 0.310392 | 30.310392 | 30 | [13 empty] | 4.722603 | 0.009120867 | 0.273626 | 30.273626 | 30 | [67 empty] | 4.929699 | 0.006649567 | 0.199487 | 30.199487 | 30 | [13 empty] | 5.096381 | 0.008235433 | 0.247063 | 30.247063 | 30 | [13 empty] | 4.80622 | 0.005147267 | 0.154418 | 30.154418 | 30
| 4.69875 | 0.009165967 | 0.274979 | 30.274979 | 30 | [13 empty] | 4.777213 | 0.0104807 | 0.314421 | 30.314421 | 30 | [13 empty] | 4.73086 | 0.0092513 | 0.277539 | 30.277539 | 30 | [67 empty] | 4.940339 | 0.0067594 | 0.202782 | 30.202782 | 30 | [13 empty] | 5.10523 | 0.008353933 | 0.250618 | 30.250618 | 30 | [13 empty] | 4.819581 | 0.005224333 | 0.15673 | 30.15673 | 30
| 4.707097 | 0.0092921 | 0.278763 | 30.278763 | 30 | [13 empty] | 4.78461 | 0.010618 | 0.31854 | 30.31854 | 30 | [13 empty] | 4.73889 | 0.009383367 | 0.281501 | 30.281501 | 30 | [67 empty] | 4.950918 | 0.0068542 | 0.205626 | 30.205626 | 30 | [13 empty] | 5.113954 | 0.008477967 | 0.254339 | 30.254339 | 30 | [13 empty] | 4.832856 | 0.0052928 | 0.158784 | 30.158784 | 30
| 4.715067 | 0.009414967 | 0.282449 | 30.282449 | 30 | [13 empty] | 4.791713 | 0.01074987 | 0.322496 | 30.322496 | 30 | [13 empty] | 4.746606 | 0.009508167 | 0.285245 | 30.285245 | 30 | [67 empty] | 4.961439 | 0.006969233 | 0.209077 | 30.209077 | 30 | [13 empty] | 5.122348 | 0.008597467 | 0.257924 | 30.257924 | 30 | [13 empty] | 4.845902 | 0.005353467 | 0.160604 | 30.160604 | 30
| 4.723001 | 0.0095325 | 0.285975 | 30.285975 | 30 | [13 empty] | 4.799075 | 0.01088817 | 0.326645 | 30.326645 | 30 | [13 empty] | 4.754426 | 0.009627 | 0.28881 | 30.28881 | 30 | [67 empty] | 4.971916 | 0.007071467 | 0.212144 | 30.212144 | 30 | [13 empty] | 5.130913 | 0.0087096 | 0.261288 | 30.261288 | 30 | [13 empty] | 4.858462 | 0.005433867 | 0.163016 | 30.163016 | 30
| 4.731189 | 0.009660033 | 0.289801 | 30.289801 | 30 | [13 empty] | 4.806166 | 0.01101777 | 0.330533 | 30.330533 | 30 | [13 empty] | 4.762207 | 0.009748067 | 0.292442 | 30.292442 | 30 | [67 empty] | 4.981851 | 0.007174933 | 0.215248 | 30.215248 | 30 | [13 empty] | 5.139211 | 0.008834867 | 0.265046 | 30.265046 | 30 | [13 empty] | 4.870738 | 0.0055114 | 0.165342 | 30.165342 | 30
| 4.73885 | 0.009799067 | 0.293972 | 30.293972 | 30 | [13 empty] | 4.81303125 | 0.01116563 | 0.334969 | 30.334969 | 30 | [13 empty] | 4.769854 | 0.0098846 | 0.296538 | 30.296538 | 30 | [67 empty] | 4.991849 | 0.007286233 | 0.218587 | 30.218587 | 30 | [13 empty] | 5.147524 | 0.0089625 | 0.268875 | 30.268875 | 30 | [13 empty] | 4.882639 | 0.005582667 | 0.16748 | 30.16748 | 30
| 4.746686 | 0.0099213 | 0.297639 | 30.297639 | 30 | [13 empty] | 4.819803 | 0.0113044 | 0.339132 | 30.339132 | 30 | [13 empty] | 4.77768 | 0.01000253 | 0.300076 | 30.300076 | 30 | [67 empty] | 5.001464 | 0.007396867 | 0.221906 | 30.221906 | 30 | [13 empty] | 5.155802 | 0.009082733 | 0.272482 | 30.272482 | 30 | [13 empty] | 4.894476 | 0.005658167 | 0.169745 | 30.169745 | 30
| 4.754503 | 0.0100598 | 0.301794 | 30.301794 | 30 | [13 empty] | 4.826622 | 0.011445 | 0.34335 | 30.34335 | 30 | [13 empty] | 4.785319 | 0.010129 | 0.30387 | 30.30387 | 30 | [67 empty] | 5.010808 | 0.007495667 | 0.22487 | 30.22487 | 30 | [13 empty] | 5.164 | 0.009214 | 0.27642 | 30.27642 | 30 | [13 empty] | 4.906349 | 0.005740767 | 0.172223 | 30.172223 | 30
| 4.76216 | 0.01016813 | 0.305044 | 30.305044 | 30 | [13 empty] | 4.833652 | 0.0115804 | 0.347412 | 30.347412 | 30 | [13 empty] | 4.792509 | 0.010259 | 0.30777 | 30.30777 | 30 | [67 empty] | 5.020495 | 0.007609 | 0.22827 | 30.22827 | 30 | [13 empty] | 5.171833 | 0.009342067 | 0.280262 | 30.280262 | 30 | [13 empty] | 4.917587 | 0.005814333 | 0.17443 | 30.17443 | 30
| 4.769467 | 0.0103125 | 0.309375 | 30.309375 | 30 | [13 empty] | 4.839777 | 0.01172013 | 0.351604 | 30.351604 | 30 | [13 empty] | 4.80003125 | 0.0103894 | 0.311682 | 30.311682 | 30 | [67 empty] | 5.029876 | 0.007724067 | 0.231722 | 30.231722 | 30 | [13 empty] | 5.179431 | 0.009480267 | 0.284408 | 30.284408 | 30 | [13 empty] | 4.928567 | 0.005908067 | 0.177242 | 30.177242 | 30
| 4.776986 | 0.01044317 | 0.313295 | 30.313295 | 30 | [13 empty] | 4.84622 | 0.0118543 | 0.355629 | 30.355629 | 30 | [13 empty] | 4.807171875 | 0.01051807 | 0.315542 | 30.315542 | 30 | [67 empty] | 5.039028 | 0.007836133 | 0.235084 | 30.235084 | 30 | [13 empty] | 5.186919 | 0.0096179 | 0.288537 | 30.288537 | 30 | [13 empty] | 4.939553 | 0.005991567 | 0.179747 | 30.179747 | 30
| 4.784217 | 0.0105781 | 0.317343 | 30.317343 | 30 | [13 empty] | 4.852292 | 0.01200733 | 0.36022 | 30.36022 | 30 | [13 empty] | 4.814202 | 0.01065173 | 0.319552 | 30.319552 | 30 | [67 empty] | 5.04803 | 0.007952467 | 0.238574 | 30.238574 | 30 | [13 empty] | 5.193743 | 0.009746733 | 0.292402 | 30.292402 | 30 | [13 empty] | 4.950247 | 0.006088267 | 0.182648 | 30.182648 | 30
| 4.791191 | 0.0107123 | 0.321369 | 30.321369 | 30 | [13 empty] | 4.858468 | 0.01213103 | 0.363931 | 30.363931 | 30 | [13 empty] | 4.82136 | 0.01078317 | 0.323495 | 30.323495 | 30 | [67 empty] | 5.056926 | 0.008063667 | 0.24191 | 30.24191 | 30 | [13 empty] | 5.201176 | 0.009882 | 0.29646 | 30.29646 | 30 | [13 empty] | 4.960846 | 0.0061764 | 0.185292 | 30.185292 | 30
| 4.798523 | 0.01084893 | 0.325468 | 30.325468 | 30 | [13 empty] | 4.865074 | 0.01228303 | 0.368491 | 30.368491 | 30 | [13 empty] | 4.828285 | 0.01092213 | 0.327664 | 30.327664 | 30 | [67 empty] | 5.065529 | 0.0081865 | 0.245595 | 30.245595 | 30 | [13 empty] | 5.207995 | 0.01001027 | 0.300308 | 30.300308 | 30 | [13 empty] | 4.971922 | 0.006273333 | 0.1882 | 30.1882 | 30
| 4.805622 | 0.01097693 | 0.329308 | 30.329308 | 30 | [13 empty] | 4.871357 | 0.01241943 | 0.372583 | 30.372583 | 30 | [13 empty] | 4.835003 | 0.0110445 | 0.331335 | 30.331335 | 30 | [67 empty] | 5.074067 | 0.0083028 | 0.249084 | 30.249084 | 30 | [13 empty] | 5.21471875 | 0.0101486 | 0.304458 | 30.304458 | 30 | [13 empty] | 4.982275 | 0.006355133 | 0.190654 | 30.190654 | 30
| 4.81267 | 0.0111174 | 0.333522 | 30.333522 | 30 | [13 empty] | 4.877224 | 0.0125671 | 0.377013 | 30.377013 | 30 | [13 empty] | 4.841637 | 0.011184 | 0.33552 | 30.33552 | 30 | [67 empty] | 5.082387 | 0.008428167 | 0.252845 | 30.252845 | 30 | [13 empty] | 5.221458 | 0.010291 | 0.30873 | 30.30873 | 30 | [13 empty] | 4.99244 | 0.006468133 | 0.194044 | 30.194044 | 30
| 4.819489 | 0.01125883 | 0.337765 | 30.337765 | 30 | [13 empty] | 4.883335 | 0.01271417 | 0.381425 | 30.381425 | 30 | [13 empty] | 4.848653 | 0.0113122 | 0.339366 | 30.339366 | 30 | [67 empty] | 5.090498 | 0.008544833 | 0.256345 | 30.256345 | 30 | [13 empty] | 5.228333 | 0.01041717 | 0.312515 | 30.312515 | 30 | [13 empty] | 5.002833 | 0.006585 | 0.19755 | 30.19755 | 30
| 4.826642 | 0.0113957 | 0.341871 | 30.341871 | 30 | [13 empty] | 4.889289 | 0.01285637 | 0.385691 | 30.385691 | 30 | [13 empty] | 4.85532 | 0.01144813 | 0.343444 | 30.343444 | 30 | [67 empty] | 5.098527 | 0.008663333 | 0.2599 | 30.2599 | 30 | [13 empty] | 5.234647 | 0.01056547 | 0.316964 | 30.316964 | 30 | [13 empty] | 5.0129 | 0.006673333 | 0.2002 | 30.2002 | 30
| 4.833244 | 0.01151907 | 0.345572 | 30.345572 | 30 | [13 empty] | 4.89505 | 0.01299977 | 0.389993 | 30.389993 | 30 | [13 empty] | 4.861792 | 0.01158083 | 0.347425 | 30.347425 | 30 | [67 empty] | 5.106313 | 0.008780367 | 0.263411 | 30.263411 | 30 | [13 empty] | 5.240765 | 0.0107079 | 0.321237 | 30.321237 | 30 | [13 empty] | 5.022352 | 0.006775533 | 0.203266 | 30.203266 | 30
| 4.840163 | 0.0116715 | 0.350145 | 30.350145 | 30 | [13 empty] | 4.901217 | 0.01315017 | 0.394505 | 30.394505 | 30 | [13 empty] | 4.868504 | 0.01172277 | 0.351683 | 30.351683 | 30 | [67 empty] | 5.114253 | 0.0089101 | 0.267303 | 30.267303 | 30 | [13 empty] | 5.246634 | 0.0108448 | 0.325344 | 30.325344 | 30 | [13 empty] | 5.032427 | 0.0068848 | 0.206544 | 30.206544 | 30
| 4.846745 | 0.011802 | 0.35406 | 30.35406 | 30 | [13 empty] | 4.906895 | 0.0132839 | 0.398517 | 30.398517 | 30 | [13 empty] | 4.87516 | 0.01186363 | 0.355909 | 30.355909 | 30 | [67 empty] | 5.122148 | 0.0090397 | 0.271191 | 30.271191 | 30 | [13 empty] | 5.252345 | 0.0109927 | 0.329781 | 30.329781 | 30 | [13 empty] | 5.042225 | 0.006988333 | 0.20965 | 30.20965 | 30
| 4.853356 | 0.0119479 | 0.358437 | 30.358437 | 30 | [13 empty] | 4.912561 | 0.01343427 | 0.403028 | 30.403028 | 30 | [13 empty] | 4.881482 | 0.01199733 | 0.35992 | 30.35992 | 30 | [67 empty] | 5.12951 | 0.009167867 | 0.275036 | 30.275036 | 30 | [13 empty] | 5.258425 | 0.01112473 | 0.333742 | 30.333742 | 30 | [13 empty] | 5.051363 | 0.0071074 | 0.213222 | 30.213222 | 30
| 4.860009 | 0.0120848 | 0.362544 | 30.362544 | 30 | [13 empty] | 4.918223 | 0.01357757 | 0.407327 | 30.407327 | 30 | [13 empty] | 4.887918 | 0.01214027 | 0.364208 | 30.364208 | 30 | [67 empty] | 5.136964 | 0.009291567 | 0.278747 | 30.278747 | 30 | [13 empty] | 5.263913 | 0.01128303 | 0.338491 | 30.338491 | 30 | [13 empty] | 5.060828 | 0.007212367 | 0.216371 | 30.216371 | 30
| 4.866428 | 0.01223623 | 0.367087 | 30.367087 | 30 | [13 empty] | 4.924022 | 0.0137445 | 0.412335 | 30.412335 | 30 | [13 empty] | 4.894111 | 0.01228263 | 0.368479 | 30.368479 | 30 | [67 empty] | 5.144413 | 0.0094268 | 0.282804 | 30.282804 | 30 | [13 empty] | 5.268963 | 0.01142313 | 0.342694 | 30.342694 | 30 | [13 empty] | 5.069714 | 0.0073156 | 0.219468 | 30.219468 | 30
| 4.872659 | 0.01237823 | 0.371347 | 30.371347 | 30 | [13 empty] | 4.929012 | 0.01389043 | 0.416713 | 30.416713 | 30 | [13 empty] | 4.900257 | 0.01242003 | 0.372601 | 30.372601 | 30 | [67 empty] | 5.151551 | 0.0095615 | 0.286845 | 30.286845 | 30 | [13 empty] | 5.274154 | 0.01157733 | 0.34732 | 30.34732 | 30 | [13 empty] | 5.07836 | 0.007437267 | 0.223118 | 30.223118 | 30
| 4.878899 | 0.01251687 | 0.375506 | 30.375506 | 30 | [13 empty] | 4.934629 | 0.014036 | 0.42108 | 30.42108 | 30 | [13 empty] | 4.906684 | 0.01256663 | 0.376999 | 30.376999 | 30 | [67 empty] | 5.158446 | 0.009691033 | 0.290731 | 30.290731 | 30 | [13 empty] | 5.279156 | 0.0117144 | 0.351432 | 30.351432 | 30 | [13 empty] | 5.087153 | 0.007546933 | 0.226408 | 30.226408 | 30
| 4.88506 | 0.01266517 | 0.379955 | 30.379955 | 30 | [13 empty] | 4.940209 | 0.01419193 | 0.425758 | 30.425758 | 30 | [13 empty] | 4.912426 | 0.01270053 | 0.381016 | 30.381016 | 30 | [67 empty] | 5.165345 | 0.009819367 | 0.294581 | 30.294581 | 30 | [13 empty] | 5.284123 | 0.0118749 | 0.356247 | 30.356247 | 30 | [13 empty] | 5.09603125 | 0.007663233 | 0.229897 | 30.229897 | 30
| 4.891036 | 0.01281273 | 0.384382 | 30.384382 | 30 | [13 empty] | 4.945076 | 0.01435467 | 0.43064 | 30.43064 | 30 | [13 empty] | 4.918627 | 0.01284357 | 0.385307 | 30.385307 | 30 | [67 empty] | 5.172333 | 0.009964467 | 0.298934 | 30.298934 | 30 | [13 empty] | 5.289133 | 0.01202663 | 0.360799 | 30.360799 | 30 | [13 empty] | 5.104239 | 0.0077776 | 0.233328 | 30.233328 | 30
| 4.897188 | 0.01296877 | 0.389063 | 30.389063 | 30 | [13 empty] | 4.950731 | 0.01450397 | 0.435119 | 30.435119 | 30 | [13 empty] | 4.924295 | 0.01301217 | 0.390365 | 30.390365 | 30 | [67 empty] | 5.178621 | 0.0100992 | 0.302976 | 30.302976 | 30 | [13 empty] | 5.293629 | 0.01217707 | 0.365312 | 30.365312 | 30 | [13 empty] | 5.112522 | 0.0079025 | 0.237075 | 30.237075 | 30
| 4.903185 | 0.01309387 | 0.392816 | 30.392816 | 30 | [13 empty] | 4.955447 | 0.01465557 | 0.439667 | 30.439667 | 30 | [13 empty] | 4.929933 | 0.013142 | 0.39426 | 30.39426 | 30 | [67 empty] | 5.185274 | 0.01024073 | 0.307222 | 30.307222 | 30 | [13 empty] | 5.297955 | 0.0123325 | 0.369975 | 30.369975 | 30 | [13 empty] | 5.120911 | 0.008015033 | 0.240451 | 30.240451 | 30
| 4.908912 | 0.01325227 | 0.397568 | 30.397568 | 30 | [13 empty] | 4.960468 | 0.0148318 | 0.444954 | 30.444954 | 30 | [13 empty] | 4.935588 | 0.01328897 | 0.398669 | 30.398669 | 30 | [67 empty] | 5.191182 | 0.0103842 | 0.311526 | 30.311526 | 30 | [13 empty] | 5.302206 | 0.01248733 | 0.37462 | 30.37462 | 30 | [13 empty] | 5.128794 | 0.008132233 | 0.243967 | 30.243967 | 30
| 4.914606 | 0.01339793 | 0.401938 | 30.401938 | 30 | [13 empty] | 4.965277 | 0.01493723 | 0.448117 | 30.448117 | 30 | [13 empty] | 4.941108 | 0.01343307 | 0.402992 | 30.402992 | 30 | [67 empty] | 5.197335 | 0.01052743 | 0.315823 | 30.315823 | 30 | [13 empty] | 5.306282 | 0.01265103 | 0.379531 | 30.379531 | 30 | [13 empty] | 5.136817 | 0.0082568 | 0.247704 | 30.247704 | 30
| 4.920292 | 0.01354207 | 0.406262 | 30.406262 | 30 | [13 empty] | 4.97034 | 0.01511643 | 0.453493 | 30.453493 | 30 | [13 empty] | 4.946703125 | 0.0135868 | 0.407604 | 30.407604 | 30 | [67 empty] | 5.203231 | 0.01068203 | 0.320461 | 30.320461 | 30 | [13 empty] | 5.310406 | 0.01280673 | 0.384202 | 30.384202 | 30 | [13 empty] | 5.144491 | 0.008381033 | 0.251431 | 30.251431 | 30
| 4.926054 | 0.01368893 | 0.410668 | 30.410668 | 30 | [13 empty] | 4.97506 | 0.0152666 | 0.457998 | 30.457998 | 30 | [13 empty] | 4.951942 | 0.01373933 | 0.41218 | 30.41218 | 30 | [67 empty] | 5.209073 | 0.01081333 | 0.3244 | 30.3244 | 30 | [13 empty] | 5.313909 | 0.0129699 | 0.389097 | 30.389097 | 30 | [13 empty] | 5.152253 | 0.0084947 | 0.254841 | 30.254841 | 30
| 4.931706 | 0.01384433 | 0.41533 | 30.41533 | 30 | [13 empty] | 4.979618 | 0.01543067 | 0.46292 | 30.46292 | 30 | [13 empty] | 4.957786 | 0.01389913 | 0.416974 | 30.416974 | 30 | [67 empty] | 5.214616 | 0.01095697 | 0.328709 | 30.328709 | 30 | [13 empty] | 5.317828125 | 0.01313217 | 0.393965 | 30.393965 | 30 | [13 empty] | 5.159384 | 0.008626767 | 0.258803 | 30.258803 | 30
| 4.937197 | 0.0139884 | 0.419652 | 30.419652 | 30 | [13 empty] | 4.984646 | 0.01559947 | 0.467984 | 30.467984 | 30 | [13 empty] | 4.963105 | 0.0140288 | 0.420864 | 30.420864 | 30 | [67 empty] | 5.219652 | 0.0110944 | 0.332832 | 30.332832 | 30 | [13 empty] | 5.321181 | 0.0132935 | 0.398805 | 30.398805 | 30 | [13 empty] | 5.166634 | 0.008751733 | 0.262552 | 30.262552 | 30
| 4.942292 | 0.01414783 | 0.424435 | 30.424435 | 30 | [13 empty] | 4.988958 | 0.01573943 | 0.472183 | 30.472183 | 30 | [13 empty] | 4.968827 | 0.01417997 | 0.425399 | 30.425399 | 30 | [67 empty] | 5.22549 | 0.01124943 | 0.337483 | 30.337483 | 30 | [13 empty] | 5.324302 | 0.01346843 | 0.404053 | 30.404053 | 30 | [13 empty] | 5.173699 | 0.008895367 | 0.266861 | 30.266861 | 30
| 4.947993 | 0.0143006 | 0.429018 | 30.429018 | 30 | [13 empty] | 4.993553 | 0.01590373 | 0.477112 | 30.477112 | 30 | [13 empty] | 4.973827 | 0.0143297 | 0.429891 | 30.429891 | 30 | [67 empty] | 5.230359 | 0.01139493 | 0.341848 | 30.341848 | 30 | [13 empty] | 5.326978 | 0.0136484 | 0.409452 | 30.409452 | 30 | [13 empty] | 5.180369 | 0.009012167 | 0.270365 | 30.270365 | 30
| 4.953218 | 0.0144461 | 0.433383 | 30.433383 | 30 | [13 empty] | 4.998192 | 0.01605213 | 0.481564 | 30.481564 | 30 | [13 empty] | 4.979125 | 0.0144668 | 0.434004 | 30.434004 | 30 | [67 empty] | 5.23545 | 0.01154443 | 0.346333 | 30.346333 | 30 | [13 empty] | 5.329572 | 0.01380303 | 0.414091 | 30.414091 | 30 | [13 empty] | 5.187211 | 0.009143433 | 0.274303 | 30.274303 | 30
| 4.958404 | 0.01459047 | 0.437714 | 30.437714 | 30 | [13 empty] | 5.002458 | 0.01621593 | 0.486478 | 30.486478 | 30 | [13 empty] | 4.983833 | 0.01461407 | 0.438422 | 30.438422 | 30 | [67 empty] | 5.240212 | 0.0116924 | 0.350772 | 30.350772 | 30 | [13 empty] | 5.332147 | 0.01397707 | 0.419312 | 30.419312 | 30 | [13 empty] | 5.193984 | 0.009269933 | 0.278098 | 30.278098 | 30
| 4.963523 | 0.0147279 | 0.441837 | 30.441837 | 30 | [13 empty] | 5.006449 | 0.01637057 | 0.491117 | 30.491117 | 30 | [13 empty] | 4.988779 | 0.0147843 | 0.443529 | 30.443529 | 30 | [67 empty] | 5.244976 | 0.01185397 | 0.355619 | 30.355619 | 30 | [13 empty] | 5.334548 | 0.01417573 | 0.425272 | 30.425272 | 30 | [13 empty] | 5.20033 | 0.009401867 | 0.282056 | 30.282056 | 30
| 4.968699 | 0.01489237 | 0.446771 | 30.446771 | 30 | [13 empty] | 5.010697 | 0.01653453 | 0.496036 | 30.496036 | 30 | [13 empty] | 4.993684 | 0.0149308 | 0.447924 | 30.447924 | 30 | [67 empty] | 5.249035 | 0.0120095 | 0.360285 | 30.360285 | 30 | [13 empty] | 5.33676 | 0.0143195 | 0.429585 | 30.429585 | 30 | [13 empty] | 5.206583 | 0.009522633 | 0.285679 | 30.285679 | 30
| 4.973477 | 0.01503703 | 0.451111 | 30.451111 | 30 | [13 empty] | 5.01488 | 0.01669047 | 0.500714 | 30.500714 | 30 | [13 empty] | 4.998390625 | 0.0150936 | 0.452808 | 30.452808 | 30 | [67 empty] | 5.253257 | 0.01215683 | 0.364705 | 30.364705 | 30 | [13 empty] | 5.338293 | 0.0144867 | 0.434601 | 30.434601 | 30 | [13 empty] | 5.212779 | 0.009653033 | 0.289591 | 30.289591 | 30
| 4.978313 | 0.01521273 | 0.456382 | 30.456382 | 30 | [13 empty] | 5.018548 | 0.0168466 | 0.505398 | 30.505398 | 30 | [13 empty] | 5.003126 | 0.0152344 | 0.457032 | 30.457032 | 30 | [67 empty] | 5.257367 | 0.01232113 | 0.369634 | 30.369634 | 30 | [13 empty] | 5.34045 | 0.01466717 | 0.440015 | 30.440015 | 30 | [13 empty] | 5.218627 | 0.009788667 | 0.29366 | 30.29366 | 30
| 4.983318 | 0.0153699 | 0.461097 | 30.461097 | 30 | [13 empty] | 5.022564 | 0.01700747 | 0.510224 | 30.510224 | 30 | [13 empty] | 5.007674 | 0.01539327 | 0.461798 | 30.461798 | 30 | [67 empty] | 5.260776 | 0.01248023 | 0.374407 | 30.374407 | 30 | [13 empty] | 5.341827 | 0.0148349 | 0.445047 | 30.445047 | 30 | [13 empty] | 5.224975 | 0.0099165 | 0.297495 | 30.297495 | 30
| 4.988185 | 0.0154951 | 0.464853 | 30.464853 | 30 | [13 empty] | 5.026491 | 0.01716547 | 0.514964 | 30.514964 | 30 | [13 empty] | 5.011934 | 0.0155386 | 0.466158 | 30.466158 | 30 | [67 empty] | 5.264747 | 0.01263047 | 0.378914 | 30.378914 | 30 | [13 empty] | 5.3429375 | 0.01501443 | 0.450433 | 30.450433 | 30 | [13 empty] | 5.231028 | 0.01005883 | 0.301765 | 30.301765 | 30
| 4.992853 | 0.01566983 | 0.470095 | 30.470095 | 30 | [13 empty] | 5.03018 | 0.017332 | 0.51996 | 30.51996 | 30 | [13 empty] | 5.01657 | 0.01569147 | 0.470744 | 30.470744 | 30 | [67 empty] | 5.268258 | 0.0127927 | 0.383781 | 30.383781 | 30 | [13 empty] | 5.344206 | 0.01519547 | 0.455864 | 30.455864 | 30 | [13 empty] | 5.236859375 | 0.0102061 | 0.306183 | 30.306183 | 30
| 4.99759375 | 0.01582167 | 0.47465 | 30.47465 | 30 | [13 empty] | 5.034088 | 0.01749983 | 0.524995 | 30.524995 | 30 | [13 empty] | 5.021055 | 0.01584613 | 0.475384 | 30.475384 | 30 | [67 empty] | 5.27144 | 0.01294807 | 0.388442 | 30.388442 | 30 | [13 empty] | 5.345415 | 0.01537437 | 0.461231 | 30.461231 | 30 | [13 empty] | 5.24235 | 0.01036003 | 0.310801 | 30.310801 | 30
| 5.002244 | 0.0159919 | 0.479757 | 30.479757 | 30 | [13 empty] | 5.037958 | 0.01765157 | 0.529547 | 30.529547 | 30 | [13 empty] | 5.025338 | 0.01600297 | 0.480089 | 30.480089 | 30 | [67 empty] | 5.274553 | 0.01310707 | 0.393212 | 30.393212 | 30 | [13 empty] | 5.346009 | 0.01555417 | 0.466625 | 30.466625 | 30 | [13 empty] | 5.247264 | 0.01049213 | 0.314764 | 30.314764 | 30
| 5.006511 | 0.016152 | 0.48456 | 30.48456 | 30 | [13 empty] | 5.041458 | 0.0178227 | 0.534681 | 30.534681 | 30 | [13 empty] | 5.02995 | 0.0161595 | 0.484785 | 30.484785 | 30 | [67 empty] | 5.277585 | 0.01327757 | 0.398327 | 30.398327 | 30 | [13 empty] | 5.346415 | 0.01573783 | 0.472135 | 30.472135 | 30 | [13 empty] | 5.252186 | 0.0106249 | 0.318747 | 30.318747 | 30
| 5.011156 | 0.0163074 | 0.489222 | 30.489222 | 30 | [13 empty] | 5.045186 | 0.01798533 | 0.53956 | 30.53956 | 30 | [13 empty] | 5.03454 | 0.01631063 | 0.489319 | 30.489319 | 30 | [67 empty] | 5.280315 | 0.0134416 | 0.403248 | 30.403248 | 30 | [13 empty] | 5.346549 | 0.01592197 | 0.477659 | 30.477659 | 30 | [13 empty] | 5.25718 | 0.01077483 | 0.323245 | 30.323245 | 30
| 5.015612 | 0.01648567 | 0.49457 | 30.49457 | 30 | [13 empty] | 5.048935 | 0.01815483 | 0.544645 | 30.544645 | 30 | [13 empty] | 5.03888 | 0.0164716 | 0.494148 | 30.494148 | 30 | [67 empty] | 5.282952 | 0.01362947 | 0.408884 | 30.408884 | 30 | [13 empty] | 5.34616 | 0.01610603 | 0.483181 | 30.483181 | 30 | [13 empty] | 5.262168 | 0.01092153 | 0.327646 | 30.327646 | 30
| 5.019914 | 0.0166532 | 0.499596 | 30.499596 | 30 | [13 empty] | 5.052559 | 0.0183177 | 0.549531 | 30.549531 | 30 | [13 empty] | 5.04323 | 0.01662387 | 0.498716 | 30.498716 | 30 | [67 empty] | 5.285447 | 0.01379013 | 0.413704 | 30.413704 | 30 | [13 empty] | 5.346141 | 0.01629087 | 0.488726 | 30.488726 | 30 | [13 empty] | 5.266732 | 0.01106653 | 0.331996 | 30.331996 | 30
| 5.023961 | 0.01680413 | 0.504124 | 30.504124 | 30 | [13 empty] | 5.056298 | 0.01848983 | 0.554695 | 30.554695 | 30 | [13 empty] | 5.047444 | 0.0167927 | 0.503781 | 30.503781 | 30 | [67 empty] | 5.287757 | 0.01395857 | 0.418757 | 30.418757 | 30 | [13 empty] | 5.345411 | 0.01647643 | 0.494293 | 30.494293 | 30 | [13 empty] | 5.271271 | 0.01122073 | 0.336622 | 30.336622 | 30
| 5.027859 | 0.01696177 | 0.508853 | 30.508853 | 30 | [13 empty] | 5.059633 | 0.0186557 | 0.559671 | 30.559671 | 30 | [13 empty] | 5.051537 | 0.0169548 | 0.508644 | 30.508644 | 30 | [67 empty] | 5.289886 | 0.01412913 | 0.423874 | 30.423874 | 30 | [13 empty] | 5.344777 | 0.01666343 | 0.499903 | 30.499903 | 30 | [13 empty] | 5.275334 | 0.0113721 | 0.341163 | 30.341163 | 30
| 5.031775 | 0.017116 | 0.51348 | 30.51348 | 30 | [13 empty] | 5.062577 | 0.01883443 | 0.565033 | 30.565033 | 30 | [13 empty] | 5.054995 | 0.01711923 | 0.513577 | 30.513577 | 30 | [67 empty] | 5.291696 | 0.01429653 | 0.428896 | 30.428896 | 30 | [13 empty] | 5.343806 | 0.0168483 | 0.505449 | 30.505449 | 30 | [13 empty] | 5.279222 | 0.0115299 | 0.345897 | 30.345897 | 30
| 5.035705 | 0.01729047 | 0.518714 | 30.518714 | 30 | [13 empty] | 5.065615 | 0.01901147 | 0.570344 | 30.570344 | 30 | [13 empty] | 5.058979 | 0.01728163 | 0.518449 | 30.518449 | 30 | [67 empty] | 5.293057 | 0.01449427 | 0.434828 | 30.434828 | 30 | [13 empty] | 5.342896 | 0.01704277 | 0.511283 | 30.511283 | 30 | [13 empty] | 5.283271 | 0.0116755 | 0.350265 | 30.350265 | 30
| 5.040013 | 0.01746017 | 0.523805 | 30.523805 | 30 | [13 empty] | 5.068646 | 0.0191785 | 0.575355 | 30.575355 | 30 | [13 empty] | 5.062562 | 0.0174544 | 0.523632 | 30.523632 | 30 | [67 empty] | 5.294163 | 0.0146622 | 0.439866 | 30.439866 | 30 | [13 empty] | 5.341353 | 0.0172351 | 0.517053 | 30.517053 | 30 | [13 empty] | 5.286898 | 0.01183833 | 0.35515 | 30.35515 | 30
| 5.043356 | 0.0176165 | 0.528495 | 30.528495 | 30 | [13 empty] | 5.071617 | 0.0193509 | 0.580527 | 30.580527 | 30 | [13 empty] | 5.066236 | 0.01760693 | 0.528208 | 30.528208 | 30 | [67 empty] | 5.29553125 | 0.01483757 | 0.445127 | 30.445127 | 30 | [13 empty] | 5.339926 | 0.0174282 | 0.522846 | 30.522846 | 30 | [13 empty] | 5.290401 | 0.01198493 | 0.359548 | 30.359548 | 30
| 5.047334 | 0.01778943 | 0.533683 | 30.533683 | 30 | [13 empty] | 5.07438 | 0.01952393 | 0.585718 | 30.585718 | 30 | [13 empty] | 5.069889 | 0.01778963 | 0.533689 | 30.533689 | 30 | [67 empty] | 5.29606 | 0.01502403 | 0.450721 | 30.450721 | 30 | [13 empty] | 5.338075 | 0.01762543 | 0.528763 | 30.528763 | 30 | [13 empty] | 5.29345 | 0.01213873 | 0.364162 | 30.364162 | 30
| 5.050924 | 0.01794717 | 0.538415 | 30.538415 | 30 | [13 empty] | 5.077128 | 0.01969617 | 0.590885 | 30.590885 | 30 | [13 empty] | 5.073372 | 0.01795047 | 0.538514 | 30.538514 | 30 | [67 empty] | 5.296754 | 0.01520397 | 0.456119 | 30.456119 | 30 | [13 empty] | 5.335849 | 0.0178237 | 0.534711 | 30.534711 | 30 | [13 empty] | 5.296661 | 0.012316 | 0.36948 | 30.36948 | 30
| 5.054403 | 0.0181012 | 0.543036 | 30.543036 | 30 | [13 empty] | 5.080195 | 0.0198667 | 0.596001 | 30.596001 | 30 | [13 empty] | 5.076706 | 0.01811683 | 0.543505 | 30.543505 | 30 | [67 empty] | 5.297069 | 0.01538113 | 0.461434 | 30.461434 | 30 | [13 empty] | 5.333465 | 0.01802733 | 0.54082 | 30.54082 | 30 | [13 empty] | 5.299457 | 0.01246917 | 0.374075 | 30.374075 | 30
| 5.058133 | 0.018268 | 0.54804 | 30.54804 | 30 | [13 empty] | 5.082812 | 0.02002747 | 0.600824 | 30.600824 | 30 | [13 empty] | 5.080072 | 0.01827957 | 0.548387 | 30.548387 | 30 | [67 empty] | 5.297165 | 0.0155705 | 0.467115 | 30.467115 | 30 | [13 empty] | 5.330635 | 0.01823373 | 0.547012 | 30.547012 | 30 | [13 empty] | 5.302434 | 0.01262237 | 0.378671 | 30.378671 | 30
| 5.061373 | 0.01844997 | 0.553499 | 30.553499 | 30 | [13 empty] | 5.085421 | 0.02020997 | 0.606299 | 30.606299 | 30 | [13 empty] | 5.0835 | 0.01844813 | 0.553444 | 30.553444 | 30 | [67 empty] | 5.29709 | 0.01575097 | 0.472529 | 30.472529 | 30 | [13 empty] | 5.327601 | 0.01843897 | 0.553169 | 30.553169 | 30 | [13 empty] | 5.304757 | 0.0127969 | 0.383907 | 30.383907 | 30
| 5.064765625 | 0.01860267 | 0.55808 | 30.55808 | 30 | [13 empty] | 5.087985 | 0.02037463 | 0.611239 | 30.611239 | 30 | [13 empty] | 5.086568 | 0.0186428 | 0.559284 | 30.559284 | 30 | [67 empty] | 5.296697 | 0.01593547 | 0.478064 | 30.478064 | 30 | [13 empty] | 5.324115 | 0.01864153 | 0.559246 | 30.559246 | 30 | [13 empty] | 5.306694 | 0.01294983 | 0.388495 | 30.388495 | 30
| 5.068163 | 0.018759 | 0.56277 | 30.56277 | 30 | [13 empty] | 5.09037 | 0.0205643 | 0.616929 | 30.616929 | 30 | [13 empty] | 5.089967 | 0.018775 | 0.56325 | 30.56325 | 30 | [67 empty] | 5.29615 | 0.01612853 | 0.483856 | 30.483856 | 30 | [13 empty] | 5.320368 | 0.01884547 | 0.565364 | 30.565364 | 30 | [13 empty] | 5.309089 | 0.01311257 | 0.393377 | 30.393377 | 30
| 5.071521 | 0.0189289 | 0.567867 | 30.567867 | 30 | [13 empty] | 5.092792 | 0.0207307 | 0.621921 | 30.621921 | 30 | [13 empty] | 5.093005 | 0.01894823 | 0.568447 | 30.568447 | 30 | [67 empty] | 5.29502 | 0.01630937 | 0.489281 | 30.489281 | 30 | [13 empty] | 5.31622 | 0.01905217 | 0.571565 | 30.571565 | 30 | [13 empty] | 5.311289 | 0.01328073 | 0.398422 | 30.398422 | 30
| 5.074348 | 0.01910117 | 0.573035 | 30.573035 | 30 | [13 empty] | 5.095091 | 0.0209019 | 0.627057 | 30.627057 | 30 | [13 empty] | 5.096018 | 0.01911553 | 0.573466 | 30.573466 | 30 | [67 empty] | 5.294317 | 0.0165037 | 0.495111 | 30.495111 | 30 | [13 empty] | 5.311848 | 0.0192546 | 0.577638 | 30.577638 | 30 | [13 empty] | 5.312965 | 0.01343647 | 0.403094 | 30.403094 | 30
| 5.077323 | 0.0192719 | 0.578157 | 30.578157 | 30 | [13 empty] | 5.097543 | 0.02108247 | 0.632474 | 30.632474 | 30 | [13 empty] | 5.099257 | 0.01929053 | 0.578716 | 30.578716 | 30 | [67 empty] | 5.293014 | 0.01669387 | 0.500816 | 30.500816 | 30 | [13 empty] | 5.307558 | 0.0194662 | 0.583986 | 30.583986 | 30 | [13 empty] | 5.31449 | 0.0136163 | 0.408489 | 30.408489 | 30
| 5.080592 | 0.01944293 | 0.583288 | 30.583288 | 30 | [13 empty] | 5.099901 | 0.02125377 | 0.637613 | 30.637613 | 30 | [13 empty] | 5.101775 | 0.01945307 | 0.583592 | 30.583592 | 30 | [67 empty] | 5.291308 | 0.0168828 | 0.506484 | 30.506484 | 30 | [13 empty] | 5.302692 | 0.0196682 | 0.590046 | 30.590046 | 30 | [13 empty] | 5.3159375 | 0.01378023 | 0.413407 | 30.413407 | 30
| 5.083735 | 0.01961297 | 0.588389 | 30.588389 | 30 | [13 empty] | 5.101782 | 0.0214445 | 0.643335 | 30.643335 | 30 | [13 empty] | 5.104635 | 0.0196247 | 0.588741 | 30.588741 | 30 | [67 empty] | 5.289404 | 0.01707883 | 0.512365 | 30.512365 | 30 | [13 empty] | 5.29764 | 0.0198827 | 0.596481 | 30.596481 | 30 | [13 empty] | 5.316934 | 0.0139631 | 0.418893 | 30.418893 | 30
| 5.086599 | 0.0197848 | 0.593544 | 30.593544 | 30 | [13 empty] | 5.103815 | 0.02160343 | 0.648103 | 30.648103 | 30 | [13 empty] | 5.107616 | 0.01977993 | 0.593398 | 30.593398 | 30 | [67 empty] | 5.287199 | 0.0172743 | 0.518229 | 30.518229 | 30 | [13 empty] | 5.292309 | 0.02008777 | 0.602633 | 30.602633 | 30 | [13 empty] | 5.317965 | 0.01413033 | 0.42391 | 30.42391 | 30
| 5.089399 | 0.01995653 | 0.598696 | 30.598696 | 30 | [13 empty] | 5.106056 | 0.02178317 | 0.653495 | 30.653495 | 30 | [13 empty] | 5.110172 | 0.01996113 | 0.598834 | 30.598834 | 30 | [67 empty] | 5.284771 | 0.0174647 | 0.523941 | 30.523941 | 30 | [13 empty] | 5.287015625 | 0.0202965 | 0.608895 | 30.608895 | 30 | [13 empty] | 5.318472 | 0.01429923 | 0.428977 | 30.428977 | 30
| 5.092153 | 0.0201313 | 0.603939 | 30.603939 | 30 | [13 empty] | 5.108021 | 0.0219628 | 0.658884 | 30.658884 | 30 | [13 empty] | 5.11287 | 0.0201277 | 0.603831 | 30.603831 | 30 | [67 empty] | 5.282355 | 0.01766667 | 0.53 | 30.53 | 30 | [13 empty] | 5.280663 | 0.0205122 | 0.615366 | 30.615366 | 30 | [13 empty] | 5.318834 | 0.01448727 | 0.434618 | 30.434618 | 30
| 5.094755 | 0.02030253 | 0.609076 | 30.609076 | 30 | [13 empty] | 5.10955 | 0.02214747 | 0.664424 | 30.664424 | 30 | [13 empty] | 5.115539 | 0.02031127 | 0.609338 | 30.609338 | 30 | [67 empty] | 5.279311 | 0.01786457 | 0.535937 | 30.535937 | 30 | [13 empty] | 5.274521 | 0.02071673 | 0.621502 | 30.621502 | 30 | [13 empty] | 5.318821 | 0.01465923 | 0.439777 | 30.439777 | 30
| 5.097601 | 0.0204654 | 0.613962 | 30.613962 | 30 | [13 empty] | 5.11164 | 0.02232113 | 0.669634 | 30.669634 | 30 | [13 empty] | 5.118018 | 0.0206397 | 0.619191 | 30.619191 | 30 | [67 empty] | 5.276131 | 0.0180619 | 0.541857 | 30.541857 | 30 | [13 empty] | 5.267928 | 0.02093067 | 0.62792 | 30.62792 | 30 | [13 empty] | 5.319106 | 0.01486253 | 0.445876 | 30.445876 | 30
| 5.100066 | 0.0206485 | 0.619455 | 30.619455 | 30 | [13 empty] | 5.113242 | 0.0224936 | 0.674808 | 30.674808 | 30 | [13 empty] | 5.120511 | 0.02081337 | 0.624401 | 30.624401 | 30 | [67 empty] | 5.272815 | 0.01826067 | 0.54782 | 30.54782 | 30 | [13 empty] | 5.2612 | 0.0211762 | 0.635286 | 30.635286 | 30 | [13 empty] | 5.31871 | 0.0150304 | 0.450912 | 30.450912 | 30
| 5.102787 | 0.02082463 | 0.624739 | 30.624739 | 30 | [13 empty] | 5.114854 | 0.02267947 | 0.680384 | 30.680384 | 30 | [13 empty] | 5.12304 | 0.02099003 | 0.629701 | 30.629701 | 30 | [67 empty] | 5.268958 | 0.01846547 | 0.553964 | 30.553964 | 30 | [13 empty] | 5.254443 | 0.02136927 | 0.641078 | 30.641078 | 30 | [13 empty] | 5.318109375 | 0.01521503 | 0.456451 | 30.456451 | 30
| 5.105304 | 0.02099543 | 0.629863 | 30.629863 | 30 | [13 empty] | 5.116567 | 0.02286083 | 0.685825 | 30.685825 | 30 | [13 empty] | 5.12516 | 0.02116653 | 0.634996 | 30.634996 | 30 | [67 empty] | 5.264935 | 0.01866737 | 0.560021 | 30.560021 | 30 | [13 empty] | 5.246763 | 0.02158657 | 0.647597 | 30.647597 | 30 | [13 empty] | 5.317274 | 0.01540253 | 0.462076 | 30.462076 | 30
| 5.107966 | 0.0211652 | 0.634956 | 30.634956 | 30 | [13 empty] | 5.118256 | 0.0230367 | 0.691101 | 30.691101 | 30 | [13 empty] | 5.127208 | 0.02134833 | 0.64045 | 30.64045 | 30 | [67 empty] | 5.260539 | 0.01888633 | 0.56659 | 30.56659 | 30 | [13 empty] | 5.239136 | 0.0218005 | 0.654015 | 30.654015 | 30 | [13 empty] | 5.315872 | 0.01558893 | 0.467668 | 30.467668 | 30
| 5.110166 | 0.02135473 | 0.640642 | 30.640642 | 30 | [13 empty] | 5.119794 | 0.0232222 | 0.696666 | 30.696666 | 30 | [13 empty] | 5.129667 | 0.02151637 | 0.645491 | 30.645491 | 30 | [67 empty] | 5.256127 | 0.019087 | 0.57261 | 30.57261 | 30 | [13 empty] | 5.231277 | 0.02200507 | 0.660152 | 30.660152 | 30 | [13 empty] | 5.314452 | 0.01577843 | 0.473353 | 30.473353 | 30
| 5.11215 | 0.02153957 | 0.646187 | 30.646187 | 30 | [13 empty] | 5.121564 | 0.02341063 | 0.702319 | 30.702319 | 30 | [13 empty] | 5.131838 | 0.02169517 | 0.650855 | 30.650855 | 30 | [67 empty] | 5.250896 | 0.01929293 | 0.578788 | 30.578788 | 30 | [13 empty] | 5.223217 | 0.0222193 | 0.666579 | 30.666579 | 30 | [13 empty] | 5.312853 | 0.0159645 | 0.478935 | 30.478935 | 30
| 5.114003 | 0.02171673 | 0.651502 | 30.651502 | 30 | [13 empty] | 5.122814 | 0.0235981 | 0.707943 | 30.707943 | 30 | [13 empty] | 5.133516 | 0.02188277 | 0.656483 | 30.656483 | 30 | [67 empty] | 5.245788 | 0.01952063 | 0.585619 | 30.585619 | 30 | [13 empty] | 5.214131 | 0.02243853 | 0.673156 | 30.673156 | 30 | [13 empty] | 5.3111 | 0.01615963 | 0.484789 | 30.484789 | 30
| 5.115876 | 0.0218967 | 0.656901 | 30.656901 | 30 | [13 empty] | 5.123579 | 0.02378383 | 0.713515 | 30.713515 | 30 | [13 empty] | 5.135635 | 0.02205733 | 0.66172 | 30.66172 | 30 | [67 empty] | 5.240122 | 0.01973253 | 0.591976 | 30.591976 | 30 | [13 empty] | 5.205481 | 0.02265833 | 0.67975 | 30.67975 | 30 | [13 empty] | 5.308583 | 0.01635637 | 0.490691 | 30.490691 | 30
| 5.117946 | 0.02207743 | 0.662323 | 30.662323 | 30 | [13 empty] | 5.12472 | 0.0239618 | 0.718854 | 30.718854 | 30 | [13 empty] | 5.136965 | 0.02224357 | 0.667307 | 30.667307 | 30 | [67 empty] | 5.233782 | 0.01993433 | 0.59803 | 30.59803 | 30 | [13 empty] | 5.196127 | 0.02287327 | 0.686198 | 30.686198 | 30 | [13 empty] | 5.306271 | 0.01654657 | 0.496397 | 30.496397 | 30
| 5.119765 | 0.02225623 | 0.667687 | 30.667687 | 30 | [13 empty] | 5.125458 | 0.02415433 | 0.72463 | 30.72463 | 30 | [13 empty] | 5.13878 | 0.02242873 | 0.672862 | 30.672862 | 30 | [67 empty] | 5.227518 | 0.0201401 | 0.604203 | 30.604203 | 30 | [13 empty] | 5.186575 | 0.02309973 | 0.692992 | 30.692992 | 30 | [13 empty] | 5.303409 | 0.01672897 | 0.501869 | 30.501869 | 30
| 5.121671875 | 0.02244313 | 0.673294 | 30.673294 | 30 | [13 empty] | 5.126518 | 0.02433707 | 0.730112 | 30.730112 | 30 | [13 empty] | 5.140433 | 0.0225932 | 0.677796 | 30.677796 | 30 | [67 empty] | 5.220419 | 0.02035203 | 0.610561 | 30.610561 | 30 | [13 empty] | 5.176847 | 0.0233141 | 0.699423 | 30.699423 | 30 | [13 empty] | 5.30045 | 0.0169275 | 0.507825 | 30.507825 | 30
| 5.123419 | 0.02263647 | 0.679094 | 30.679094 | 30 | [13 empty] | 5.127235 | 0.02451853 | 0.735556 | 30.735556 | 30 | [13 empty] | 5.142313 | 0.0227796 | 0.683388 | 30.683388 | 30 | [67 empty] | 5.213545 | 0.02057227 | 0.617168 | 30.617168 | 30 | [13 empty] | 5.166859 | 0.02355507 | 0.706652 | 30.706652 | 30 | [13 empty] | 5.29731 | 0.01711037 | 0.513311 | 30.513311 | 30
| 5.125055 | 0.0228073 | 0.684219 | 30.684219 | 30 | [13 empty] | 5.128401 | 0.0247107 | 0.741321 | 30.741321 | 30 | [13 empty] | 5.14367 | 0.02297653 | 0.689296 | 30.689296 | 30 | [67 empty] | 5.206445 | 0.0207692 | 0.623076 | 30.623076 | 30 | [13 empty] | 5.156019 | 0.02377667 | 0.7133 | 30.7133 | 30 | [13 empty] | 5.293811 | 0.01731603 | 0.519481 | 30.519481 | 30
| 5.126471 | 0.0229861 | 0.689583 | 30.689583 | 30 | [13 empty] | 5.128685 | 0.0248993 | 0.746979 | 30.746979 | 30 | [13 empty] | 5.145168 | 0.0231349 | 0.694047 | 30.694047 | 30 | [67 empty] | 5.19913 | 0.0209922 | 0.629766 | 30.629766 | 30 | [13 empty] | 5.145467 | 0.0239939 | 0.719817 | 30.719817 | 30 | [13 empty] | 5.289689 | 0.0175126 | 0.525378 | 30.525378 | 30
| 5.128321 | 0.02317263 | 0.695179 | 30.695179 | 30 | [13 empty] | 5.129424 | 0.02508873 | 0.752662 | 30.752662 | 30 | [13 empty] | 5.146793 | 0.02332313 | 0.699694 | 30.699694 | 30 | [67 empty] | 5.190802 | 0.02121393 | 0.636418 | 30.636418 | 30 | [13 empty] | 5.134079 | 0.02422267 | 0.72668 | 30.72668 | 30 | [13 empty] | 5.285524 | 0.01771077 | 0.531323 | 30.531323 | 30
| 5.129707 | 0.02334677 | 0.700403 | 30.700403 | 30 | [13 empty] | 5.130327 | 0.02527423 | 0.758227 | 30.758227 | 30 | [13 empty] | 5.147946 | 0.02351433 | 0.70543 | 30.70543 | 30 | [67 empty] | 5.183118 | 0.02142423 | 0.642727 | 30.642727 | 30 | [13 empty] | 5.12184 | 0.02444937 | 0.733481 | 30.733481 | 30 | [13 empty] | 5.281416 | 0.0179073 | 0.537219 | 30.537219 | 30
| 5.13109375 | 0.02352933 | 0.70588 | 30.70588 | 30 | [13 empty] | 5.130792 | 0.0254598 | 0.763794 | 30.763794 | 30 | [13 empty] | 5.149139 | 0.0236994 | 0.710982 | 30.710982 | 30 | [67 empty] | 5.175015 | 0.02163653 | 0.649096 | 30.649096 | 30 | [13 empty] | 5.110057 | 0.02466663 | 0.739999 | 30.739999 | 30 | [13 empty] | 5.276332 | 0.01811817 | 0.543545 | 30.543545 | 30
| 5.132423 | 0.02371553 | 0.711466 | 30.711466 | 30 | [13 empty] | 5.131613 | 0.02564177 | 0.769253 | 30.769253 | 30 | [13 empty] | 5.150197 | 0.02387957 | 0.716387 | 30.716387 | 30 | [67 empty] | 5.166327 | 0.02185117 | 0.655535 | 30.655535 | 30 | [13 empty] | 5.097228 | 0.02490937 | 0.747281 | 30.747281 | 30 | [13 empty] | 5.271327 | 0.01830873 | 0.549262 | 30.549262 | 30
| 5.133368 | 0.02391237 | 0.717371 | 30.717371 | 30 | [13 empty] | 5.131649 | 0.02583057 | 0.774917 | 30.774917 | 30 | [13 empty] | 5.151374 | 0.0240545 | 0.721635 | 30.721635 | 30 | [67 empty] | 5.157474 | 0.02206313 | 0.661894 | 30.661894 | 30 | [13 empty] | 5.084637 | 0.0251288 | 0.753864 | 30.753864 | 30 | [13 empty] | 5.266089 | 0.0185082 | 0.555246 | 30.555246 | 30
| 5.134403 | 0.02408893 | 0.722668 | 30.722668 | 30 | [13 empty] | 5.131882 | 0.02602463 | 0.780739 | 30.780739 | 30 | [13 empty] | 5.152373 | 0.02423717 | 0.727115 | 30.727115 | 30 | [67 empty] | 5.147933 | 0.0222862 | 0.668586 | 30.668586 | 30 | [13 empty] | 5.070996 | 0.02538327 | 0.761498 | 30.761498 | 30 | [13 empty] | 5.26053 | 0.01871627 | 0.561488 | 30.561488 | 30
| 5.135539 | 0.02427997 | 0.728399 | 30.728399 | 30 | [13 empty] | 5.132092 | 0.02620437 | 0.786131 | 30.786131 | 30 | [13 empty] | 5.153364 | 0.02442053 | 0.732616 | 30.732616 | 30 | [67 empty] | 5.138241 | 0.0225179 | 0.675537 | 30.675537 | 30 | [13 empty] | 5.057399 | 0.02560503 | 0.768151 | 30.768151 | 30 | [13 empty] | 5.254461 | 0.0189139 | 0.567417 | 30.567417 | 30
| 5.136699 | 0.02446 | 0.7338 | 30.7338 | 30 | [13 empty] | 5.132312 | 0.02641543 | 0.792463 | 30.792463 | 30 | [13 empty] | 5.154089 | 0.02459923 | 0.737977 | 30.737977 | 30 | [67 empty] | 5.128022 | 0.02272913 | 0.681874 | 30.681874 | 30 | [13 empty] | 5.042848 | 0.02582537 | 0.774761 | 30.774761 | 30 | [13 empty] | 5.248183 | 0.01911143 | 0.573343 | 30.573343 | 30
| 5.137597 | 0.02464187 | 0.739256 | 30.739256 | 30 | [13 empty] | 5.132331 | 0.02658527 | 0.797558 | 30.797558 | 30 | [13 empty] | 5.154701 | 0.02478637 | 0.743591 | 30.743591 | 30 | [67 empty] | 5.117727 | 0.02294673 | 0.688402 | 30.688402 | 30 | [13 empty] | 5.028204 | 0.0260689 | 0.782067 | 30.782067 | 30 | [13 empty] | 5.241402 | 0.0193172 | 0.579516 | 30.579516 | 30
| 5.138806 | 0.02481967 | 0.74459 | 30.74459 | 30 | [13 empty] | 5.132301 | 0.02678377 | 0.803513 | 30.803513 | 30 | [13 empty] | 5.155571 | 0.02497713 | 0.749314 | 30.749314 | 30 | [67 empty] | 5.106708 | 0.0231735 | 0.695205 | 30.695205 | 30 | [13 empty] | 5.013194 | 0.0263023 | 0.789069 | 30.789069 | 30 | [13 empty] | 5.234628 | 0.01952173 | 0.585652 | 30.585652 | 30
| 5.139522 | 0.02501007 | 0.750302 | 30.750302 | 30 | [13 empty] | 5.132435 | 0.02698943 | 0.809683 | 30.809683 | 30 | [13 empty] | 5.156264 | 0.0251578 | 0.754734 | 30.754734 | 30 | [67 empty] | 5.096043 | 0.0233803 | 0.701409 | 30.701409 | 30 | [13 empty] | 4.997188 | 0.02653997 | 0.796199 | 30.796199 | 30 | [13 empty] | 5.227873 | 0.0197203 | 0.591609 | 30.591609 | 30
| 5.140109 | 0.02520407 | 0.756122 | 30.756122 | 30 | [13 empty] | 5.132273 | 0.0271663 | 0.814989 | 30.814989 | 30 | [13 empty] | 5.156992 | 0.02532617 | 0.759785 | 30.759785 | 30 | [67 empty] | 5.08499 | 0.02360707 | 0.708212 | 30.708212 | 30 | [13 empty] | 4.981207 | 0.0267753 | 0.803259 | 30.803259 | 30 | [13 empty] | 5.220288 | 0.01993303 | 0.597991 | 30.597991 | 30
| 5.140863 | 0.02539453 | 0.761836 | 30.761836 | 30 | [13 empty] | 5.132095 | 0.02735503 | 0.820651 | 30.820651 | 30 | [13 empty] | 5.157108 | 0.0255311 | 0.765933 | 30.765933 | 30 | [67 empty] | 5.073229 | 0.02383173 | 0.714952 | 30.714952 | 30 | [13 empty] | 4.964114 | 0.02701087 | 0.810326 | 30.810326 | 30 | [13 empty] | 5.2126 | 0.02014233 | 0.60427 | 30.60427 | 30
| 5.141326 | 0.02559393 | 0.767818 | 30.767818 | 30 | [13 empty] | 5.131634 | 0.0275487 | 0.826461 | 30.826461 | 30 | [13 empty] | 5.157609375 | 0.02573603 | 0.772081 | 30.772081 | 30 | [67 empty] | 5.061289 | 0.02404993 | 0.721498 | 30.721498 | 30 | [13 empty] | 4.946559 | 0.027256 | 0.81768 | 30.81768 | 30 | [13 empty] | 5.204902 | 0.02035107 | 0.610532 | 30.610532 | 30
| 5.141956 | 0.02577243 | 0.773173 | 30.773173 | 30 | [13 empty] | 5.131226 | 0.02773093 | 0.831928 | 30.831928 | 30 | [13 empty] | 5.158004 | 0.02589987 | 0.776996 | 30.776996 | 30 | [67 empty] | 5.048647 | 0.02427107 | 0.728132 | 30.728132 | 30 | [13 empty] | 4.928244 | 0.02750713 | 0.825214 | 30.825214 | 30 | [13 empty] | 5.196472 | 0.02057557 | 0.617267 | 30.617267 | 30
| 5.142494 | 0.0259661 | 0.778983 | 30.778983 | 30 | [13 empty] | 5.130854 | 0.0279193 | 0.837579 | 30.837579 | 30 | [13 empty] | 5.1587 | 0.0261036 | 0.783108 | 30.783108 | 30 | [67 empty] | 5.035937 | 0.02450027 | 0.735008 | 30.735008 | 30 | [13 empty] | 4.909831 | 0.027752 | 0.83256 | 30.83256 | 30 | [13 empty] | 5.187085 | 0.02079127 | 0.623738 | 30.623738 | 30
| 5.143036 | 0.0261611 | 0.784833 | 30.784833 | 30 | [13 empty] | 5.130639 | 0.0281293 | 0.843879 | 30.843879 | 30 | [13 empty] | 5.159009 | 0.02628913 | 0.788674 | 30.788674 | 30 | [67 empty] | 5.022873 | 0.02472953 | 0.741886 | 30.741886 | 30 | [13 empty] | 4.890227 | 0.02799603 | 0.839881 | 30.839881 | 30 | [13 empty] | 5.177527 | 0.02100763 | 0.630229 | 30.630229 | 30
| 5.142793 | 0.0263484 | 0.790452 | 30.790452 | 30 | [13 empty] | 5.12978 | 0.0283294 | 0.849882 | 30.849882 | 30 | [13 empty] | 5.15919 | 0.02647983 | 0.794395 | 30.794395 | 30 | [67 empty] | 5.009137 | 0.0249633 | 0.748899 | 30.748899 | 30 | [13 empty] | 4.869532 | 0.0282441 | 0.847323 | 30.847323 | 30 | [13 empty] | 5.167841 | 0.0212233 | 0.636699 | 30.636699 | 30
| 5.143133 | 0.02654307 | 0.796292 | 30.796292 | 30 | [13 empty] | 5.129225 | 0.02849983 | 0.854995 | 30.854995 | 30 | [13 empty] | 5.15935 | 0.02667257 | 0.800177 | 30.800177 | 30 | [67 empty] | 4.994966 | 0.02519383 | 0.755815 | 30.755815 | 30 | [13 empty] | 4.848351 | 0.02849237 | 0.854771 | 30.854771 | 30 | [13 empty] | 5.157854 | 0.0214474 | 0.643422 | 30.643422 | 30
| 5.142663 | 0.0267352 | 0.802056 | 30.802056 | 30 | [13 empty] | 5.128537 | 0.02872283 | 0.861685 | 30.861685 | 30 | [13 empty] | 5.159225 | 0.02685683 | 0.805705 | 30.805705 | 30 | [67 empty] | 4.980041 | 0.025411 | 0.76233 | 30.76233 | 30 | [13 empty] | 4.826022 | 0.02874367 | 0.86231 | 30.86231 | 30 | [13 empty] | 5.147471 | 0.02166247 | 0.649874 | 30.649874 | 30
| 5.142838 | 0.02693627 | 0.808088 | 30.808088 | 30 | [13 empty] | 5.127465 | 0.02891367 | 0.86741 | 30.86741 | 30 | [13 empty] | 5.158947 | 0.02705617 | 0.811685 | 30.811685 | 30 | [67 empty] | 4.96463 | 0.02565573 | 0.769672 | 30.769672 | 30 | [13 empty] | 4.801685 | 0.02902233 | 0.87067 | 30.87067 | 30 | [13 empty] | 5.136699 | 0.0218794 | 0.656382 | 30.656382 | 30
| 5.14265625 | 0.02712843 | 0.813853 | 30.813853 | 30 | [13 empty] | 5.126697 | 0.02912947 | 0.873884 | 30.873884 | 30 | [13 empty] | 5.158686 | 0.0272475 | 0.817425 | 30.817425 | 30 | [67 empty] | 4.948509 | 0.02589627 | 0.776888 | 30.776888 | 30 | [13 empty] | 4.770996 | 0.02941443 | 0.882433 | 30.882433 | 30 | [13 empty] | 5.125693 | 0.02210713 | 0.663214 | 30.663214 | 30
| 5.142488 | 0.02733123 | 0.819937 | 30.819937 | 30 | [13 empty] | 5.125479 | 0.02932893 | 0.879868 | 30.879868 | 30 | [13 empty] | 5.158218 | 0.02743753 | 0.823126 | 30.823126 | 30 | [67 empty] | 4.931773 | 0.0261391 | 0.784173 | 30.784173 | 30 | [31 empty] | 5.114271 | 0.02232673 | 0.669802 | 30.669802 | 30
| 5.142055 | 0.02751743 | 0.825523 | 30.825523 | 30 | [13 empty] | 5.12379 | 0.0295275 | 0.885825 | 30.885825 | 30 | [13 empty] | 5.157308 | 0.02764017 | 0.829205 | 30.829205 | 30 | [67 empty] | 4.914636 | 0.02638677 | 0.791603 | 30.791603 | 30 | [31 empty] | 5.102675 | 0.02253773 | 0.676132 | 30.676132 | 30
| 5.141393 | 0.02770887 | 0.831266 | 30.831266 | 30 | [13 empty] | 5.122142 | 0.02972533 | 0.89176 | 30.89176 | 30 | [13 empty] | 5.157125 | 0.02783947 | 0.835184 | 30.835184 | 30 | [67 empty] | 4.896761 | 0.0266185 | 0.798555 | 30.798555 | 30 | [31 empty] | 5.090365 | 0.0227507 | 0.682521 | 30.682521 | 30
| 5.141492 | 0.0279171 | 0.837513 | 30.837513 | 30 | [13 empty] | 5.120912 | 0.0299181 | 0.897543 | 30.897543 | 30 | [13 empty] | 5.156248 | 0.02803707 | 0.841112 | 30.841112 | 30 | [67 empty] | 4.878193 | 0.0268522 | 0.805566 | 30.805566 | 30 | [31 empty] | 5.078083 | 0.02297853 | 0.689356 | 30.689356 | 30
| 5.14073 | 0.028097 | 0.84291 | 30.84291 | 30 | [13 empty] | 5.119256 | 0.0301277 | 0.903831 | 30.903831 | 30 | [13 empty] | 5.155484 | 0.0282422 | 0.847266 | 30.847266 | 30 | [67 empty] | 4.859479 | 0.0270985 | 0.812955 | 30.812955 | 30 | [31 empty] | 5.065062 | 0.02320003 | 0.696001 | 30.696001 | 30
| 5.140032 | 0.02829633 | 0.84889 | 30.84889 | 30 | [13 empty] | 5.117508 | 0.0303235 | 0.909705 | 30.909705 | 30 | [13 empty] | 5.154778 | 0.02843683 | 0.853105 | 30.853105 | 30 | [67 empty] | 4.839603 | 0.02734603 | 0.820381 | 30.820381 | 30 | [31 empty] | 5.05146 | 0.02342707 | 0.702812 | 30.702812 | 30
| 5.139214 | 0.02851237 | 0.855371 | 30.855371 | 30 | [13 empty] | 5.11615 | 0.0305242 | 0.915726 | 30.915726 | 30 | [13 empty] | 5.153947 | 0.02862717 | 0.858815 | 30.858815 | 30 | [67 empty] | 4.819219 | 0.0275907 | 0.827721 | 30.827721 | 30 | [31 empty] | 5.0378125 | 0.02364833 | 0.70945 | 30.70945 | 30
| 5.138331 | 0.0286988 | 0.860964 | 30.860964 | 30 | [13 empty] | 5.114589 | 0.03071897 | 0.921569 | 30.921569 | 30 | [13 empty] | 5.153125 | 0.02882743 | 0.864823 | 30.864823 | 30 | [67 empty] | 4.797975 | 0.02784333 | 0.8353 | 30.8353 | 30 | [31 empty] | 5.023317 | 0.02387307 | 0.716192 | 30.716192 | 30
| 5.137390625 | 0.02888433 | 0.86653 | 30.86653 | 30 | [13 empty] | 5.112583 | 0.03092773 | 0.927832 | 30.927832 | 30 | [13 empty] | 5.152188 | 0.0290158 | 0.870474 | 30.870474 | 30 | [67 empty] | 4.775903 | 0.0280945 | 0.842835 | 30.842835 | 30 | [31 empty] | 5.008201 | 0.02410833 | 0.72325 | 30.72325 | 30
| 5.136517 | 0.02908957 | 0.872687 | 30.872687 | 30 | [13 empty] | 5.110833 | 0.03113713 | 0.934114 | 30.934114 | 30 | [13 empty] | 5.15108 | 0.0292156 | 0.876468 | 30.876468 | 30 | [67 empty] | 4.752525 | 0.02834517 | 0.850355 | 30.850355 | 30 | [31 empty] | 4.992739 | 0.02432037 | 0.729611 | 30.729611 | 30
| 5.13541 | 0.0292822 | 0.878466 | 30.878466 | 30 | [13 empty] | 5.108511 | 0.03133123 | 0.939937 | 30.939937 | 30 | [13 empty] | 5.149748 | 0.0294093 | 0.882279 | 30.882279 | 30 | [67 empty] | 4.728138 | 0.02860177 | 0.858053 | 30.858053 | 30 | [31 empty] | 4.976743 | 0.0245664 | 0.736992 | 30.736992 | 30
| 5.133689 | 0.02946463 | 0.883939 | 30.883939 | 30 | [13 empty] | 5.106116 | 0.03152993 | 0.945898 | 30.945898 | 30 | [13 empty] | 5.148688 | 0.0296041 | 0.888123 | 30.888123 | 30 | [67 empty] | 4.7025 | 0.02886953 | 0.866086 | 30.866086 | 30 | [31 empty] | 4.959967 | 0.02479783 | 0.743935 | 30.743935 | 30
| 5.132939 | 0.0296766 | 0.890298 | 30.890298 | 30 | [13 empty] | 5.104101 | 0.03173723 | 0.952117 | 30.952117 | 30 | [13 empty] | 5.147296 | 0.02980617 | 0.894185 | 30.894185 | 30 | [67 empty] | 4.675307 | 0.02912913 | 0.873874 | 30.873874 | 30 | [31 empty] | 4.943137 | 0.02501763 | 0.750529 | 30.750529 | 30
| 5.131979 | 0.02987363 | 0.896209 | 30.896209 | 30 | [13 empty] | 5.102057 | 0.03194037 | 0.958211 | 30.958211 | 30 | [13 empty] | 5.14576 | 0.03000883 | 0.900265 | 30.900265 | 30 | [67 empty] | 4.645891 | 0.02938753 | 0.881626 | 30.881626 | 30 | [31 empty] | 4.925738 | 0.02527373 | 0.758212 | 30.758212 | 30
| 5.130368 | 0.0300677 | 0.902031 | 30.902031 | 30 | [13 empty] | 5.0997 | 0.03214533 | 0.96436 | 30.96436 | 30 | [13 empty] | 5.144012 | 0.0302031 | 0.906093 | 30.906093 | 30 | [67 empty] | 4.604692 | 0.02969383 | 0.890815 | 30.890815 | 30 | [31 empty] | 4.907219 | 0.02550377 | 0.765113 | 30.765113 | 30
| 5.128879 | 0.03026427 | 0.907928 | 30.907928 | 30 | [13 empty] | 5.097411 | 0.03234743 | 0.970423 | 30.970423 | 30 | [13 empty] | 5.142452 | 0.030403 | 0.91209 | 30.91209 | 30 | [103 empty] | 4.888269 | 0.0257454 | 0.772362 | 30.772362 | 30
| 5.127309 | 0.0304571 | 0.913713 | 30.913713 | 30 | [13 empty] | 5.094971 | 0.03255037 | 0.976511 | 30.976511 | 30 | [13 empty] | 5.140727 | 0.03060077 | 0.918023 | 30.918023 | 30 | [103 empty] | 4.868622 | 0.02597617 | 0.779285 | 30.779285 | 30
| 5.125626 | 0.0306621 | 0.919863 | 30.919863 | 30 | [13 empty] | 5.092113 | 0.03275703 | 0.982711 | 30.982711 | 30 | [13 empty] | 5.138998 | 0.03080173 | 0.924052 | 30.924052 | 30 | [103 empty] | 4.847486 | 0.0262231 | 0.786693 | 30.786693 | 30
| 5.124227 | 0.03086443 | 0.925933 | 30.925933 | 30 | [13 empty] | 5.089426 | 0.03296343 | 0.988903 | 30.988903 | 30 | [13 empty] | 5.137569 | 0.0310104 | 0.930312 | 30.930312 | 30 | [103 empty] | 4.825607 | 0.02649273 | 0.794782 | 30.794782 | 30
| 5.122247 | 0.0310654 | 0.931962 | 30.931962 | 30 | [13 empty] | 5.086891 | 0.0331782 | 0.995346 | 30.995346 | 30 | [13 empty] | 5.135211 | 0.0312008 | 0.936024 | 30.936024 | 30 | [103 empty] | 4.801976 | 0.02676 | 0.8028 | 30.8028 | 30
| 5.120342 | 0.0312648 | 0.937944 | 30.937944 | 30 | [13 empty] | 5.083731 | 0.03338067 | 1.00142 | 31.00142 | 30 | [13 empty] | 5.132907 | 0.03141227 | 0.942368 | 30.942368 | 30 | [103 empty] | 4.776341 | 0.02700417 | 0.810125 | 30.810125 | 30
| 5.118402 | 0.03146363 | 0.943909 | 30.943909 | 30 | [13 empty] | 5.080789 | 0.03358033 | 1.00741 | 31.00741 | 30 | [13 empty] | 5.130748 | 0.03161683 | 0.948505 | 30.948505 | 30 | [103 empty] | 4.747684 | 0.02727777 | 0.818333 | 30.818333 | 30
| 5.116329 | 0.03167063 | 0.950119 | 30.950119 | 30 | [13 empty] | 5.077593 | 0.03379833 | 1.01395 | 31.01395 | 30 | [13 empty] | 5.128640625 | 0.03078903 | 0.95446 | 31.95446 | 31
| 5.113833 | 0.0318739 | 0.956217 | 30.956217 | 30 | [13 empty] | 5.07432 | 0.03398833 | 1.01965 | 31.01965 | 30 | [13 empty] | 5.125955 | 0.03002553125 | 0.960817 | 32.960817 | 32
| 5.111416 | 0.0320726 | 0.962178 | 30.962178 | 30 | [13 empty] | 5.070784 | 0.034198 | 1.02594 | 31.02594 | 30 | [13 empty] | 5.123985 | 0.02929279 | 0.966662 | 33.966662 | 33
| 5.108802 | 0.03229487 | 0.968846 | 30.968846 | 30 | [13 empty] | 5.067583 | 0.03441233 | 1.03237 | 31.03237 | 30 | [13 empty] | 5.121163 | 0.02862968 | 0.973409 | 34.973409 | 34
| 5.105852 | 0.0324975 | 0.974925 | 30.974925 | 30 | [13 empty] | 5.063805 | 0.03462033 | 1.03861 | 31.03861 | 30 | [13 empty] | 5.118142 | 0.02799157 | 0.979705 | 35.979705 | 35
| 5.103477 | 0.03270837 | 0.981251 | 30.981251 | 30 | [13 empty] | 5.060188 | 0.03483 | 1.0449 | 31.0449 | 30 | [13 empty] | 5.115393 | 0.02737492 | 0.985497 | 36.985497 | 36
| 5.100592 | 0.03290937 | 0.987281 | 30.987281 | 30 | [13 empty] | 5.056105 | 0.03503667 | 1.0511 | 31.0511 | 30 | [13 empty] | 5.112353 | 0.02681143 | 0.992023 | 37.992023 | 37
| 5.097711 | 0.03311047 | 0.993314 | 30.993314 | 30 | [13 empty] | 5.05232 | 0.03525967 | 1.05779 | 31.05779 | 30 | [13 empty] | 5.109275 | 0.02624982 | 0.997493 | 38.997493 | 38
| 5.094658 | 0.03333323 | 0.999997 | 30.999997 | 30 | [13 empty] | 5.048315 | 0.035458 | 1.06374 | 31.06374 | 30 | [13 empty] | 5.105994 | 0.02573795 | 1.00378 | 40.00378 | 39
| 5.091713 | 0.033519 | 1.00557 | 31.00557 | 30 | [13 empty] | 5.04443 | 0.03566633 | 1.06999 | 31.06999 | 30 | [13 empty] | 5.102943 | 0.025251 | 1.01004 | 41.01004 | 40
| 5.08861 | 0.03372233 | 1.01167 | 31.01167 | 30 | [13 empty] | 5.040232 | 0.03587 | 1.0761 | 31.0761 | 30 | [13 empty] | 5.099235 | 0.02478878 | 1.01634 | 42.01634 | 41
| 5.085472 | 0.03394 | 1.0182 | 31.0182 | 30 | [13 empty] | 5.035472 | 0.03608167 | 1.08245 | 31.08245 | 30 | [13 empty] | 5.096048 | 0.02434952 | 1.02268 | 43.02268 | 42
| 5.082228 | 0.03413167 | 1.02395 | 31.02395 | 30 | [13 empty] | 5.031481 | 0.03628967 | 1.08869 | 31.08869 | 30 | [13 empty] | 5.092454 | 0.02392488 | 1.02877 | 44.02877 | 43
| 5.078581 | 0.03434433 | 1.03033 | 31.03033 | 30 | [13 empty] | 5.02663 | 0.03650433 | 1.09513 | 31.09513 | 30 | [13 empty] | 5.088934 | 0.02351932 | 1.03485 | 45.03485 | 44
| 5.075037 | 0.034553 | 1.03659 | 31.03659 | 30 | [13 empty] | 5.021747 | 0.03672033 | 1.10161 | 31.10161 | 30 | [13 empty] | 5.085088 | 0.02312956 | 1.04083 | 46.04083 | 45
| 5.071476 | 0.03475933 | 1.04278 | 31.04278 | 30 | [13 empty] | 5.016908 | 0.03692167 | 1.10765 | 31.10765 | 30 | [13 empty] | 5.08118 | 0.02276674 | 1.04727 | 47.04727 | 46
| 5.067346 | 0.03496267 | 1.04888 | 31.04888 | 30 | [13 empty] | 5.012239 | 0.037134 | 1.11402 | 31.11402 | 30 | [13 empty] | 5.077185 | 0.02241723 | 1.05361 | 48.05361 | 47
| 5.063251 | 0.03516533 | 1.05496 | 31.05496 | 30 | [13 empty] | 5.007079 | 0.03735067 | 1.12052 | 31.12052 | 30 | [13 empty] | 5.073113 | 0.02208083 | 1.05988 | 49.05988 | 48
| 5.059411 | 0.03536533 | 1.06096 | 31.06096 | 30 | [13 empty] | 5.002065 | 0.03756067 | 1.12682 | 31.12682 | 30 | [13 empty] | 5.06902 | 0.02175939 | 1.06621 | 50.06621 | 49
| 5.055151 | 0.035581 | 1.06743 | 31.06743 | 30 | [13 empty] | 4.996787 | 0.037764 | 1.13292 | 31.13292 | 30 | [13 empty] | 5.064369 | 0.0214544 | 1.07272 | 51.07272 | 50
| 5.051047 | 0.035799 | 1.07397 | 31.07397 | 30 | [13 empty] | 4.990941 | 0.037969 | 1.13907 | 31.13907 | 30 | [13 empty] | 5.059942 | 0.02115333 | 1.07882 | 52.07882 | 51
| 5.047053 | 0.036033 | 1.08099 | 31.08099 | 30 | [13 empty] | 4.985584 | 0.038181 | 1.14543 | 31.14543 | 30 | [13 empty] | 5.055453125 | 0.02087288 | 1.08539 | 53.08539 | 52
| 5.042708 | 0.03620867 | 1.08626 | 31.08626 | 30 | [13 empty] | 4.980039 | 0.038396 | 1.15188 | 31.15188 | 30 | [13 empty] | 5.050864 | 0.0205866 | 1.09109 | 54.09109 | 53
| 5.038028 | 0.03641667 | 1.0925 | 31.0925 | 30 | [13 empty] | 4.974436 | 0.03859767 | 1.15793 | 31.15793 | 30 | [13 empty] | 5.046123 | 0.02032519 | 1.09756 | 55.09756 | 54
| 5.033288 | 0.03663067 | 1.09892 | 31.09892 | 30 | [13 empty] | 4.968667 | 0.038813 | 1.16439 | 31.16439 | 30 | [13 empty] | 5.04104 | 0.02006782 | 1.10373 | 56.10373 | 55
[19 empty] | 4.962291 | 0.03903567 | 1.17107 | 31.17107 | 30 | [13 empty] | 5.036104 | 0.01982143 | 1.11 | 57.11 | 56
[19 empty] | 4.956219 | 0.03924867 | 1.17746 | 31.17746 | 30 | [13 empty] | 5.031259 | 0.01957719 | 1.1159 | 58.1159 | 57
[19 empty] | 4.950037 | 0.03946133 | 1.18384 | 31.18384 | 30 | [13 empty] | 5.026194 | 0.01935052 | 1.12233 | 59.12233 | 58
[37 empty] | 5.020791 | 0.01913068 | 1.12871 | 60.12871 | 59
[37 empty] | 5.015408 | 0.01892867 | 1.13572 | 61.13572 | 60
[37 empty] | 5.009681 | 0.01871262 | 1.14147 | 62.14147 | 61
[37 empty] | 5.004085 | 0.01851403 | 1.14787 | 63.14787 | 62
[37 empty] | 4.998174 | 0.01832286 | 1.15434 | 64.15434 | 63
[37 empty] | 4.991837 | 0.01814125 | 1.16104 | 65.16104 | 64
[37 empty] | 4.985228 | 0.017958 | 1.16727 | 66.16727 | 65
[37 empty] | 4.978896 | 0.01778652 | 1.17391 | 67.17391 | 66
[37 empty] | 4.972477 | 0.01761194 | 1.18 | 68.18 | 67
[37 empty] | 4.965434 | 0.01745765 | 1.18712 | 69.18712 | 68
[37 empty] | 4.958153 | 0.01729377 | 1.19327 | 70.19327 | 69
[37 empty] | 4.951029 | 0.01714014 | 1.19981 | 71.19981 | 70
[37 empty] | 4.944114 | 0.0169869 | 1.20607 | 72.20607 | 71
[37 empty] | 4.936589 | 0.01684319 | 1.21271 | 73.21271 | 72
[37 empty] | 4.929177 | 0.0167037 | 1.21937 | 74.21937 | 73
[37 empty] | 4.921305 | 0.01656635 | 1.22591 | 75.22591 | 74
[37 empty] | 4.9132 | 0.01643573 | 1.23268 | 76.23268 | 75
[37 empty] | 4.905299 | 0.01630145 | 1.23891 | 77.23891 | 76
[37 empty] | 4.896848 | 0.01617416 | 1.24541 | 78.24541 | 77
[37 empty] | 4.888364 | 0.01605115 | 1.25199 | 79.25199 | 78
[37 empty] | 4.879701 | 0.01593063 | 1.25852 | 80.25852 | 79
[37 empty] | 4.870606 | 0.015814625 | 1.26517 | 81.26517 | 80
[37 empty] | 4.861402 | 0.0156984 | 1.27157 | 82.27157 | 81
[37 empty] | 4.852425 | 0.01558451 | 1.27793 | 83.27793 | 82
[37 empty] | 4.842799 | 0.01548024 | 1.28486 | 84.28486 | 83
[37 empty] | 4.832885 | 0.01537369 | 1.29139 | 85.29139 | 84
[37 empty] | 4.822933 | 0.01527235 | 1.29815 | 86.29815 | 85
[37 empty] | 4.812717 | 0.01517279 | 1.30486 | 87.30486 | 86
[37 empty] | 4.801825 | 0.01507908 | 1.31188 | 88.31188 | 87
[37 empty] | 4.790888 | 0.01498443 | 1.31863 | 89.31863 | 88
[37 empty] | 4.779428 | 0.01489607 | 1.32575 | 90.32575 | 89
[37 empty] | 4.767385 | 0.01480522 | 1.33247 | 91.33247 | 90
[37 empty] | 4.755384 | 0.01472077 | 1.33959 | 92.33959 | 91
[37 empty] | 4.742895 | 0.01463391 | 1.34632 | 93.34632 | 92
[37 empty] | 4.730243 | 0.01454925 | 1.35308 | 94.35308 | 93
[37 empty] | 4.716856 | 0.01447383 | 1.36054 | 95.36054 | 94
[37 empty] | 4.703067 | 0.01439242 | 1.36728 | 96.36728 | 95
[37 empty] | 4.688972 | 0.014313125 | 1.37406 | 97.37406 | 96
[37 empty] | 4.67436 | 0.01423866 | 1.38115 | 98.38115 | 97
[37 empty] | 4.65967 | 0.01416541 | 1.38821 | 99.38821 | 98
[37 empty] | 4.64414 | 0.01409556 | 1.39546 | 100.39546 | 99
[37 empty] | 4.627897 | 0.0140261 | 1.40261 | 101.40261 | 100
[37 empty] | 4.611232 | 0.01395634 | 1.40959 | 102.40959 | 101
[37 empty] | 4.593845 | 0.01389059 | 1.41684 | 103.41684 | 102
[37 empty] | 4.575569 | 0.01382291 | 1.42376 | 104.42376 | 103
[37 empty] | 4.556445 | 0.01376529 | 1.43159 | 105.43159 | 104
[37 empty] | 4.536448 | 0.013716 | 1.44018 | 106.44018 | 105
[37 empty] | 4.512418 | 0.01364123 | 1.44597 | 107.44597 | 106
[37 empty] | 4.492418 | 0.01360131 | 1.45534 | 108.45534 | 107